## h23_on_referenzI.txt1
Gesamtwiderstand @5bar [mOhm*cm2] | Bulkwiderstand @5bar [mOhm*cm2] | Durchgangswiderstand @5bar [mOhm*cm2] | Kontaktwiderstand @5bar [mOhm*cm2] | Gesamtwiderstand @10bar [mOhm*cm2] | Bulkwiderstand @10bar [mOhm*cm2] | Durchgangswiderstand @10bar [mOhm*cm2] | Kontaktwiderstand @10bar [mOhm*cm2] | Gesamtwiderstand @20bar [mOhm*cm2] | Bulkwiderstand @20bar [mOhm*cm2] | Durchgangswiderstand @20bar [mOhm*cm2] | Kontaktwiderstand @20bar [mOhm*cm2] | Gesamtwiderstand @30bar [mOhm*cm2] | Bulkwiderstand @30bar [mOhm*cm2] | Durchgangswiderstand @30bar [mOhm*cm2] | Kontaktwiderstand @30bar [mOhm*cm2] | GW @ 5bar | GW @ 10bar | GW @ 20bar | GW @ 30bar | BW @ 5bar | BW @ 10bar | BW @ 20bar | BW @ 30bar | DW @ 5bar | DW @ 10bar | DW @ 20bar | DW @ 30bar | KW @ 5bar | KW @ 10bar | KW @ 20bar | KW @ 30bar
14.0207534 | 0 | 14.0207534 | 7.0103767 | [12 empty] | 13.7206 | 10.01212 | 7.176384 | 5.85395
14.0720013 | 0 | 14.0720013 | 7.03600065
14.04960891 | 0 | 14.04960891 | 7.02480446
14.04499372 | 0 | 14.04499372 | 7.02249686
|  |  |  | 10.11050811 | 0 | 10.11050811 | 5.05525405
|  |  |  | 10.15788181 | 0 | 10.15788181 | 5.07894091
|  |  |  | 10.11957553 | 0 | 10.11957553 | 5.05978777
|  |  |  | 10.10016739 | 0 | 10.10016739 | 5.0500837
[8 empty] | 7.26634598 | 0 | 7.26634598 | 3.63317299
[8 empty] | 7.21413878 | 0 | 7.21413878 | 3.60706939
[8 empty] | 7.20490144 | 0 | 7.20490144 | 3.60245072
[8 empty] | 7.20019805 | 0 | 7.20019805 | 3.60009902
[12 empty] | 5.89106455 | 0 | 5.89106455 | 2.94553228
[12 empty] | 5.89801909 | 0 | 5.89801909 | 2.94900954
[12 empty] | 5.88418194 | 0 | 5.88418194 | 2.94209097
[12 empty] | 5.87282148 | 0 | 5.87282148 | 2.93641074
13.76736749 | 0 | 13.76736749 | 6.88368375
13.8213255 | 0 | 13.8213255 | 6.91066275
13.77163094 | 0 | 13.77163094 | 6.88581547
13.75684269 | 0 | 13.75684269 | 6.87842134
|  |  |  | 9.991748 | 0 | 9.991748 | 4.995874
|  |  |  | 10.05349975 | 0 | 10.05349975 | 5.02674987
|  |  |  | 10.02576005 | 0 | 10.02576005 | 5.01288002
|  |  |  | 10.02116107 | 0 | 10.02116107 | 5.01058053
[8 empty] | 7.18206675 | 0 | 7.18206675 | 3.59103338
[8 empty] | 7.21715356 | 0 | 7.21715356 | 3.60857678
[8 empty] | 7.19340444 | 0 | 7.19340444 | 3.59670222
[8 empty] | 7.18144096 | 0 | 7.18144096 | 3.59072048
[12 empty] | 5.93538881 | 0 | 5.93538881 | 2.96769441
[12 empty] | 5.86185421 | 0 | 5.86185421 | 2.9309271
[12 empty] | 5.87642495 | 0 | 5.87642495 | 2.93821247
[12 empty] | 5.87973579 | 0 | 5.87973579 | 2.93986789
13.834128 | 0 | 13.834128 | 6.917064
13.81858517 | 0 | 13.81858517 | 6.90929259
13.79955617 | 0 | 13.79955617 | 6.89977809
13.79894732 | 0 | 13.79894732 | 6.89947366
|  |  |  | 10.08807186 | 0 | 10.08807186 | 5.04403593
|  |  |  | 10.06500997 | 0 | 10.06500997 | 5.03250498
|  |  |  | 10.06061949 | 0 | 10.06061949 | 5.03030975
|  |  |  | 10.03557653 | 0 | 10.03557653 | 5.01778826
[8 empty] | 7.22968044 | 0 | 7.22968044 | 3.61484022
[8 empty] | 7.22099168 | 0 | 7.22099168 | 3.61049584
[8 empty] | 7.20825337 | 0 | 7.20825337 | 3.60412669
[8 empty] | 7.20220453 | 0 | 7.20220453 | 3.60110226
[12 empty] | 5.92170777 | 0 | 5.92170777 | 2.96085388
[12 empty] | 5.90021052 | 0 | 5.90021052 | 2.95010526
[12 empty] | 5.89385604 | 0 | 5.89385604 | 2.94692802
[12 empty] | 5.88904109 | 0 | 5.88904109 | 2.94452055
13.81771407 | 0 | 13.81771407 | 6.90885704
13.77447791 | 0 | 13.77447791 | 6.88723895
13.77133283 | 0 | 13.77133283 | 6.88566642
13.75547321 | 0 | 13.75547321 | 6.8777366
|  |  |  | 10.06399089 | 0 | 10.06399089 | 5.03199545
|  |  |  | 10.04911688 | 0 | 10.04911688 | 5.02455844
|  |  |  | 10.03610828 | 0 | 10.03610828 | 5.01805414
|  |  |  | 10.03375653 | 0 | 10.03375653 | 5.01687827
[8 empty] | 7.24938381 | 0 | 7.24938381 | 3.6246919
[8 empty] | 7.24181237 | 0 | 7.24181237 | 3.62090619
[8 empty] | 7.21482906 | 0 | 7.21482906 | 3.60741453
[8 empty] | 7.20074459 | 0 | 7.20074459 | 3.6003723
[12 empty] | 5.88176111 | 0 | 5.88176111 | 2.94088055
[12 empty] | 5.93253727 | 0 | 5.93253727 | 2.96626864
[12 empty] | 5.88044188 | 0 | 5.88044188 | 2.94022094
[12 empty] | 5.89082115 | 0 | 5.89082115 | 2.94541057
13.79146777 | 0 | 13.79146777 | 6.89573388
13.77842041 | 0 | 13.77842041 | 6.88921021
13.7471742 | 0 | 13.7471742 | 6.8735871
13.74835358 | 0 | 13.74835358 | 6.87417679
|  |  |  | 10.08406797 | 0 | 10.08406797 | 5.04203398
|  |  |  | 10.05761232 | 0 | 10.05761232 | 5.02880616
|  |  |  | 10.03885 | 0 | 10.03885 | 5.019425
|  |  |  | 10.0214333 | 0 | 10.0214333 | 5.01071665
[8 empty] | 7.29188649 | 0 | 7.29188649 | 3.64594324
[8 empty] | 7.213699 | 0 | 7.213699 | 3.6068495
[8 empty] | 7.2132984 | 0 | 7.2132984 | 3.6066492
[8 empty] | 7.19718478 | 0 | 7.19718478 | 3.59859239
[12 empty] | 5.9842003 | 0 | 5.9842003 | 2.99210015
[12 empty] | 5.89433616 | 0 | 5.89433616 | 2.94716808
[12 empty] | 5.89221322 | 0 | 5.89221322 | 2.94610661
[12 empty] | 5.87556044 | 0 | 5.87556044 | 2.93778022
13.80953003 | 0 | 13.80953003 | 6.90476502
13.79323054 | 0 | 13.79323054 | 6.89661527
13.76925951 | 0 | 13.76925951 | 6.88462976
13.75903302 | 0 | 13.75903302 | 6.87951651
|  |  |  | 10.07859279 | 0 | 10.07859279 | 5.0392964
|  |  |  | 10.06578129 | 0 | 10.06578129 | 5.03289065
|  |  |  | 10.03519623 | 0 | 10.03519623 | 5.01759811
|  |  |  | 10.04183418 | 0 | 10.04183418 | 5.02091709
[8 empty] | 7.26287387 | 0 | 7.26287387 | 3.63143694
[8 empty] | 7.20163195 | 0 | 7.20163195 | 3.60081597
[8 empty] | 7.20216432 | 0 | 7.20216432 | 3.60108216
[8 empty] | 7.19636392 | 0 | 7.19636392 | 3.59818196
[12 empty] | 5.90975786 | 0 | 5.90975786 | 2.95487893
[12 empty] | 5.92833952 | 0 | 5.92833952 | 2.96416976
[12 empty] | 5.8790734 | 0 | 5.8790734 | 2.9395367
[12 empty] | 5.8782994 | 0 | 5.8782994 | 2.9391497
13.81007838 | 0 | 13.81007838 | 6.90503919
13.8283328 | 0 | 13.8283328 | 6.9141664
13.79809619 | 0 | 13.79809619 | 6.8990481
13.79216652 | 0 | 13.79216652 | 6.89608326
|  |  |  | 10.09884845 | 0 | 10.09884845 | 5.04942422
|  |  |  | 10.09432194 | 0 | 10.09432194 | 5.04716097
|  |  |  | 10.04401118 | 0 | 10.04401118 | 5.02200559
|  |  |  | 10.04895381 | 0 | 10.04895381 | 5.0244769
[8 empty] | 7.30666697 | 0 | 7.30666697 | 3.65333348
[8 empty] | 7.21742801 | 0 | 7.21742801 | 3.608714
[8 empty] | 7.20764132 | 0 | 7.20764132 | 3.60382066
[8 empty] | 7.21334006 | 0 | 7.21334006 | 3.60667003
[12 empty] | 5.92344164 | 0 | 5.92344164 | 2.96172082
[12 empty] | 5.89527876 | 0 | 5.89527876 | 2.94763938
[12 empty] | 5.8960474 | 0 | 5.8960474 | 2.9480237
[12 empty] | 5.89787734 | 0 | 5.89787734 | 2.94893867
13.79803964 | 0 | 13.79803964 | 6.89901982
13.79502415 | 0 | 13.79502415 | 6.89751207
13.79444486 | 0 | 13.79444486 | 6.89722243
13.78312879 | 0 | 13.78312879 | 6.8915644
|  |  |  | 10.06655405 | 0 | 10.06655405 | 5.03327703
|  |  |  | 10.06774614 | 0 | 10.06774614 | 5.03387307
|  |  |  | 10.04766252 | 0 | 10.04766252 | 5.02383126
|  |  |  | 10.04238072 | 0 | 10.04238072 | 5.02119036
[8 empty] | 7.20978378 | 0 | 7.20978378 | 3.60489189
[8 empty] | 7.22318312 | 0 | 7.22318312 | 3.61159156
[8 empty] | 7.20216432 | 0 | 7.20216432 | 3.60108216
[8 empty] | 7.19896572 | 0 | 7.19896572 | 3.59948286
[12 empty] | 5.96558969 | 0 | 5.96558969 | 2.98279484
[12 empty] | 5.91281438 | 0 | 5.91281438 | 2.95640719
[12 empty] | 5.90754716 | 0 | 5.90754716 | 2.95377358
[12 empty] | 5.89267581 | 0 | 5.89267581 | 2.94633791
13.78818599 | 0 | 13.78818599 | 6.89409299
13.80132816 | 0 | 13.80132816 | 6.90066408
13.77199663 | 0 | 13.77199663 | 6.88599831
13.77039617 | 0 | 13.77039617 | 6.88519808
|  |  |  | 10.11034715 | 0 | 10.11034715 | 5.05517357
|  |  |  | 10.07569269 | 0 | 10.07569269 | 5.03784634
|  |  |  | 10.05419142 | 0 | 10.05419142 | 5.02709571
|  |  |  | 10.04594054 | 0 | 10.04594054 | 5.02297027
[8 empty] | 7.22894274 | 0 | 7.22894274 | 3.61447137
[8 empty] | 7.24413927 | 0 | 7.24413927 | 3.62206963
[8 empty] | 7.21475838 | 0 | 7.21475838 | 3.60737919
[8 empty] | 7.20676905 | 0 | 7.20676905 | 3.60338453
[12 empty] | 5.90592773 | 0 | 5.90592773 | 2.95296386
[12 empty] | 5.88651303 | 0 | 5.88651303 | 2.94325651
[12 empty] | 5.8918503 | 0 | 5.8918503 | 2.94592515
[12 empty] | 5.8822686 | 0 | 5.8822686 | 2.9411343
13.85332312 | 0 | 13.85332312 | 6.92666156
13.82351693 | 0 | 13.82351693 | 6.91175847
13.79791335 | 0 | 13.79791335 | 6.89895668
13.78983903 | 0 | 13.78983903 | 6.89491952
|  |  |  | 10.08571301 | 0 | 10.08571301 | 5.04285651
|  |  |  | 10.07952665 | 0 | 10.07952665 | 5.03976333
|  |  |  | 10.05459673 | 0 | 10.05459673 | 5.02729836
|  |  |  | 10.06086557 | 0 | 10.06086557 | 5.03043279
[8 empty] | 7.24973844 | 0 | 7.24973844 | 3.62486922
[8 empty] | 7.21934499 | 0 | 7.21934499 | 3.60967249
[8 empty] | 7.22132967 | 0 | 7.22132967 | 3.61066484
[8 empty] | 7.20676905 | 0 | 7.20676905 | 3.60338453
[12 empty] | 5.96668639 | 0 | 5.96668639 | 2.98334319
[12 empty] | 5.88596413 | 0 | 5.88596413 | 2.94298206
[12 empty] | 5.91119573 | 0 | 5.91119573 | 2.95559786
[12 empty] | 5.89294805 | 0 | 5.89294805 | 2.94647402
13.79967638 | 0 | 13.79967638 | 6.89983819
13.85036718 | 0 | 13.85036718 | 6.92518359
13.83478408 | 0 | 13.83478408 | 6.91739204
13.81051214 | 0 | 13.81051214 | 6.90525607
|  |  |  | 10.14865676 | 0 | 10.14865676 | 5.07432838
|  |  |  | 10.07405015 | 0 | 10.07405015 | 5.03702508
|  |  |  | 10.05331959 | 0 | 10.05331959 | 5.0266598
|  |  |  | 10.06319306 | 0 | 10.06319306 | 5.03159653
[8 empty] | 7.21033213 | 0 | 7.21033213 | 3.60516607
[8 empty] | 7.19989238 | 0 | 7.19989238 | 3.59994619
[8 empty] | 7.19887867 | 0 | 7.19887867 | 3.59943934
[8 empty] | 7.20718052 | 0 | 7.20718052 | 3.60359026
[12 empty] | 5.92946517 | 0 | 5.92946517 | 2.96473258
[12 empty] | 5.94486668 | 0 | 5.94486668 | 2.97243334
[12 empty] | 5.89395919 | 0 | 5.89395919 | 2.94697959
[12 empty] | 5.89910966 | 0 | 5.89910966 | 2.94955483
13.80898168 | 0 | 13.80898168 | 6.90449084
13.82625726 | 0 | 13.82625726 | 6.91312863
13.8200988 | 0 | 13.8200988 | 6.9100494
13.79052273 | 0 | 13.79052273 | 6.89526137
|  |  |  | 10.08680971 | 0 | 10.08680971 | 5.04340485
|  |  |  | 10.07076092 | 0 | 10.07076092 | 5.03538046
|  |  |  | 10.05970804 | 0 | 10.05970804 | 5.02985402
|  |  |  | 10.04279219 | 0 | 10.04279219 | 5.02139609
[8 empty] | 7.26834905 | 0 | 7.26834905 | 3.63417452
[8 empty] | 7.22686078 | 0 | 7.22686078 | 3.61343039
[8 empty] | 7.21537796 | 0 | 7.21537796 | 3.60768898
[8 empty] | 7.20690621 | 0 | 7.20690621 | 3.6034531
[12 empty] | 5.88074525 | 0 | 5.88074525 | 2.94037262
[12 empty] | 5.90009288 | 0 | 5.90009288 | 2.95004644
[12 empty] | 5.90619572 | 0 | 5.90619572 | 2.95309786
[12 empty] | 5.88240576 | 0 | 5.88240576 | 2.94120288
13.85496817 | 0 | 13.85496817 | 6.92748408
13.81283422 | 0 | 13.81283422 | 6.90641711
13.79836466 | 0 | 13.79836466 | 6.89918233
13.77724149 | 0 | 13.77724149 | 6.88862074
|  |  |  | 10.08680971 | 0 | 10.08680971 | 5.04340485
|  |  |  | 10.06446107 | 0 | 10.06446107 | 5.03223054
|  |  |  | 10.02368878 | 0 | 10.02368878 | 5.01184439
|  |  |  | 10.0322499 | 0 | 10.0322499 | 5.01612495
[8 empty] | 7.24207818 | 0 | 7.24207818 | 3.62103909
[8 empty] | 7.2311255 | 0 | 7.2311255 | 3.61556275
[8 empty] | 7.21720484 | 0 | 7.21720484 | 3.60860242
[8 empty] | 7.20197692 | 0 | 7.20197692 | 3.60098846
[12 empty] | 5.93493203 | 0 | 5.93493203 | 2.96746602
[12 empty] | 5.90459339 | 0 | 5.90459339 | 2.95229669
[12 empty] | 5.87916389 | 0 | 5.87916389 | 2.93958195
[12 empty] | 5.88404955 | 0 | 5.88404955 | 2.94202477
13.81500521 | 0 | 13.81500521 | 6.9075026
13.81708992 | 0 | 13.81708992 | 6.90854496
13.78576219 | 0 | 13.78576219 | 6.8928811
13.7857306 | 0 | 13.7857306 | 6.8928653
|  |  |  | 10.07148088 | 0 | 10.07148088 | 5.03574044
|  |  |  | 10.06934438 | 0 | 10.06934438 | 5.03467219
|  |  |  | 10.04231804 | 0 | 10.04231804 | 5.02115902
|  |  |  | 10.04320366 | 0 | 10.04320366 | 5.02160183
[8 empty] | 7.26671231 | 0 | 7.26671231 | 3.63335616
[8 empty] | 7.24756333 | 0 | 7.24756333 | 3.62378166
[8 empty] | 7.20588036 | 0 | 7.20588036 | 3.60294018
[8 empty] | 7.19814279 | 0 | 7.19814279 | 3.59907139
[12 empty] | 5.93822212 | 0 | 5.93822212 | 2.96911106
[12 empty] | 5.91253993 | 0 | 5.91253993 | 2.95626996
[12 empty] | 5.89048838 | 0 | 5.89048838 | 2.94524419
[12 empty] | 5.87446527 | 0 | 5.87446527 | 2.93723264
13.83088238 | 0 | 13.83088238 | 6.91544119
13.77869514 | 0 | 13.77869514 | 6.88934757
13.78484736 | 0 | 13.78484736 | 6.89242368
13.77149134 | 0 | 13.77149134 | 6.88574567
|  |  |  | 10.09884845 | 0 | 10.09884845 | 5.04942422
|  |  |  | 10.03972828 | 0 | 10.03972828 | 5.01986414
|  |  |  | 10.05985227 | 0 | 10.05985227 | 5.02992614
|  |  |  | 10.02786923 | 0 | 10.02786923 | 5.01393461
[8 empty] | 7.26287387 | 0 | 7.26287387 | 3.63143694
[8 empty] | 7.22576605 | 0 | 7.22576605 | 3.61288302
[8 empty] | 7.22103881 | 0 | 7.22103881 | 3.61051941
[8 empty] | 7.19622677 | 0 | 7.19622677 | 3.59811338
[12 empty] | 5.88347868 | 0 | 5.88347868 | 2.94173934
[12 empty] | 5.9129841 | 0 | 5.9129841 | 2.95649205
[12 empty] | 5.87551289 | 0 | 5.87551289 | 2.93775645
[12 empty] | 5.87145408 | 0 | 5.87145408 | 2.93572704
13.87411882 | 0 | 13.87411882 | 6.93705941
13.83162533 | 0 | 13.83162533 | 6.91581266
13.82338664 | 0 | 13.82338664 | 6.91169332
13.79586142 | 0 | 13.79586142 | 6.89793071
|  |  |  | 10.14482663 | 0 | 10.14482663 | 5.07241331
|  |  |  | 10.07592528 | 0 | 10.07592528 | 5.03796264
|  |  |  | 10.07208881 | 0 | 10.07208881 | 5.03604441
|  |  |  | 10.06497193 | 0 | 10.06497193 | 5.03248597
[8 empty] | 7.26397057 | 0 | 7.26397057 | 3.63198529
[8 empty] | 7.24989599 | 0 | 7.24989599 | 3.62494799
[8 empty] | 7.21501202 | 0 | 7.21501202 | 3.60750601
[8 empty] | 7.20471587 | 0 | 7.20471587 | 3.60235794
[12 empty] | 5.92070821 | 0 | 5.92070821 | 2.9603541
[12 empty] | 5.91325883 | 0 | 5.91325883 | 2.95662941
[12 empty] | 5.89377622 | 0 | 5.89377622 | 2.94688811
[12 empty] | 5.88021542 | 0 | 5.88021542 | 2.94010771
13.81993203 | 0 | 13.81993203 | 6.90996602
13.86562869 | 0 | 13.86562869 | 6.93281434
13.82356961 | 0 | 13.82356961 | 6.9117848
13.8139348 | 0 | 13.8139348 | 6.9069674
|  |  |  | 10.12840941 | 0 | 10.12840941 | 5.0642047
|  |  |  | 10.08058726 | 0 | 10.08058726 | 5.04029363
|  |  |  | 10.07903043 | 0 | 10.07903043 | 5.03951521
|  |  |  | 10.07072208 | 0 | 10.07072208 | 5.03536104
[8 empty] | 7.26506727 | 0 | 7.26506727 | 3.63253363
[8 empty] | 7.22631133 | 0 | 7.22631133 | 3.61315567
[8 empty] | 7.22377776 | 0 | 7.22377776 | 3.61188888
[8 empty] | 7.20307208 | 0 | 7.20307208 | 3.60153604
[12 empty] | 5.90701612 | 0 | 5.90701612 | 2.95350806
[12 empty] | 5.89927287 | 0 | 5.89927287 | 2.94963643
[12 empty] | 5.89067134 | 0 | 5.89067134 | 2.94533567
[12 empty] | 5.88007827 | 0 | 5.88007827 | 2.94003913
13.80953003 | 0 | 13.80953003 | 6.90476502
13.84149875 | 0 | 13.84149875 | 6.92074937
13.81900377 | 0 | 13.81900377 | 6.90950189
13.80133933 | 0 | 13.80133933 | 6.90066967
|  |  |  | 10.07859279 | 0 | 10.07859279 | 5.0392964
|  |  |  | 10.10691499 | 0 | 10.10691499 | 5.0534575
|  |  |  | 10.08085731 | 0 | 10.08085731 | 5.04042866
|  |  |  | 10.07537707 | 0 | 10.07537707 | 5.03768853
[8 empty] | 7.25083514 | 0 | 7.25083514 | 3.62541757
[8 empty] | 7.22274824 | 0 | 7.22274824 | 3.61137412
[8 empty] | 7.24240979 | 0 | 7.24240979 | 3.62120489
[8 empty] | 7.20718052 | 0 | 7.20718052 | 3.60359026
[12 empty] | 5.91906316 | 0 | 5.91906316 | 2.95953158
[12 empty] | 5.91764609 | 0 | 5.91764609 | 2.95882304
[12 empty] | 5.88007872 | 0 | 5.88007872 | 2.94003936
[12 empty] | 5.87624622 | 0 | 5.87624622 | 2.93812311
13.85277477 | 0 | 13.85277477 | 6.92638739
13.83436841 | 0 | 13.83436841 | 6.9171842
13.80329643 | 0 | 13.80329643 | 6.90164821
13.79052273 | 0 | 13.79052273 | 6.89526137
|  |  |  | 10.12238589 | 0 | 10.12238589 | 5.06119294
|  |  |  | 10.08278089 | 0 | 10.08278089 | 5.04139045
|  |  |  | 10.06131323 | 0 | 10.06131323 | 5.03065661
|  |  |  | 10.04826803 | 0 | 10.04826803 | 5.02413401
[8 empty] | 7.27875105 | 0 | 7.27875105 | 3.63937553
[8 empty] | 7.21589263 | 0 | 7.21589263 | 3.60794631
[8 empty] | 7.22049269 | 0 | 7.22049269 | 3.61024634
[8 empty] | 7.20937086 | 0 | 7.20937086 | 3.60468543
[12 empty] | 5.90647608 | 0 | 5.90647608 | 2.95323804
[12 empty] | 5.9129841 | 0 | 5.9129841 | 2.95649205
[12 empty] | 5.87715404 | 0 | 5.87715404 | 2.93857702
[12 empty] | 5.86707133 | 0 | 5.86707133 | 2.93353567
13.89272943 | 0 | 13.89272943 | 6.94636471
13.94076991 | 0 | 13.94076991 | 6.97038495
13.89315488 | 0 | 13.89315488 | 6.94657744
13.86527677 | 0 | 13.86527677 | 6.93263838
|  |  |  | 10.09392162 | 0 | 10.09392162 | 5.04696081
|  |  |  | 10.12967548 | 0 | 10.12967548 | 5.06483774
|  |  |  | 10.10569633 | 0 | 10.10569633 | 5.05284816
|  |  |  | 10.08646798 | 0 | 10.08646798 | 5.04323399
[8 empty] | 7.2481017 | 0 | 7.2481017 | 3.62405085
[8 empty] | 7.24797708 | 0 | 7.24797708 | 3.62398854
[8 empty] | 7.22158771 | 0 | 7.22158771 | 3.61079385
[8 empty] | 7.2200503 | 0 | 7.2200503 | 3.61002515
[12 empty] | 5.88293864 | 0 | 5.88293864 | 2.94146932
[12 empty] | 5.90475486 | 0 | 5.90475486 | 2.95237743
[12 empty] | 5.90966653 | 0 | 5.90966653 | 2.95483327
[12 empty] | 5.87487674 | 0 | 5.87487674 | 2.93743837
13.85058138 | 0 | 13.85058138 | 6.92529069
13.82476971 | 0 | 13.82476971 | 6.91238485
13.82740357 | 0 | 13.82740357 | 6.91370179
13.80038132 | 0 | 13.80038132 | 6.90019066
|  |  |  | 10.12074084 | 0 | 10.12074084 | 5.06037042
|  |  |  | 10.11898205 | 0 | 10.11898205 | 5.05949102
|  |  |  | 10.0786645 | 0 | 10.0786645 | 5.03933225
|  |  |  | 10.06757374 | 0 | 10.06757374 | 5.03378687
[8 empty] | 7.25064167 | 0 | 7.25064167 | 3.62532084
[8 empty] | 7.245234 | 0 | 7.245234 | 3.622617
[8 empty] | 7.20569739 | 0 | 7.20569739 | 3.6028487
[8 empty] | 7.21005456 | 0 | 7.21005456 | 3.60502728
[12 empty] | 5.92836847 | 0 | 5.92836847 | 2.96418423
[12 empty] | 5.91161464 | 0 | 5.91161464 | 2.95580732
[12 empty] | 5.88957632 | 0 | 5.88957632 | 2.94478816
[12 empty] | 5.87323295 | 0 | 5.87323295 | 2.93661647
13.89765626 | 0 | 13.89765626 | 6.94882813
13.89634368 | 0 | 13.89634368 | 6.94817184
13.84804269 | 0 | 13.84804269 | 6.92402134
13.84925864 | 0 | 13.84925864 | 6.92462932
|  |  |  | 10.1014191 | 0 | 10.1014191 | 5.05070955
|  |  |  | 10.1003341 | 0 | 10.1003341 | 5.05016705
|  |  |  | 10.07884746 | 0 | 10.07884746 | 5.03942373
|  |  |  | 10.06661572 | 0 | 10.06661572 | 5.03330786
[8 empty] | 7.30156518 | 0 | 7.30156518 | 3.65078259
[8 empty] | 7.23782894 | 0 | 7.23782894 | 3.61891447
[8 empty] | 7.2234146 | 0 | 7.2234146 | 3.6117073
[8 empty] | 7.21306783 | 0 | 7.21306783 | 3.60653391
[12 empty] | 5.94697908 | 0 | 5.94697908 | 2.97348954
[12 empty] | 5.92120918 | 0 | 5.92120918 | 2.96060459
[12 empty] | 5.90071506 | 0 | 5.90071506 | 2.95035753
[12 empty] | 5.87597191 | 0 | 5.87597191 | 2.93798595
13.87193373 | 0 | 13.87193373 | 6.93596687
13.84862909 | 0 | 13.84862909 | 6.92431454
13.83160625 | 0 | 13.83160625 | 6.91580312
13.82529795 | 0 | 13.82529795 | 6.91264897
|  |  |  | 10.08170785 | 0 | 10.08170785 | 5.04085392
|  |  |  | 10.09622156 | 0 | 10.09622156 | 5.04811078
|  |  |  | 10.08195234 | 0 | 10.08195234 | 5.04097617
|  |  |  | 10.07387251 | 0 | 10.07387251 | 5.03693625
[8 empty] | 7.25795536 | 0 | 7.25795536 | 3.62897768
[8 empty] | 7.21836098 | 0 | 7.21836098 | 3.60918049
[8 empty] | 7.20076563 | 0 | 7.20076563 | 3.60038282
[8 empty] | 7.19472013 | 0 | 7.19472013 | 3.59736007
[12 empty] | 5.88630216 | 0 | 5.88630216 | 2.94315108
[12 empty] | 5.90201595 | 0 | 5.90201595 | 2.95100797
[12 empty] | 5.88592255 | 0 | 5.88592255 | 2.94296127
[12 empty] | 5.87788793 | 0 | 5.87788793 | 2.93894397
13.92179575 | 0 | 13.92179575 | 6.96089788
13.87084012 | 0 | 13.87084012 | 6.93542006
13.84694766 | 0 | 13.84694766 | 6.92347383
13.84386774 | 0 | 13.84386774 | 6.92193387
|  |  |  | 10.08828104 | 0 | 10.08828104 | 5.04414052
|  |  |  | 10.11651369 | 0 | 10.11651369 | 5.05825685
|  |  |  | 10.09272792 | 0 | 10.09272792 | 5.04636396
|  |  |  | 10.06127496 | 0 | 10.06127496 | 5.03063748
[8 empty] | 7.26269113 | 0 | 7.26269113 | 3.63134556
[8 empty] | 7.22713551 | 0 | 7.22713551 | 3.61356775
[8 empty] | 7.20935117 | 0 | 7.20935117 | 3.60467558
[8 empty] | 7.19869141 | 0 | 7.19869141 | 3.59934571
[12 empty] | 5.92845865 | 0 | 5.92845865 | 2.96422933
[12 empty] | 5.91024102 | 0 | 5.91024102 | 2.95512051
[12 empty] | 5.87624198 | 0 | 5.87624198 | 2.93812099
[12 empty] | 5.87747646 | 0 | 5.87747646 | 2.93873823
13.82927253 | 0 | 13.82927253 | 6.91463626
13.84698074 | 0 | 13.84698074 | 6.92349037
13.83507428 | 0 | 13.83507428 | 6.91753714
13.83324051 | 0 | 13.83324051 | 6.91662026
|  |  |  | 10.12769523 | 0 | 10.12769523 | 5.06384762
|  |  |  | 10.13049965 | 0 | 10.13049965 | 5.06524982
|  |  |  | 10.07172565 | 0 | 10.07172565 | 5.03586283
|  |  |  | 10.07222872 | 0 | 10.07222872 | 5.03611436
[8 empty] | 7.25448088 | 0 | 7.25448088 | 3.62724044
[8 empty] | 7.22987859 | 0 | 7.22987859 | 3.61493929
[8 empty] | 7.20898524 | 0 | 7.20898524 | 3.60449262
[8 empty] | 7.19951227 | 0 | 7.19951227 | 3.59975613
[12 empty] | 5.94488746 | 0 | 5.94488746 | 2.97244373
[12 empty] | 5.91270938 | 0 | 5.91270938 | 2.95635469
[12 empty] | 5.8868346 | 0 | 5.8868346 | 2.9434173
[12 empty] | 5.8702852 | 0 | 5.8702852 | 2.9351426
13.84186213 | 0 | 13.84186213 | 6.92093107
13.81434684 | 0 | 13.81434684 | 6.90717342
13.78302325 | 0 | 13.78302325 | 6.89151162
13.77551541 | 0 | 13.77551541 | 6.8877577
|  |  |  | 10.11400871 | 0 | 10.11400871 | 5.05700436
|  |  |  | 10.11678842 | 0 | 10.11678842 | 5.05839421
|  |  |  | 10.04578884 | 0 | 10.04578884 | 5.02289442
|  |  |  | 10.04265503 | 0 | 10.04265503 | 5.02132752
[8 empty] | 7.27418382 | 0 | 7.27418382 | 3.63709191
[8 empty] | 7.20245196 | 0 | 7.20245196 | 3.60122598
[8 empty] | 7.18834613 | 0 | 7.18834613 | 3.59417306
[8 empty] | 7.18664249 | 0 | 7.18664249 | 3.59332124
[12 empty] | 5.8616631 | 0 | 5.8616631 | 2.93083155
[12 empty] | 5.89762869 | 0 | 5.89762869 | 2.94881434
[12 empty] | 5.86930037 | 0 | 5.86930037 | 2.93465018
[12 empty] | 5.87063115 | 0 | 5.87063115 | 2.93531557
13.83638586 | 0 | 13.83638586 | 6.91819293
13.81572046 | 0 | 13.81572046 | 6.90786023
13.77790852 | 0 | 13.77790852 | 6.88895426
13.75095538 | 0 | 13.75095538 | 6.87547769
|  |  |  | 10.11400871 | 0 | 10.11400871 | 5.05700436
|  |  |  | 10.08497452 | 0 | 10.08497452 | 5.04248726
|  |  |  | 10.06241102 | 0 | 10.06241102 | 5.03120551
|  |  |  | 10.03594687 | 0 | 10.03594687 | 5.01797344
[8 empty] | 7.26432819 | 0 | 7.26432819 | 3.6321641
[8 empty] | 7.22658606 | 0 | 7.22658606 | 3.61329303
[8 empty] | 7.2051485 | 0 | 7.2051485 | 3.60257425
[8 empty] | 7.19116032 | 0 | 7.19116032 | 3.59558016
[12 empty] | 5.94324209 | 0 | 5.94324209 | 2.97162105
[12 empty] | 5.91215993 | 0 | 5.91215993 | 2.95607996
[12 empty] | 5.88547119 | 0 | 5.88547119 | 2.94273559
[12 empty] | 5.87350726 | 0 | 5.87350726 | 2.93675363
13.82927253 | 0 | 13.82927253 | 6.91463626
13.7956989 | 0 | 13.7956989 | 6.89784945
13.80174044 | 0 | 13.80174044 | 6.90087022
13.75437804 | 0 | 13.75437804 | 6.87718902
|  |  |  | 10.10579846 | 0 | 10.10579846 | 5.05289923
|  |  |  | 10.11157083 | 0 | 10.11157083 | 5.05578542
|  |  |  | 10.07754265 | 0 | 10.07754265 | 5.03877132
|  |  |  | 10.03471455 | 0 | 10.03471455 | 5.01735727
[8 empty] | 7.28513636 | 0 | 7.28513636 | 3.64256818
[8 empty] | 7.2371375 | 0 | 7.2371375 | 3.61856875
[8 empty] | 7.21051404 | 0 | 7.21051404 | 3.60525702
[8 empty] | 7.19599604 | 0 | 7.19599604 | 3.59799802
[12 empty] | 5.88082589 | 0 | 5.88082589 | 2.94041295
[12 empty] | 5.87911667 | 0 | 5.87911667 | 2.93955833
[12 empty] | 5.85341283 | 0 | 5.85341283 | 2.92670641
[12 empty] | 5.8524772 | 0 | 5.8524772 | 2.9262386
13.85664557 | 0 | 13.85664557 | 6.92832279
13.81517101 | 0 | 13.81517101 | 6.90758551
13.77955244 | 0 | 13.77955244 | 6.88977622
13.78647257 | 0 | 13.78647257 | 6.89323629
|  |  |  | 10.08718412 | 0 | 10.08718412 | 5.04359206
|  |  |  | 10.1033375 | 0 | 10.1033375 | 5.05166875
|  |  |  | 10.04871075 | 0 | 10.04871075 | 5.02435538
|  |  |  | 10.04302911 | 0 | 10.04302911 | 5.02151455
[8 empty] | 7.29262137 | 0 | 7.29262137 | 3.64631068
[8 empty] | 7.22670417 | 0 | 7.22670417 | 3.61335208
[8 empty] | 7.18743407 | 0 | 7.18743407 | 3.59371703
[8 empty] | 7.19764066 | 0 | 7.19764066 | 3.59882033
[12 empty] | 5.90664771 | 0 | 5.90664771 | 2.95332385
[12 empty] | 5.86965261 | 0 | 5.86965261 | 2.9348263
[12 empty] | 5.87797567 | 0 | 5.87797567 | 2.93898783
[12 empty] | 5.88124444 | 0 | 5.88124444 | 2.94062222
13.90377168 | 0 | 13.90377168 | 6.95188584
13.85712889 | 0 | 13.85712889 | 6.92856444
13.8158989 | 0 | 13.8158989 | 6.90794945
13.80113064 | 0 | 13.80113064 | 6.90056532
|  |  |  | 10.14725285 | 0 | 10.14725285 | 5.07362643
|  |  |  | 10.07976725 | 0 | 10.07976725 | 5.03988363
|  |  |  | 10.05273046 | 0 | 10.05273046 | 5.02636523
|  |  |  | 10.05892012 | 0 | 10.05892012 | 5.02946006
[8 empty] | 7.24716503 | 0 | 7.24716503 | 3.62358252
[8 empty] | 7.23289639 | 0 | 7.23289639 | 3.61644819
[8 empty] | 7.18712035 | 0 | 7.18712035 | 3.59356018
[8 empty] | 7.19133873 | 0 | 7.19133873 | 3.59566936
[12 empty] | 5.93402624 | 0 | 5.93402624 | 2.96701312
[12 empty] | 5.90656667 | 0 | 5.90656667 | 2.95328333
[12 empty] | 5.86957025 | 0 | 5.86957025 | 2.93478513
[12 empty] | 5.86343645 | 0 | 5.86343645 | 2.93171822
13.85504056 | 0 | 13.85504056 | 6.92752028
13.76590417 | 0 | 13.76590417 | 6.88295208
13.73119322 | 0 | 13.73119322 | 6.86559661
13.72853059 | 0 | 13.72853059 | 6.86426529
|  |  |  | 10.07277228 | 0 | 10.07277228 | 5.03638614
|  |  |  | 10.0596875 | 0 | 10.0596875 | 5.02984375
|  |  |  | 10.04830124 | 0 | 10.04830124 | 5.02415062
|  |  |  | 10.02029143 | 0 | 10.02029143 | 5.01014572
[8 empty] | 7.29755017 | 0 | 7.29755017 | 3.64877509
[8 empty] | 7.2091375 | 0 | 7.2091375 | 3.60456875
[8 empty] | 7.20064392 | 0 | 7.20064392 | 3.60032196
[8 empty] | 7.16860105 | 0 | 7.16860105 | 3.58430053
[12 empty] | 5.95812167 | 0 | 5.95812167 | 2.97906084
[12 empty] | 5.8944875 | 0 | 5.8944875 | 2.94724375
[12 empty] | 5.85951705 | 0 | 5.85951705 | 2.92975852
[12 empty] | 5.85836746 | 0 | 5.85836746 | 2.92918373
13.76578189 | 0 | 13.76578189 | 6.88289095
13.77304167 | 0 | 13.77304167 | 6.88652083
13.73685785 | 0 | 13.73685785 | 6.86842893
13.7362006 | 0 | 13.7362006 | 6.8681003
|  |  |  | 10.04539375 | 0 | 10.04539375 | 5.02269688
|  |  |  | 10.05255 | 0 | 10.05255 | 5.026275
|  |  |  | 10.01869365 | 0 | 10.01869365 | 5.00934682
|  |  |  | 10.00138773 | 0 | 10.00138773 | 5.00069386
[8 empty] | 7.22416673 | 0 | 7.22416673 | 3.61208337
[8 empty] | 7.18278333 | 0 | 7.18278333 | 3.59139167
[8 empty] | 7.16317741 | 0 | 7.16317741 | 3.5815887
[8 empty] | 7.16284594 | 0 | 7.16284594 | 3.58142297
[12 empty] | 5.87926918 | 0 | 5.87926918 | 2.93963459
[12 empty] | 5.87801667 | 0 | 5.87801667 | 2.93900833
[12 empty] | 5.84891735 | 0 | 5.84891735 | 2.92445867
[12 empty] | 5.84014987 | 0 | 5.84014987 | 2.92007494
13.73949219 | 0 | 13.73949219 | 6.86974609
13.72939167 | 0 | 13.72939167 | 6.86469583
13.69354362 | 0 | 13.69354362 | 6.84677181
13.68195536 | 0 | 13.68195536 | 6.84097768
|  |  |  | 10.03170449 | 0 | 10.03170449 | 5.01585224
|  |  |  | 10.02565 | 0 | 10.02565 | 5.012825
|  |  |  | 10.00662924 | 0 | 10.00662924 | 5.00331462
|  |  |  | 9.99220824 | 0 | 9.99220824 | 4.99610412
[8 empty] | 7.1721442 | 0 | 7.1721442 | 3.5860721
[8 empty] | 7.2091375 | 0 | 7.2091375 | 3.60456875
[8 empty] | 7.16591818 | 0 | 7.16591818 | 3.58295909
[8 empty] | 7.15873753 | 0 | 7.15873753 | 3.57936876
[12 empty] | 5.88912678 | 0 | 5.88912678 | 2.94456339
[12 empty] | 5.86264583 | 0 | 5.86264583 | 2.93132292
[12 empty] | 5.87011674 | 0 | 5.87011674 | 2.93505837
[12 empty] | 5.8397382 | 0 | 5.8397382 | 2.9198691
13.72416553 | 0 | 13.72416553 | 6.86208277
13.70797917 | 0 | 13.70797917 | 6.85398958
13.69244509 | 0 | 13.69244509 | 6.84622254
13.67798417 | 0 | 13.67798417 | 6.83899208
|  |  |  | 10.04977398 | 0 | 10.04977398 | 5.02488699
|  |  |  | 10.02235417 | 0 | 10.02235417 | 5.01117708
|  |  |  | 10.00407156 | 0 | 10.00407156 | 5.00203578
|  |  |  | 9.99242201 | 0 | 9.99242201 | 4.996211
[8 empty] | 7.23238694 | 0 | 7.23238694 | 3.61619347
[8 empty] | 7.1951375 | 0 | 7.1951375 | 3.59756875
[8 empty] | 7.16025354 | 0 | 7.16025354 | 3.58012677
[8 empty] | 7.16175023 | 0 | 7.16175023 | 3.58087511
[12 empty] | 5.92253124 | 0 | 5.92253124 | 2.96126562
[12 empty] | 5.8802125 | 0 | 5.8802125 | 2.94010625
[12 empty] | 5.82789826 | 0 | 5.82789826 | 2.91394913
[12 empty] | 5.81713567 | 0 | 5.81713567 | 2.90856784
13.7466256 | 0 | 13.7466256 | 6.8733128
13.71292083 | 0 | 13.71292083 | 6.85646042
13.69738015 | 0 | 13.69738015 | 6.84869007
13.67209391 | 0 | 13.67209391 | 6.83604696
|  |  |  | 10.01582926 | 0 | 10.01582926 | 5.00791463
|  |  |  | 10.0193375 | 0 | 10.0193375 | 5.00966875
|  |  |  | 9.99164375 | 0 | 9.99164375 | 4.99582188
|  |  |  | 9.96604619 | 0 | 9.96604619 | 4.9830231
[8 empty] | 7.23347577 | 0 | 7.23347577 | 3.61673788
[8 empty] | 7.16987917 | 0 | 7.16987917 | 3.58493958
[8 empty] | 7.16665053 | 0 | 7.16665053 | 3.58332527
[8 empty] | 7.15161433 | 0 | 7.15161433 | 3.57580716
[12 empty] | 5.86730359 | 0 | 5.86730359 | 2.93365179
[12 empty] | 5.87609583 | 0 | 5.87609583 | 2.93804792
[12 empty] | 5.84587876 | 0 | 5.84587876 | 2.92293938
[12 empty] | 5.8264503 | 0 | 5.8264503 | 2.91322515
13.65351663 | 0 | 13.65351663 | 6.82675831
13.69950035 | 0 | 13.69950035 | 6.84975018
13.65040969 | 0 | 13.65040969 | 6.82520485
13.65249526 | 0 | 13.65249526 | 6.82624763
|  |  |  | 10.03207632 | 0 | 10.03207632 | 5.01603816
|  |  |  | 10.0039625 | 0 | 10.0039625 | 5.00198125
|  |  |  | 9.98625742 | 0 | 9.98625742 | 4.99312871
|  |  |  | 9.95925529 | 0 | 9.95925529 | 4.97962764
[8 empty] | 7.21322031 | 0 | 7.21322031 | 3.60661015
[8 empty] | 7.16884347 | 0 | 7.16884347 | 3.58442173
[8 empty] | 7.14657204 | 0 | 7.14657204 | 3.57328602
[8 empty] | 7.1491686 | 0 | 7.1491686 | 3.5745843
[12 empty] | 5.89906871 | 0 | 5.89906871 | 2.94953435
[12 empty] | 5.82786794 | 0 | 5.82786794 | 2.91393397
[12 empty] | 5.84105842 | 0 | 5.84105842 | 2.92052921
[12 empty] | 5.81073223 | 0 | 5.81073223 | 2.90536612
13.63927594 | 0 | 13.63927594 | 6.81963797
13.66378333 | 0 | 13.66378333 | 6.83189167
13.61294318 | 0 | 13.61294318 | 6.80647159
13.60384353 | 0 | 13.60384353 | 6.80192177
|  |  |  | 9.98497316 | 0 | 9.98497316 | 4.99248658
|  |  |  | 9.99230744 | 0 | 9.99230744 | 4.99615372
|  |  |  | 9.96211525 | 0 | 9.96211525 | 4.98105763
|  |  |  | 9.95240311 | 0 | 9.95240311 | 4.97620155
[8 empty] | 7.21685166 | 0 | 7.21685166 | 3.60842583
[8 empty] | 7.17736035 | 0 | 7.17736035 | 3.58868018
[8 empty] | 7.15166504 | 0 | 7.15166504 | 3.57583252
[8 empty] | 7.13546424 | 0 | 7.13546424 | 3.56773212
[12 empty] | 5.88373067 | 0 | 5.88373067 | 2.94186533
[12 empty] | 5.81652917 | 0 | 5.81652917 | 2.90826458
[12 empty] | 5.82205053 | 0 | 5.82205053 | 2.91102527
[12 empty] | 5.81607835 | 0 | 5.81607835 | 2.90803917
13.66009245 | 0 | 13.66009245 | 6.83004622
13.64868333 | 0 | 13.64868333 | 6.82434167
13.62135137 | 0 | 13.62135137 | 6.81067569
13.62056211 | 0 | 13.62056211 | 6.81028105
|  |  |  | 10.00633003 | 0 | 10.00633003 | 5.00316501
|  |  |  | 9.98639583 | 0 | 9.98639583 | 4.99319792
|  |  |  | 9.95362797 | 0 | 9.95362797 | 4.97681399
|  |  |  | 9.95363667 | 0 | 9.95363667 | 4.97681833
[8 empty] | 7.17851072 | 0 | 7.17851072 | 3.58925536
[8 empty] | 7.14823528 | 0 | 7.14823528 | 3.57411764
[8 empty] | 7.13797502 | 0 | 7.13797502 | 3.56898751
[8 empty] | 7.11709815 | 0 | 7.11709815 | 3.55854907
[12 empty] | 5.87770353 | 0 | 5.87770353 | 2.93885176
[12 empty] | 5.84820503 | 0 | 5.84820503 | 2.92410251
[12 empty] | 5.82411555 | 0 | 5.82411555 | 2.91205778
[12 empty] | 5.81648815 | 0 | 5.81648815 | 2.90824407
13.68802514 | 0 | 13.68802514 | 6.84401257
13.69922508 | 0 | 13.69922508 | 6.84961254
13.64911682 | 0 | 13.64911682 | 6.82455841
13.62494925 | 0 | 13.62494925 | 6.81247462
|  |  |  | 10.05453055 | 0 | 10.05453055 | 5.02726527
|  |  |  | 10.01099286 | 0 | 10.01099286 | 5.00549643
|  |  |  | 9.97455137 | 0 | 9.97455137 | 4.98727569
|  |  |  | 9.94760617 | 0 | 9.94760617 | 4.97380308
[8 empty] | 7.19494611 | 0 | 7.19494611 | 3.59747306
[8 empty] | 7.1658196 | 0 | 7.1658196 | 3.5829098
[8 empty] | 7.12444241 | 0 | 7.12444241 | 3.5622212
[8 empty] | 7.11983985 | 0 | 7.11983985 | 3.55991992
[12 empty] | 5.843752 | 0 | 5.843752 | 2.921876
[12 empty] | 5.83995925 | 0 | 5.83995925 | 2.91997962
[12 empty] | 5.80582779 | 0 | 5.80582779 | 2.9029139
[12 empty] | 5.80305837 | 0 | 5.80305837 | 2.90152919
13.61517568 | 0 | 13.61517568 | 6.80758784
13.65333317 | 0 | 13.65333317 | 6.82666658
13.60467435 | 0 | 13.60467435 | 6.80233717
13.59575571 | 0 | 13.59575571 | 6.79787786
|  |  |  | 10.02221675 | 0 | 10.02221675 | 5.01110837
|  |  |  | 9.97692116 | 0 | 9.97692116 | 4.98846058
|  |  |  | 9.97016264 | 0 | 9.97016264 | 4.98508132
|  |  |  | 9.93993023 | 0 | 9.93993023 | 4.96996511
[8 empty] | 7.13415094 | 0 | 7.13415094 | 3.56707547
[8 empty] | 7.14273809 | 0 | 7.14273809 | 3.57136905
[8 empty] | 7.12791786 | 0 | 7.12791786 | 3.56395893
[8 empty] | 7.11079514 | 0 | 7.11079514 | 3.55539757
[12 empty] | 5.87496845 | 0 | 5.87496845 | 2.93748422
[12 empty] | 5.85232583 | 0 | 5.85232583 | 2.92616291
[12 empty] | 5.81424161 | 0 | 5.81424161 | 2.9071208
[12 empty] | 5.79771226 | 0 | 5.79771226 | 2.89885613
13.64585176 | 0 | 13.64585176 | 6.82292588
13.62805362 | 0 | 13.62805362 | 6.81402681
13.60083525 | 0 | 13.60083525 | 6.80041763
13.58369679 | 0 | 13.58369679 | 6.7918484
|  |  |  | 10.00742738 | 0 | 10.00742738 | 5.00371369
|  |  |  | 9.95411075 | 0 | 9.95411075 | 4.97705538
|  |  |  | 9.9478498 | 0 | 9.9478498 | 4.9739249
|  |  |  | 9.93321534 | 0 | 9.93321534 | 4.96660767
[8 empty] | 7.20973548 | 0 | 7.20973548 | 3.60486774
[8 empty] | 7.12707653 | 0 | 7.12707653 | 3.56353827
[8 empty] | 7.13029405 | 0 | 7.13029405 | 3.56514702
[8 empty] | 7.10558632 | 0 | 7.10558632 | 3.55279316
[12 empty] | 5.85361158 | 0 | 5.85361158 | 2.92680579
[12 empty] | 5.83281457 | 0 | 5.83281457 | 2.91640729
[12 empty] | 5.80784033 | 0 | 5.80784033 | 2.90392017
[12 empty] | 5.78606313 | 0 | 5.78606313 | 2.89303157
13.64803816 | 0 | 13.64803816 | 6.82401908
13.67229387 | 0 | 13.67229387 | 6.83614693
13.61253853 | 0 | 13.61253853 | 6.80626926
13.59219233 | 0 | 13.59219233 | 6.79609617
|  |  |  | 9.96963512 | 0 | 9.96963512 | 4.98481756
|  |  |  | 9.95905739 | 0 | 9.95905739 | 4.97952869
|  |  |  | 9.94876585 | 0 | 9.94876585 | 4.97438293
|  |  |  | 9.92718484 | 0 | 9.92718484 | 4.96359242
[8 empty] | 7.17249189 | 0 | 7.17249189 | 3.58624594
[8 empty] | 7.10701472 | 0 | 7.10701472 | 3.55350736
[8 empty] | 7.09865411 | 0 | 7.09865411 | 3.54932706
[8 empty] | 7.10544902 | 0 | 7.10544902 | 3.55272451
[12 empty] | 5.84100861 | 0 | 5.84100861 | 2.92050431
[12 empty] | 5.86359131 | 0 | 5.86359131 | 2.93179565
[12 empty] | 5.79705033 | 0 | 5.79705033 | 2.89852517
[12 empty] | 5.8081299 | 0 | 5.8081299 | 2.90406495
13.67378446 | 0 | 13.67378446 | 6.83689223
13.63712106 | 0 | 13.63712106 | 6.81856053
13.63082629 | 0 | 13.63082629 | 6.81541314
13.59877201 | 0 | 13.59877201 | 6.799386
|  |  |  | 9.98059205 | 0 | 9.98059205 | 4.99029602
|  |  |  | 9.98324 | 0 | 9.98324 | 4.99162
|  |  |  | 9.94894629 | 0 | 9.94894629 | 4.97447314
|  |  |  | 9.94656141 | 0 | 9.94656141 | 4.9732807
[8 empty] | 7.19877855 | 0 | 7.19877855 | 3.59938927
[8 empty] | 7.12350211 | 0 | 7.12350211 | 3.56175106
[8 empty] | 7.11987047 | 0 | 7.11987047 | 3.55993523
[8 empty] | 7.10161313 | 0 | 7.10161313 | 3.55080657
[12 empty] | 5.83772486 | 0 | 5.83772486 | 2.91886243
[12 empty] | 5.82072327 | 0 | 5.82072327 | 2.91036163
[12 empty] | 5.80381525 | 0 | 5.80381525 | 2.90190763
[12 empty] | 5.79595785 | 0 | 5.79595785 | 2.89797892
13.68254667 | 0 | 13.68254667 | 6.84127334
13.66295116 | 0 | 13.66295116 | 6.83147558
13.63064585 | 0 | 13.63064585 | 6.81532293
13.6023014 | 0 | 13.6023014 | 6.8011507
|  |  |  | 10.01381447 | 0 | 10.01381447 | 5.00690723
|  |  |  | 9.9684001 | 0 | 9.9684001 | 4.98420005
|  |  |  | 9.92590338 | 0 | 9.92590338 | 4.96295169
|  |  |  | 9.93339754 | 0 | 9.93339754 | 4.96669877
[8 empty] | 7.1604376 | 0 | 7.1604376 | 3.5802188
[8 empty] | 7.11608216 | 0 | 7.11608216 | 3.55804108
[8 empty] | 7.12572211 | 0 | 7.12572211 | 3.56286105
[8 empty] | 7.11175552 | 0 | 7.11175552 | 3.55587776
[12 empty] | 5.83279507 | 0 | 5.83279507 | 2.91639754
[12 empty] | 5.82704628 | 0 | 5.82704628 | 2.91352314
[12 empty] | 5.806011 | 0 | 5.806011 | 2.9030055
[12 empty] | 5.78649651 | 0 | 5.78649651 | 2.89324826
13.65680869 | 0 | 13.65680869 | 6.82840435
13.63629523 | 0 | 13.63629523 | 6.81814761
13.62479144 | 0 | 13.62479144 | 6.81239572
13.59383777 | 0 | 13.59383777 | 6.79691888
|  |  |  | 9.98168109 | 0 | 9.98168109 | 4.99084054
|  |  |  | 9.93899975 | 0 | 9.93899975 | 4.96949987
|  |  |  | 9.9370598 | 0 | 9.9370598 | 4.9685299
|  |  |  | 9.93449436 | 0 | 9.93449436 | 4.96724718
[8 empty] | 7.1998759 | 0 | 7.1998759 | 3.59993795
[8 empty] | 7.11965658 | 0 | 7.11965658 | 3.55982829
[8 empty] | 7.11109023 | 0 | 7.11109023 | 3.55554512
[8 empty] | 7.10243481 | 0 | 7.10243481 | 3.55121741
[12 empty] | 5.85313805 | 0 | 5.85313805 | 2.92656902
[12 empty] | 5.81330332 | 0 | 5.81330332 | 2.90665166
[12 empty] | 5.80692428 | 0 | 5.80692428 | 2.90346214
[12 empty] | 5.80624336 | 0 | 5.80624336 | 2.90312168
13.64310837 | 0 | 13.64310837 | 6.82155419
13.63602412 | 0 | 13.63602412 | 6.81801206
13.61052599 | 0 | 13.61052599 | 6.80526299
13.58945271 | 0 | 13.58945271 | 6.79472635
|  |  |  | 9.95867819 | 0 | 9.95867819 | 4.97933909
|  |  |  | 9.95905739 | 0 | 9.95905739 | 4.97952869
|  |  |  | 9.92114823 | 0 | 9.92114823 | 4.96057411
|  |  |  | 9.92105577 | 0 | 9.92105577 | 4.96052788
[8 empty] | 7.14839163 | 0 | 7.14839163 | 3.57419581
[8 empty] | 7.13394593 | 0 | 7.13394593 | 3.56697296
[8 empty] | 7.13523241 | 0 | 7.13523241 | 3.5676162
[8 empty] | 7.1120287 | 0 | 7.1120287 | 3.55601435
[12 empty] | 5.7741863 | 0 | 5.7741863 | 2.88709315
[12 empty] | 5.82951543 | 0 | 5.82951543 | 2.91475771
[12 empty] | 5.77894301 | 0 | 5.77894301 | 2.88947151
[12 empty] | 5.78030722 | 0 | 5.78030722 | 2.89015361
13.61955679 | 0 | 13.61955679 | 6.8097784
13.64261824 | 0 | 13.64261824 | 6.82130912
13.61144204 | 0 | 13.61144204 | 6.80572102
13.59315338 | 0 | 13.59315338 | 6.79657669
|  |  |  | 9.99756781 | 0 | 9.99756781 | 4.9987839
|  |  |  | 9.97252508 | 0 | 9.97252508 | 4.98626254
|  |  |  | 9.94291144 | 0 | 9.94291144 | 4.97145572
|  |  |  | 9.91539842 | 0 | 9.91539842 | 4.95769921
[8 empty] | 7.18508654 | 0 | 7.18508654 | 3.59254327
[8 empty] | 7.10646417 | 0 | 7.10646417 | 3.55323209
[8 empty] | 7.10304562 | 0 | 7.10304562 | 3.55152281
[8 empty] | 7.09448637 | 0 | 7.09448637 | 3.54724318
[12 empty] | 5.82896264 | 0 | 5.82896264 | 2.91448132
[12 empty] | 5.81962633 | 0 | 5.81962633 | 2.90981317
[12 empty] | 5.78881973 | 0 | 5.78881973 | 2.89440987
[12 empty] | 5.79072278 | 0 | 5.79072278 | 2.89536139
13.67104107 | 0 | 13.67104107 | 6.83552053
13.6365705 | 0 | 13.6365705 | 6.81828525
13.63466816 | 0 | 13.63466816 | 6.81733408
13.59123336 | 0 | 13.59123336 | 6.79561668
|  |  |  | 9.95211068 | 0 | 9.95211068 | 4.97605534
|  |  |  | 9.96812899 | 0 | 9.96812899 | 4.9840645
|  |  |  | 9.92133144 | 0 | 9.92133144 | 4.96066572
|  |  |  | 9.91526113 | 0 | 9.91526113 | 4.95763056
[8 empty] | 7.12484004 | 0 | 7.12484004 | 3.56242002
[8 empty] | 7.13202317 | 0 | 7.13202317 | 3.56601158
[8 empty] | 7.10615465 | 0 | 7.10615465 | 3.55307732
[8 empty] | 7.1124385 | 0 | 7.1124385 | 3.55621925
[12 empty] | 5.8021273 | 0 | 5.8021273 | 2.90106365
[12 empty] | 5.84078508 | 0 | 5.84078508 | 2.92039254
[12 empty] | 5.78516107 | 0 | 5.78516107 | 2.89258054
[12 empty] | 5.77948554 | 0 | 5.77948554 | 2.88974277
13.60202204 | 0 | 13.60202204 | 6.80101102
13.62283171 | 0 | 13.62283171 | 6.81141585
13.59754301 | 0 | 13.59754301 | 6.79877151
13.58547744 | 0 | 13.58547744 | 6.79273872
|  |  |  | 9.92835324 | 0 | 9.92835324 | 4.96417662
|  |  |  | 9.94119779 | 0 | 9.94119779 | 4.97059889
|  |  |  | 9.93852271 | 0 | 9.93852271 | 4.96926135
|  |  |  | 9.91539842 | 0 | 9.91539842 | 4.95769921
[8 empty] | 7.14872631 | 0 | 7.14872631 | 3.57436315
[8 empty] | 7.13559342 | 0 | 7.13559342 | 3.56779671
[8 empty] | 7.11968726 | 0 | 7.11968726 | 3.55984363
[8 empty] | 7.09599243 | 0 | 7.09599243 | 3.54799622
[12 empty] | 5.82793538 | 0 | 5.82793538 | 2.91396769
[12 empty] | 5.82017271 | 0 | 5.82017271 | 2.91008636
[12 empty] | 5.78918615 | 0 | 5.78918615 | 2.89459308
[12 empty] | 5.77633404 | 0 | 5.77633404 | 2.88816702
13.60037568 | 0 | 13.60037568 | 6.80018784
13.62640613 | 0 | 13.62640613 | 6.81320307
13.58510689 | 0 | 13.58510689 | 6.79255344
13.55875311 | 0 | 13.55875311 | 6.77937655
|  |  |  | 9.98004337 | 0 | 9.98004337 | 4.99002168
|  |  |  | 9.9326809 | 0 | 9.9326809 | 4.96634045
|  |  |  | 9.91109107 | 0 | 9.91109107 | 4.95554554
|  |  |  | 9.89744421 | 0 | 9.89744421 | 4.94872211
[8 empty] | 7.1963877 | 0 | 7.1963877 | 3.59819385
[8 empty] | 7.12295156 | 0 | 7.12295156 | 3.56147578
[8 empty] | 7.09810726 | 0 | 7.09810726 | 3.54905363
[8 empty] | 7.08365892 | 0 | 7.08365892 | 3.54182946
[12 empty] | 5.77973352 | 0 | 5.77973352 | 2.88986676
[12 empty] | 5.77758412 | 0 | 5.77758412 | 2.88879206
[12 empty] | 5.7641307 | 0 | 5.7641307 | 2.88206535
[12 empty] | 5.7620805 | 0 | 5.7620805 | 2.88104025
13.61243238 | 0 | 13.61243238 | 6.80621619
13.57529231 | 0 | 13.57529231 | 6.78764616
13.56827926 | 0 | 13.56827926 | 6.78413963
13.54285414 | 0 | 13.54285414 | 6.77142707
|  |  |  | 9.93108886 | 0 | 9.93108886 | 4.96554443
|  |  |  | 9.90052779 | 0 | 9.90052779 | 4.95026389
|  |  |  | 9.90030107 | 0 | 9.90030107 | 4.95015054
|  |  |  | 9.88963306 | 0 | 9.88963306 | 4.94481653
[8 empty] | 7.12922115 | 0 | 7.12922115 | 3.56461058
[8 empty] | 7.09437286 | 0 | 7.09437286 | 3.54718643
[8 empty] | 7.09700799 | 0 | 7.09700799 | 3.548504
[8 empty] | 7.08393351 | 0 | 7.08393351 | 3.54196675
[12 empty] | 5.82786528 | 0 | 5.82786528 | 2.91393264
[12 empty] | 5.75779759 | 0 | 5.75779759 | 2.87889879
[12 empty] | 5.77565077 | 0 | 5.77565077 | 2.88782538
[12 empty] | 5.75824253 | 0 | 5.75824253 | 2.87912127
13.60640403 | 0 | 13.60640403 | 6.80320201
13.56512794 | 0 | 13.56512794 | 6.78256397
13.56773241 | 0 | 13.56773241 | 6.7838662
13.54299143 | 0 | 13.54299143 | 6.77149571
|  |  |  | 9.98532739 | 0 | 9.98532739 | 4.99266369
|  |  |  | 9.90959523 | 0 | 9.90959523 | 4.95479761
|  |  |  | 9.8990186 | 0 | 9.8990186 | 4.9495093
|  |  |  | 9.89237476 | 0 | 9.89237476 | 4.94618738
[8 empty] | 7.14599068 | 0 | 7.14599068 | 3.57299534
[8 empty] | 7.09327593 | 0 | 7.09327593 | 3.54663796
[8 empty] | 7.07341545 | 0 | 7.07341545 | 3.53670773
[8 empty] | 7.05542644 | 0 | 7.05542644 | 3.52771322
[12 empty] | 5.84813311 | 0 | 5.84813311 | 2.92406656
[12 empty] | 5.79159819 | 0 | 5.79159819 | 2.8957991
[12 empty] | 5.76979913 | 0 | 5.76979913 | 2.88489957
[12 empty] | 5.74864865 | 0 | 5.74864865 | 2.87432432
13.56095633 | 0 | 13.56095633 | 6.78047817
13.60002548 | 0 | 13.60002548 | 6.80001274
13.55054114 | 0 | 13.55054114 | 6.77527057
13.53737281 | 0 | 13.53737281 | 6.7686864
|  |  |  | 9.8913155 | 0 | 9.8913155 | 4.94565775
|  |  |  | 9.92800955 | 0 | 9.92800955 | 4.96400477
|  |  |  | 9.92078181 | 0 | 9.92078181 | 4.9603909
|  |  |  | 9.89443 | 0 | 9.89443 | 4.947215
[8 empty] | 7.14455919 | 0 | 7.14455919 | 3.5722796
[8 empty] | 7.10866221 | 0 | 7.10866221 | 3.55433111
[8 empty] | 7.07359866 | 0 | 7.07359866 | 3.53679933
[8 empty] | 7.07379045 | 0 | 7.07379045 | 3.53689523
[12 empty] | 5.78076212 | 0 | 5.78076212 | 2.89038106
[12 empty] | 5.79626955 | 0 | 5.79626955 | 2.89813477
[12 empty] | 5.76998234 | 0 | 5.76998234 | 2.88499117
[12 empty] | 5.74796426 | 0 | 5.74796426 | 2.87398213
13.56205369 | 0 | 13.56205369 | 6.78102684
13.56540322 | 0 | 13.56540322 | 6.78270161
13.51725508 | 0 | 13.51725508 | 6.75862754
13.50653591 | 0 | 13.50653591 | 6.75326796
|  |  |  | 9.95594311 | 0 | 9.95594311 | 4.97797155
|  |  |  | 9.91179327 | 0 | 9.91179327 | 4.95589663
|  |  |  | 9.88073084 | 0 | 9.88073084 | 4.94036542
|  |  |  | 9.86427957 | 0 | 9.86427957 | 4.93213979
[8 empty] | 7.12100761 | 0 | 7.12100761 | 3.56050381
[8 empty] | 7.11608216 | 0 | 7.11608216 | 3.55804108
[8 empty] | 7.08896338 | 0 | 7.08896338 | 3.54448169
[8 empty] | 7.05638541 | 0 | 7.05638541 | 3.52819271
[12 empty] | 5.82348417 | 0 | 5.82348417 | 2.91174209
[12 empty] | 5.7813875 | 0 | 5.7813875 | 2.89069375
[12 empty] | 5.74840234 | 0 | 5.74840234 | 2.87420117
[12 empty] | 5.75714627 | 0 | 5.75714627 | 2.87857313
13.58450791 | 0 | 13.58450791 | 6.79225396
13.56375156 | 0 | 13.56375156 | 6.78187578
13.52950799 | 0 | 13.52950799 | 6.764754
13.52120133 | 0 | 13.52120133 | 6.76060066
|  |  |  | 9.93950771 | 0 | 9.93950771 | 4.96975386
|  |  |  | 9.91152216 | 0 | 9.91152216 | 4.95576108
|  |  |  | 9.87396314 | 0 | 9.87396314 | 4.93698157
|  |  |  | 9.86592293 | 0 | 9.86592293 | 4.93296147
[8 empty] | 7.15550781 | 0 | 7.15550781 | 3.57775391
[8 empty] | 7.08697917 | 0 | 7.08697917 | 3.54348958
[8 empty] | 7.08733172 | 0 | 7.08733172 | 3.54366586
[8 empty] | 7.06529491 | 0 | 7.06529491 | 3.53264746
[12 empty] | 5.79171905 | 0 | 5.79171905 | 2.89585953
[12 empty] | 5.76629167 | 0 | 5.76629167 | 2.88314583
[12 empty] | 5.74985829 | 0 | 5.74985829 | 2.87492914
[12 empty] | 5.75646188 | 0 | 5.75646188 | 2.87823094
13.57464834 | 0 | 13.57464834 | 6.78732417
13.56485266 | 0 | 13.56485266 | 6.78242633
13.53947209 | 0 | 13.53947209 | 6.76973605
13.52243489 | 0 | 13.52243489 | 6.76121744
|  |  |  | 9.88802344 | 0 | 9.88802344 | 4.94401172
|  |  |  | 9.89745 | 0 | 9.89745 | 4.948725
|  |  |  | 9.87156838 | 0 | 9.87156838 | 4.93578419
|  |  |  | 9.87428326 | 0 | 9.87428326 | 4.93714163
[8 empty] | 7.12045893 | 0 | 7.12045893 | 3.56022947
[8 empty] | 7.10646417 | 0 | 7.10646417 | 3.55323209
[8 empty] | 7.08129813 | 0 | 7.08129813 | 3.54064906
[8 empty] | 7.05487727 | 0 | 7.05487727 | 3.52743863
[12 empty] | 5.79883524 | 0 | 5.79883524 | 2.89941762
[12 empty] | 5.7819375 | 0 | 5.7819375 | 2.89096875
[12 empty] | 5.74474368 | 0 | 5.74474368 | 2.87237184
[12 empty] | 5.7467307 | 0 | 5.7467307 | 2.87336535
13.55054808 | 0 | 13.55054808 | 6.77527404
13.57968839 | 0 | 13.57968839 | 6.7898442
13.52083038 | 0 | 13.52083038 | 6.76041519
13.51530812 | 0 | 13.51530812 | 6.75765406
|  |  |  | 9.93677264 | 0 | 9.93677264 | 4.96838632
|  |  |  | 9.9054125 | 0 | 9.9054125 | 4.95270625
|  |  |  | 9.87266414 | 0 | 9.87266414 | 4.93633207
|  |  |  | 9.86111731 | 0 | 9.86111731 | 4.93055865
[8 empty] | 7.10457222 | 0 | 7.10457222 | 3.55228611
[8 empty] | 7.07737083 | 0 | 7.07737083 | 3.53868542
[8 empty] | 7.08075164 | 0 | 7.08075164 | 3.54037582
[8 empty] | 7.04367275 | 0 | 7.04367275 | 3.52183637
[12 empty] | 5.8207491 | 0 | 5.8207491 | 2.91037455
[12 empty] | 5.78440833 | 0 | 5.78440833 | 2.89220417
[12 empty] | 5.74803018 | 0 | 5.74803018 | 2.87401509
[12 empty] | 5.74535985 | 0 | 5.74535985 | 2.87267992
13.52919121 | 0 | 13.52919121 | 6.7645956
13.55095833 | 0 | 13.55095833 | 6.77547917
13.50840257 | 0 | 13.50840257 | 6.75420129
13.48949599 | 0 | 13.48949599 | 6.744748
|  |  |  | 9.93457792 | 0 | 9.93457792 | 4.96728896
|  |  |  | 9.89552917 | 0 | 9.89552917 | 4.94776458
|  |  |  | 9.85658011 | 0 | 9.85658011 | 4.92829006
|  |  |  | 9.8626247 | 0 | 9.8626247 | 4.93131235
[8 empty] | 7.10238582 | 0 | 7.10238582 | 3.55119291
[8 empty] | 7.074075 | 0 | 7.074075 | 3.5370375
[8 empty] | 7.04639208 | 0 | 7.04639208 | 3.52319604
[8 empty] | 7.03846653 | 0 | 7.03846653 | 3.51923327
[12 empty] | 5.82183814 | 0 | 5.82183814 | 2.91091907
[12 empty] | 5.79374167 | 0 | 5.79374167 | 2.89687083
[12 empty] | 5.74510632 | 0 | 5.74510632 | 2.87255316
[12 empty] | 5.74686428 | 0 | 5.74686428 | 2.87343214
13.54671565 | 0 | 13.54671565 | 6.77335782
13.55535 | 0 | 13.55535 | 6.777675
13.52137687 | 0 | 13.52137687 | 6.76068844
13.50689231 | 0 | 13.50689231 | 6.75344615
|  |  |  | 9.97949469 | 0 | 9.97949469 | 4.98974735
|  |  |  | 9.88784167 | 0 | 9.88784167 | 4.94392083
|  |  |  | 9.86169826 | 0 | 9.86169826 | 4.93084913
|  |  |  | 9.86441479 | 0 | 9.86441479 | 4.93220739
[8 empty] | 7.13798337 | 0 | 7.13798337 | 3.56899169
[8 empty] | 7.07984167 | 0 | 7.07984167 | 3.53992083
[8 empty] | 7.06868723 | 0 | 7.06868723 | 3.53434362
[8 empty] | 7.05422032 | 0 | 7.05422032 | 3.52711016
[12 empty] | 5.83882222 | 0 | 5.83882222 | 2.91941111
[12 empty] | 5.760525 | 0 | 5.760525 | 2.8802625
[12 empty] | 5.74090361 | 0 | 5.74090361 | 2.8704518
[12 empty] | 5.73850814 | 0 | 5.73850814 | 2.86925407
13.55054808 | 0 | 13.55054808 | 6.77527404
13.53146667 | 0 | 13.53146667 | 6.76573333
13.51936845 | 0 | 13.51936845 | 6.75968422
13.48264724 | 0 | 13.48264724 | 6.74132362
|  |  |  | 9.91102634 | 0 | 9.91102634 | 4.95551317
|  |  |  | 9.8914125 | 0 | 9.8914125 | 4.94570625
|  |  |  | 9.86462213 | 0 | 9.86462213 | 4.93231106
|  |  |  | 9.85317285 | 0 | 9.85317285 | 4.92658642
[8 empty] | 7.10128846 | 0 | 7.10128846 | 3.55064423
[8 empty] | 7.08011667 | 0 | 7.08011667 | 3.54005833
[8 empty] | 7.05479749 | 0 | 7.05479749 | 3.52739875
[8 empty] | 7.03791971 | 0 | 7.03791971 | 3.51895986
[12 empty] | 5.78021344 | 0 | 5.78021344 | 2.89010672
[12 empty] | 5.77370417 | 0 | 5.77370417 | 2.88685208
[12 empty] | 5.75954532 | 0 | 5.75954532 | 2.87977266
[12 empty] | 5.74193252 | 0 | 5.74193252 | 2.87096626

## h23_on_referenzII.txt
Gesamtwiderstand @5bar [mOhm*cm2] | Bulkwiderstand @5bar [mOhm*cm2] | Durchgangswiderstand @5bar [mOhm*cm2] | Kontaktwiderstand @5bar [mOhm*cm2] | Gesamtwiderstand @10bar [mOhm*cm2] | Bulkwiderstand @10bar [mOhm*cm2] | Durchgangswiderstand @10bar [mOhm*cm2] | Kontaktwiderstand @10bar [mOhm*cm2] | Gesamtwiderstand @20bar [mOhm*cm2] | Bulkwiderstand @20bar [mOhm*cm2] | Durchgangswiderstand @20bar [mOhm*cm2] | Kontaktwiderstand @20bar [mOhm*cm2] | Gesamtwiderstand @30bar [mOhm*cm2] | Bulkwiderstand @30bar [mOhm*cm2] | Durchgangswiderstand @30bar [mOhm*cm2] | Kontaktwiderstand @30bar [mOhm*cm2] | GW @ 5bar | GW @ 10bar | GW @ 20bar | GW @ 30bar
14.12819622 | 0 | 14.12819622 | 7.06409811 | [12 empty] | 13.56717 | 9.890776 | 7.088756 | 5.783198
14.06927683 | 0 | 14.06927683 | 7.03463841
14.08191621 | 0 | 14.08191621 | 7.04095811
14.05130418 | 0 | 14.05130418 | 7.02565209
|  |  |  | 10.1153281 | 0 | 10.1153281 | 5.05766405
|  |  |  | 10.08544715 | 0 | 10.08544715 | 5.04272357
|  |  |  | 10.08863615 | 0 | 10.08863615 | 5.04431807
|  |  |  | 10.07835908 | 0 | 10.07835908 | 5.03917954
[8 empty] | 7.21045267 | 0 | 7.21045267 | 3.60522634
[8 empty] | 7.22046827 | 0 | 7.22046827 | 3.61023413
[8 empty] | 7.19276449 | 0 | 7.19276449 | 3.59638224
[8 empty] | 7.15832026 | 0 | 7.15832026 | 3.57916013
[12 empty] | 5.87428887 | 0 | 5.87428887 | 2.93714444
[12 empty] | 5.84955586 | 0 | 5.84955586 | 2.92477793
[12 empty] | 5.84022108 | 0 | 5.84022108 | 2.92011054
[12 empty] | 5.84655033 | 0 | 5.84655033 | 2.92327516
13.62425815 | 0 | 13.62425815 | 6.81212908
13.63985776 | 0 | 13.63985776 | 6.81992888
13.65382392 | 0 | 13.65382392 | 6.82691196
13.64260158 | 0 | 13.64260158 | 6.82130079
|  |  |  | 9.92381519 | 0 | 9.92381519 | 4.96190759
|  |  |  | 9.93054289 | 0 | 9.93054289 | 4.96527145
|  |  |  | 9.94747802 | 0 | 9.94747802 | 4.97373901
|  |  |  | 9.94491627 | 0 | 9.94491627 | 4.97245813
[8 empty] | 7.13801661 | 0 | 7.13801661 | 3.56900831
[8 empty] | 7.14848509 | 0 | 7.14848509 | 3.57424254
[8 empty] | 7.13397735 | 0 | 7.13397735 | 3.56698868
[8 empty] | 7.13781929 | 0 | 7.13781929 | 3.56890965
[12 empty] | 5.82128042 | 0 | 5.82128042 | 2.91064021
[12 empty] | 5.82355501 | 0 | 5.82355501 | 2.9117775
[12 empty] | 5.81687422 | 0 | 5.81687422 | 2.90843711
[12 empty] | 5.82424459 | 0 | 5.82424459 | 2.9121223
13.64560038 | 0 | 13.64560038 | 6.82280019
13.65133352 | 0 | 13.65133352 | 6.82566676
13.63795757 | 0 | 13.63795757 | 6.81897879
13.64205531 | 0 | 13.64205531 | 6.82102765
|  |  |  | 9.97834107 | 0 | 9.97834107 | 4.98917054
|  |  |  | 9.9710459 | 0 | 9.9710459 | 4.98552295
|  |  |  | 9.96726111 | 0 | 9.96726111 | 4.98363056
|  |  |  | 9.95052645 | 0 | 9.95052645 | 4.97526323
[8 empty] | 7.17030454 | 0 | 7.17030454 | 3.58515227
[8 empty] | 7.15751622 | 0 | 7.15751622 | 3.57875811
[8 empty] | 7.14473856 | 0 | 7.14473856 | 3.57236928
[8 empty] | 7.13343874 | 0 | 7.13343874 | 3.56671937
[12 empty] | 5.85411659 | 0 | 5.85411659 | 2.9270583
[12 empty] | 5.82802214 | 0 | 5.82802214 | 2.91401107
[12 empty] | 5.82331158 | 0 | 5.82331158 | 2.91165579
[12 empty] | 5.83450951 | 0 | 5.83450951 | 2.91725475
13.61604534 | 0 | 13.61604534 | 6.80802267
13.62781486 | 0 | 13.62781486 | 6.81390743
13.59923972 | 0 | 13.59923972 | 6.79961986
13.60975883 | 0 | 13.60975883 | 6.80487942
|  |  |  | 9.95152722 | 0 | 9.95152722 | 4.97576361
|  |  |  | 9.95927718 | 0 | 9.95927718 | 4.97963859
|  |  |  | 9.93562325 | 0 | 9.93562325 | 4.96781162
|  |  |  | 9.92794862 | 0 | 9.92794862 | 4.96397431
[8 empty] | 7.13144606 | 0 | 7.13144606 | 3.56572303
[8 empty] | 7.17311922 | 0 | 7.17311922 | 3.58655961
[8 empty] | 7.14492128 | 0 | 7.14492128 | 3.57246064
[8 empty] | 7.1473967 | 0 | 7.1473967 | 3.57369835
[12 empty] | 5.85576131 | 0 | 5.85576131 | 2.92788065
[12 empty] | 5.85503103 | 0 | 5.85503103 | 2.92751552
[12 empty] | 5.83006572 | 0 | 5.83006572 | 2.91503286
[12 empty] | 5.82999187 | 0 | 5.82999187 | 2.91499593
13.57445396 | 0 | 13.57445396 | 6.78722698
13.63735741 | 0 | 13.63735741 | 6.81867871
13.62953915 | 0 | 13.62953915 | 6.81476958
13.62618021 | 0 | 13.62618021 | 6.8130901
|  |  |  | 10.01117724 | 0 | 10.01117724 | 5.00558862
|  |  |  | 9.95216111 | 0 | 9.95216111 | 4.97608056
|  |  |  | 9.95612704 | 0 | 9.95612704 | 4.97806352
|  |  |  | 9.93821146 | 0 | 9.93821146 | 4.96910573
[8 empty] | 7.13363901 | 0 | 7.13363901 | 3.56681951
[8 empty] | 7.14551408 | 0 | 7.14551408 | 3.57275704
[8 empty] | 7.15096806 | 0 | 7.15096806 | 3.57548403
[8 empty] | 7.12947152 | 0 | 7.12947152 | 3.56473576
[12 empty] | 5.84481315 | 0 | 5.84481315 | 2.92240658
[12 empty] | 5.85212791 | 0 | 5.85212791 | 2.92606395
[12 empty] | 5.8121775 | 0 | 5.8121775 | 2.90608875
[12 empty] | 5.82274079 | 0 | 5.82274079 | 2.9113704
13.60947478 | 0 | 13.60947478 | 6.80473739
13.64311253 | 0 | 13.64311253 | 6.82155626
13.61621372 | 0 | 13.61621372 | 6.80810686
13.5888219 | 0 | 13.5888219 | 6.79441095
|  |  |  | 9.94660138 | 0 | 9.94660138 | 4.97330069
|  |  |  | 9.97172229 | 0 | 9.97172229 | 4.98586115
|  |  |  | 9.94061302 | 0 | 9.94061302 | 4.97030651
|  |  |  | 9.93479052 | 0 | 9.93479052 | 4.96739526
[8 empty] | 7.12214261 | 0 | 7.12214261 | 3.56107131
[8 empty] | 7.15099058 | 0 | 7.15099058 | 3.57549529
[8 empty] | 7.138374 | 0 | 7.138374 | 3.569187
[8 empty] | 7.13781929 | 0 | 7.13781929 | 3.56890965
[12 empty] | 5.83988731 | 0 | 5.83988731 | 2.91994365
[12 empty] | 5.87404639 | 0 | 5.87404639 | 2.9370232
[12 empty] | 5.84101696 | 0 | 5.84101696 | 2.92050848
[12 empty] | 5.83341281 | 0 | 5.83341281 | 2.91670641
13.61057126 | 0 | 13.61057126 | 6.80528563
13.6461273 | 0 | 13.6461273 | 6.82306365
13.64140184 | 0 | 13.64140184 | 6.82070092
13.62918989 | 0 | 13.62918989 | 6.81459494
|  |  |  | 9.95317194 | 0 | 9.95317194 | 4.97658597
|  |  |  | 9.97939439 | 0 | 9.97939439 | 4.98969719
|  |  |  | 9.97273812 | 0 | 9.97273812 | 4.98636906
|  |  |  | 9.95723333 | 0 | 9.95723333 | 4.97861667
[8 empty] | 7.12706845 | 0 | 7.12706845 | 3.56353423
[8 empty] | 7.16277109 | 0 | 7.16277109 | 3.58138555
[8 empty] | 7.14859386 | 0 | 7.14859386 | 3.57429693
[8 empty] | 7.13193493 | 0 | 7.13193493 | 3.56596747
[12 empty] | 5.85138371 | 0 | 5.85138371 | 2.92569185
[12 empty] | 5.85569158 | 0 | 5.85569158 | 2.92784579
[12 empty] | 5.82751145 | 0 | 5.82751145 | 2.91375572
[12 empty] | 5.82657092 | 0 | 5.82657092 | 2.91328546
13.63027462 | 0 | 13.63027462 | 6.81513731
13.67187976 | 0 | 13.67187976 | 6.83593988
13.66914423 | 0 | 13.66914423 | 6.83457211
13.64013816 | 0 | 13.64013816 | 6.82006908
|  |  |  | 9.90665472 | 0 | 9.90665472 | 4.95332736
|  |  |  | 9.96597134 | 0 | 9.96597134 | 4.98298567
|  |  |  | 9.95028712 | 0 | 9.95028712 | 4.97514356
|  |  |  | 9.95203233 | 0 | 9.95203233 | 4.97601617
[8 empty] | 7.15005294 | 0 | 7.15005294 | 3.57502647
[8 empty] | 7.16359444 | 0 | 7.16359444 | 3.58179722
[8 empty] | 7.15370517 | 0 | 7.15370517 | 3.57685259
[8 empty] | 7.1512289 | 0 | 7.1512289 | 3.57561445
[12 empty] | 5.81964402 | 0 | 5.81964402 | 2.90982201
[12 empty] | 5.84911728 | 0 | 5.84911728 | 2.92455864
[12 empty] | 5.84868254 | 0 | 5.84868254 | 2.92434127
[12 empty] | 5.84805621 | 0 | 5.84805621 | 2.9240281
13.60345246 | 0 | 13.60345246 | 6.80172623
13.66311403 | 0 | 13.66311403 | 6.83155701
13.66184433 | 0 | 13.66184433 | 6.83092216
13.64848594 | 0 | 13.64848594 | 6.82424297
|  |  |  | 9.93839442 | 0 | 9.93839442 | 4.96919721
|  |  |  | 9.96323101 | 0 | 9.96323101 | 4.98161551
|  |  |  | 9.97656953 | 0 | 9.97656953 | 4.98828476
|  |  |  | 9.96995958 | 0 | 9.96995958 | 4.98497979
[8 empty] | 7.15114942 | 0 | 7.15114942 | 3.57557471
[8 empty] | 7.15592234 | 0 | 7.15592234 | 3.57796117
[8 empty] | 7.13855684 | 0 | 7.13855684 | 3.56927842
[8 empty] | 7.14178651 | 0 | 7.14178651 | 3.57089326
[12 empty] | 5.81635458 | 0 | 5.81635458 | 2.90817729
[12 empty] | 5.88116959 | 0 | 5.88116959 | 2.94058479
[12 empty] | 5.83170854 | 0 | 5.83170854 | 2.91585427
[12 empty] | 5.83095148 | 0 | 5.83095148 | 2.91547574
13.69977632 | 0 | 13.69977632 | 6.84988816
13.74694569 | 0 | 13.74694569 | 6.87347285
13.72372033 | 0 | 13.72372033 | 6.86186016
13.70774079 | 0 | 13.70774079 | 6.8538704
|  |  |  | 10.00899259 | 0 | 10.00899259 | 5.0044963
|  |  |  | 10.01035306 | 0 | 10.01035306 | 5.00517653
|  |  |  | 9.99390921 | 0 | 9.99390921 | 4.99695461
|  |  |  | 10.01566567 | 0 | 10.01566567 | 5.00783283
[8 empty] | 7.1566235 | 0 | 7.1566235 | 3.57831175
[8 empty] | 7.18249815 | 0 | 7.18249815 | 3.59124907
[8 empty] | 7.15060237 | 0 | 7.15060237 | 3.57530118
[8 empty] | 7.1499972 | 0 | 7.1499972 | 3.5749986
[12 empty] | 5.90720436 | 0 | 5.90720436 | 2.95360218
[12 empty] | 5.88034624 | 0 | 5.88034624 | 2.94017312
[12 empty] | 5.84265978 | 0 | 5.84265978 | 2.92132989
[12 empty] | 5.84518153 | 0 | 5.84518153 | 2.92259077
13.72221257 | 0 | 13.72221257 | 6.86110629
13.72009544 | 0 | 13.72009544 | 6.86004772
13.68648391 | 0 | 13.68648391 | 6.84324196
13.68680178 | 0 | 13.68680178 | 6.84340089
|  |  |  | 10.02267364 | 0 | 10.02267364 | 5.01133682
|  |  |  | 10.00158317 | 0 | 10.00158317 | 5.00079158
|  |  |  | 9.98606078 | 0 | 9.98606078 | 4.99303039
|  |  |  | 9.99130778 | 0 | 9.99130778 | 4.99565389
[8 empty] | 7.15607526 | 0 | 7.15607526 | 3.57803763
[8 empty] | 7.18003226 | 0 | 7.18003226 | 3.59001613
[8 empty] | 7.15571368 | 0 | 7.15571368 | 3.57785684
[8 empty] | 7.15916542 | 0 | 7.15916542 | 3.57958271
[12 empty] | 5.79611129 | 0 | 5.79611129 | 2.89805564
[12 empty] | 5.86171698 | 0 | 5.86171698 | 2.93085849
[12 empty] | 5.84995968 | 0 | 5.84995968 | 2.92497984
[12 empty] | 5.84326647 | 0 | 5.84326647 | 2.92163323
13.72713841 | 0 | 13.72713841 | 6.86356921
13.72420802 | 0 | 13.72420802 | 6.86210401
13.70984636 | 0 | 13.70984636 | 6.85492318
13.69391784 | 0 | 13.69391784 | 6.84695892
|  |  |  | 10.00734788 | 0 | 10.00734788 | 5.00367394
|  |  |  | 10.01363813 | 0 | 10.01363813 | 5.00681906
|  |  |  | 9.99390921 | 0 | 9.99390921 | 4.99695461
|  |  |  | 9.97926489 | 0 | 9.97926489 | 4.98963244
[8 empty] | 7.16318575 | 0 | 7.16318575 | 3.58159287
[8 empty] | 7.16414334 | 0 | 7.16414334 | 3.58207167
[8 empty] | 7.17670194 | 0 | 7.17670194 | 3.58835097
[8 empty] | 7.15437775 | 0 | 7.15437775 | 3.57718888
[12 empty] | 5.81964402 | 0 | 5.81964402 | 2.90982201
[12 empty] | 5.87322305 | 0 | 5.87322305 | 2.93661152
[12 empty] | 5.84101696 | 0 | 5.84101696 | 2.92050848
[12 empty] | 5.85147715 | 0 | 5.85147715 | 2.92573858
13.64997798 | 0 | 13.64997798 | 6.82498899
13.70749574 | 0 | 13.70749574 | 6.85374787
13.67498692 | 0 | 13.67498692 | 6.83749346
13.67161211 | 0 | 13.67161211 | 6.83580606
|  |  |  | 10.01665132 | 0 | 10.01665132 | 5.00832566
|  |  |  | 9.98295391 | 0 | 9.98295391 | 4.99147695
|  |  |  | 9.98514933 | 0 | 9.98514933 | 4.99257467
|  |  |  | 9.97256009 | 0 | 9.97256009 | 4.98628004
[8 empty] | 7.19000791 | 0 | 7.19000791 | 3.59500395
[8 empty] | 7.15455426 | 0 | 7.15455426 | 3.57727713
[8 empty] | 7.14622243 | 0 | 7.14622243 | 3.57311121
[8 empty] | 7.14438701 | 0 | 7.14438701 | 3.57219351
[12 empty] | 5.83222858 | 0 | 5.83222858 | 2.91611429
[12 empty] | 5.85569158 | 0 | 5.85569158 | 2.92784579
[12 empty] | 5.84612827 | 0 | 5.84612827 | 2.92306414
[12 empty] | 5.84545571 | 0 | 5.84545571 | 2.92272785
13.67952472 | 0 | 13.67952472 | 6.83976236
13.70749574 | 0 | 13.70749574 | 6.85374787
13.70181786 | 0 | 13.70181786 | 6.85090893
13.70199144 | 0 | 13.70199144 | 6.85099572
|  |  |  | 9.97505995 | 0 | 9.97505995 | 4.98752997
|  |  |  | 9.99884699 | 0 | 9.99884699 | 4.9994235
|  |  |  | 9.99372637 | 0 | 9.99372637 | 4.99686318
|  |  |  | 9.97556977 | 0 | 9.97556977 | 4.98778488
[8 empty] | 7.15717174 | 0 | 7.15717174 | 3.57858587
[8 empty] | 7.15208838 | 0 | 7.15208838 | 3.57604419
[8 empty] | 7.14202533 | 0 | 7.14202533 | 3.57101267
[8 empty] | 7.16053421 | 0 | 7.16053421 | 3.5802671
[12 empty] | 5.82730274 | 0 | 5.82730274 | 2.91365137
[12 empty] | 5.82829243 | 0 | 5.82829243 | 2.91414622
[12 empty] | 5.82623154 | 0 | 5.82623154 | 2.91311577
[12 empty] | 5.83628749 | 0 | 5.83628749 | 2.91814374
13.66529544 | 0 | 13.66529544 | 6.83264772
13.69489188 | 0 | 13.69489188 | 6.84744594
13.67827256 | 0 | 13.67827256 | 6.83913628
13.6717492 | 0 | 13.6717492 | 6.8358746
|  |  |  | 9.96685298 | 0 | 9.96685298 | 4.98342649
|  |  |  | 9.98734093 | 0 | 9.98734093 | 4.99367047
|  |  |  | 9.98350651 | 0 | 9.98350651 | 4.99175325
|  |  |  | 9.96311769 | 0 | 9.96311769 | 4.98155885
[8 empty] | 7.15552702 | 0 | 7.15552702 | 3.57776351
[8 empty] | 7.15702014 | 0 | 7.15702014 | 3.57851007
[8 empty] | 7.15571368 | 0 | 7.15571368 | 3.57785684
[8 empty] | 7.14507037 | 0 | 7.14507037 | 3.57253519
[12 empty] | 5.83284785 | 0 | 5.83284785 | 2.91642392
[12 empty] | 5.84610251 | 0 | 5.84610251 | 2.92305125
[12 empty] | 5.84028558 | 0 | 5.84028558 | 2.92014279
[12 empty] | 5.83314072 | 0 | 5.83314072 | 2.91657036
13.74246417 | 0 | 13.74246417 | 6.87123209
13.74009694 | 0 | 13.74009694 | 6.87004847
13.7359487 | 0 | 13.7359487 | 6.86797435
13.72279337 | 0 | 13.72279337 | 6.86139668
|  |  |  | 9.96848939 | 0 | 9.96848939 | 4.9842447
|  |  |  | 10.00898081 | 0 | 10.00898081 | 5.00449041
|  |  |  | 9.9877036 | 0 | 9.9877036 | 4.9938518
|  |  |  | 9.97461224 | 0 | 9.97461224 | 4.98730612
[8 empty] | 7.15060118 | 0 | 7.15060118 | 3.57530059
[8 empty] | 7.1619519 | 0 | 7.1619519 | 3.58097595
[8 empty] | 7.16118792 | 0 | 7.16118792 | 3.58059396
[8 empty] | 7.14808213 | 0 | 7.14808213 | 3.57404107
[12 empty] | 5.8021253 | 0 | 5.8021253 | 2.90106265
[12 empty] | 5.84774504 | 0 | 5.84774504 | 2.92387252
[12 empty] | 5.83499419 | 0 | 5.83499419 | 2.9174971
[12 empty] | 5.8148022 | 0 | 5.8148022 | 2.9074011
13.62480054 | 0 | 13.62480054 | 6.81240027
13.71187861 | 0 | 13.71187861 | 6.8559393
13.67608121 | 0 | 13.67608121 | 6.8380406
13.67407553 | 0 | 13.67407553 | 6.83703776
|  |  |  | 9.93873904 | 0 | 9.93873904 | 4.96936952
|  |  |  | 10.01172114 | 0 | 10.01172114 | 5.00586057
|  |  |  | 9.98186368 | 0 | 9.98186368 | 4.99093184
|  |  |  | 9.96530693 | 0 | 9.96530693 | 4.98265347
[8 empty] | 7.16045286 | 0 | 7.16045286 | 3.58022643
[8 empty] | 7.15427981 | 0 | 7.15427981 | 3.5771399
[8 empty] | 7.13399406 | 0 | 7.13399406 | 3.56699703
[8 empty] | 7.14315531 | 0 | 7.14315531 | 3.57157765
[12 empty] | 5.88695276 | 0 | 5.88695276 | 2.94347638
[12 empty] | 5.84199409 | 0 | 5.84199409 | 2.92099704
[12 empty] | 5.82331158 | 0 | 5.82331158 | 2.91165579
[12 empty] | 5.83300363 | 0 | 5.83300363 | 2.91650181
13.70907976 | 0 | 13.70907976 | 6.85453988
13.70310872 | 0 | 13.70310872 | 6.85155436
13.69323805 | 0 | 13.69323805 | 6.84661903
13.67968571 | 0 | 13.67968571 | 6.83984286
|  |  |  | 9.93162713 | 0 | 9.93162713 | 4.96581356
|  |  |  | 10.01281894 | 0 | 10.01281894 | 5.00640947
|  |  |  | 9.95704126 | 0 | 9.95704126 | 4.97852063
|  |  |  | 9.97803318 | 0 | 9.97803318 | 4.98901659
[8 empty] | 7.12904364 | 0 | 7.12904364 | 3.56452182
[8 empty] | 7.1679773 | 0 | 7.1679773 | 3.58398865
[8 empty] | 7.14129396 | 0 | 7.14129396 | 3.57064698
[8 empty] | 7.14397575 | 0 | 7.14397575 | 3.57198788
[12 empty] | 5.81916406 | 0 | 5.81916406 | 2.90958203
[12 empty] | 5.83651343 | 0 | 5.83651343 | 2.91825671
[12 empty] | 5.82002593 | 0 | 5.82002593 | 2.91001297
[12 empty] | 5.8294456 | 0 | 5.8294456 | 2.9147228
13.56402783 | 0 | 13.56402783 | 6.78201391
13.67653707 | 0 | 13.67653707 | 6.83826854
13.66111572 | 0 | 13.66111572 | 6.83055786
13.64561126 | 0 | 13.64561126 | 6.82280563
|  |  |  | 9.957898 | 0 | 9.957898 | 4.978949
|  |  |  | 9.9580248 | 0 | 9.9580248 | 4.9790124
|  |  |  | 9.95630988 | 0 | 9.95630988 | 4.97815494
|  |  |  | 9.93834855 | 0 | 9.93834855 | 4.96917427
[8 empty] | 7.17085278 | 0 | 7.17085278 | 3.58542639
[8 empty] | 7.14688216 | 0 | 7.14688216 | 3.57344108
[8 empty] | 7.11628868 | 0 | 7.11628868 | 3.55814434
[8 empty] | 7.1405548 | 0 | 7.1405548 | 3.5702774
[12 empty] | 5.8092441 | 0 | 5.8092441 | 2.90462205
[12 empty] | 5.84527916 | 0 | 5.84527916 | 2.92263958
[12 empty] | 5.82312874 | 0 | 5.82312874 | 2.91156437
[12 empty] | 5.81220378 | 0 | 5.81220378 | 2.90610189
13.60399079 | 0 | 13.60399079 | 6.8019954
13.63105757 | 0 | 13.63105757 | 6.81552878
13.612748 | 0 | 13.612748 | 6.806374
13.60784377 | 0 | 13.60784377 | 6.80392188
|  |  |  | 9.92615195 | 0 | 9.92615195 | 4.96307598
|  |  |  | 9.95884815 | 0 | 9.95884815 | 4.97942407
|  |  |  | 9.9409787 | 0 | 9.9409787 | 4.97048935
|  |  |  | 9.92849489 | 0 | 9.92849489 | 4.96424745
[8 empty] | 7.13856485 | 0 | 7.13856485 | 3.56928243
[8 empty] | 7.1490736 | 0 | 7.1490736 | 3.5745368
[8 empty] | 7.13636549 | 0 | 7.13636549 | 3.56818274
[8 empty] | 7.12537336 | 0 | 7.12537336 | 3.56268668
[12 empty] | 5.82456986 | 0 | 5.82456986 | 2.91228493
[12 empty] | 5.81486939 | 0 | 5.81486939 | 2.90743469
[12 empty] | 5.82240013 | 0 | 5.82240013 | 2.91120007
[12 empty] | 5.81165543 | 0 | 5.81165543 | 2.90582772
13.62534878 | 0 | 13.62534878 | 6.81267439
13.68091994 | 0 | 13.68091994 | 6.84045997
13.64377603 | 0 | 13.64377603 | 6.82188802
13.63671722 | 0 | 13.63671722 | 6.81835861
|  |  |  | 9.88585488 | 0 | 9.88585488 | 4.94292744
|  |  |  | 9.95829925 | 0 | 9.95829925 | 4.97914962
|  |  |  | 9.94499296 | 0 | 9.94499296 | 4.97249648
|  |  |  | 9.94176949 | 0 | 9.94176949 | 4.97088475
[8 empty] | 7.1492993 | 0 | 7.1492993 | 3.57464965
[8 empty] | 7.13345912 | 0 | 7.13345912 | 3.56672956
[8 empty] | 7.13161986 | 0 | 7.13161986 | 3.56580993
[8 empty] | 7.14303528 | 0 | 7.14303528 | 3.57151764
[12 empty] | 5.80602863 | 0 | 5.80602863 | 2.90301431
[12 empty] | 5.82829243 | 0 | 5.82829243 | 2.91414622
[12 empty] | 5.81345741 | 0 | 5.81345741 | 2.9067287
[12 empty] | 5.80864575 | 0 | 5.80864575 | 2.90432287
13.64285919 | 0 | 13.64285919 | 6.82142959
13.66996278 | 0 | 13.66996278 | 6.83498139
13.66896415 | 0 | 13.66896415 | 6.83448208
13.63836019 | 0 | 13.63836019 | 6.81918009
|  |  |  | 9.98253213 | 0 | 9.98253213 | 4.99126607
|  |  |  | 9.94980797 | 0 | 9.94980797 | 4.97490398
|  |  |  | 9.9506528 | 0 | 9.9506528 | 4.9753264
|  |  |  | 9.94874847 | 0 | 9.94874847 | 4.97437424
[8 empty] | 7.13910478 | 0 | 7.13910478 | 3.56955239
[8 empty] | 7.11921273 | 0 | 7.11921273 | 3.55960636
[8 empty] | 7.12176292 | 0 | 7.12176292 | 3.56088146
[8 empty] | 7.12016622 | 0 | 7.12016622 | 3.56008311
[12 empty] | 5.83832302 | 0 | 5.83832302 | 2.91916151
[12 empty] | 5.82336483 | 0 | 5.82336483 | 2.91168241
[12 empty] | 5.81418601 | 0 | 5.81418601 | 2.90709301
[12 empty] | 5.81411884 | 0 | 5.81411884 | 2.90705942
13.69211759 | 0 | 13.69211759 | 6.8460588
13.7190018 | 0 | 13.7190018 | 6.8595009
13.67699266 | 0 | 13.67699266 | 6.83849633
13.66463313 | 0 | 13.66463313 | 6.83231657
|  |  |  | 9.92416513 | 0 | 9.92416513 | 4.96208257
|  |  |  | 10.00350431 | 0 | 10.00350431 | 5.00175215
|  |  |  | 9.98003802 | 0 | 9.98003802 | 4.99001901
|  |  |  | 9.95298986 | 0 | 9.95298986 | 4.97649493
[8 empty] | 7.12794695 | 0 | 7.12794695 | 3.56397347
[8 empty] | 7.12989544 | 0 | 7.12989544 | 3.56494772
[8 empty] | 7.13161986 | 0 | 7.13161986 | 3.56580993
[8 empty] | 7.12823981 | 0 | 7.12823981 | 3.56411991
[12 empty] | 5.8531035 | 0 | 5.8531035 | 2.92655175
[12 empty] | 5.83404755 | 0 | 5.83404755 | 2.91702377
[12 empty] | 5.81911449 | 0 | 5.81911449 | 2.90955724
[12 empty] | 5.80919202 | 0 | 5.80919202 | 2.90459601
13.63464014 | 0 | 13.63464014 | 6.81732007
13.692426 | 0 | 13.692426 | 6.846213
13.69342089 | 0 | 13.69342089 | 6.84671045
13.68228621 | 0 | 13.68228621 | 6.84114311
|  |  |  | 9.90754134 | 0 | 9.90754134 | 4.95377067
|  |  |  | 9.97062866 | 0 | 9.97062866 | 4.98531433
|  |  |  | 9.9444472 | 0 | 9.9444472 | 4.9722236
|  |  |  | 9.9510748 | 0 | 9.9510748 | 4.9755374
[8 empty] | 7.1284953 | 0 | 7.1284953 | 3.56424765
[8 empty] | 7.11893828 | 0 | 7.11893828 | 3.55946914
[8 empty] | 7.11866011 | 0 | 7.11866011 | 3.55933006
[8 empty] | 7.10716579 | 0 | 7.10716579 | 3.5535829
[12 empty] | 5.76661401 | 0 | 5.76661401 | 2.88330701
[12 empty] | 5.82500736 | 0 | 5.82500736 | 2.91250368
[12 empty] | 5.81692313 | 0 | 5.81692313 | 2.90846157
[12 empty] | 5.81210098 | 0 | 5.81210098 | 2.90605049
13.66037097 | 0 | 13.66037097 | 6.83018549
13.67434564 | 0 | 13.67434564 | 6.83717282
13.66932707 | 0 | 13.66932707 | 6.83466353
13.64095861 | 0 | 13.64095861 | 6.8204793
|  |  |  | 9.92998208 | 0 | 9.92998208 | 4.96499104
|  |  |  | 9.96816278 | 0 | 9.96816278 | 4.98408139
|  |  |  | 9.93988441 | 0 | 9.93988441 | 4.96994221
|  |  |  | 9.93971734 | 0 | 9.93971734 | 4.96985867
[8 empty] | 7.12576186 | 0 | 7.12576186 | 3.56288093
[8 empty] | 7.16304554 | 0 | 7.16304554 | 3.58152277
[8 empty] | 7.12541425 | 0 | 7.12541425 | 3.56270713
[8 empty] | 7.11168136 | 0 | 7.11168136 | 3.55584068
[12 empty] | 5.83667798 | 0 | 5.83667798 | 2.91833899
[12 empty] | 5.80308888 | 0 | 5.80308888 | 2.90154444
[12 empty] | 5.81035461 | 0 | 5.81035461 | 2.9051773
[12 empty] | 5.79974962 | 0 | 5.79974962 | 2.89987481
13.67952993 | 0 | 13.67952993 | 6.83976496
13.67434564 | 0 | 13.67434564 | 6.83717282
13.67516976 | 0 | 13.67516976 | 6.83758488
13.66791699 | 0 | 13.66791699 | 6.8339585
|  |  |  | 9.97650861 | 0 | 9.97650861 | 4.9882543
|  |  |  | 9.9514505 | 0 | 9.9514505 | 4.97572525
|  |  |  | 9.95612704 | 0 | 9.95612704 | 4.97806352
|  |  |  | 9.94327538 | 0 | 9.94327538 | 4.97163769
[8 empty] | 7.12576186 | 0 | 7.12576186 | 3.56288093
[8 empty] | 7.14825025 | 0 | 7.14825025 | 3.57412513
[8 empty] | 7.12085147 | 0 | 7.12085147 | 3.56042573
[8 empty] | 7.10360776 | 0 | 7.10360776 | 3.55180388
[12 empty] | 5.80493193 | 0 | 5.80493193 | 2.90246597
[12 empty] | 5.81076097 | 0 | 5.81076097 | 2.90538049
[12 empty] | 5.81710597 | 0 | 5.81710597 | 2.90855299
[12 empty] | 5.81110916 | 0 | 5.81110916 | 2.90555458
13.60946597 | 0 | 13.60946597 | 6.80473298
13.63927856 | 0 | 13.63927856 | 6.81963928
13.60599386 | 0 | 13.60599386 | 6.80299693
13.58649557 | 0 | 13.58649557 | 6.79324779
|  |  |  | 9.93490891 | 0 | 9.93490891 | 4.96745445
|  |  |  | 9.91747705 | 0 | 9.91747705 | 4.95873853
|  |  |  | 9.92491615 | 0 | 9.92491615 | 4.96245808
|  |  |  | 9.90920093 | 0 | 9.90920093 | 4.95460046
[8 empty] | 7.15367778 | 0 | 7.15367778 | 3.57683889
[8 empty] | 7.12085526 | 0 | 7.12085526 | 3.56042763
[8 empty] | 7.10022613 | 0 | 7.10022613 | 3.55011307
[8 empty] | 7.08896436 | 0 | 7.08896436 | 3.54448218
[12 empty] | 5.79672332 | 0 | 5.79672332 | 2.89836166
[12 empty] | 5.82254148 | 0 | 5.82254148 | 2.91127074
[12 empty] | 5.78881505 | 0 | 5.78881505 | 2.89440753
[12 empty] | 5.79427653 | 0 | 5.79427653 | 2.89713826
13.55527087 | 0 | 13.55527087 | 6.77763544
13.5929757 | 0 | 13.5929757 | 6.79648785
13.60818244 | 0 | 13.60818244 | 6.80409122
13.57910533 | 0 | 13.57910533 | 6.78955267
|  |  |  | 9.92395856 | 0 | 9.92395856 | 4.96197928
|  |  |  | 9.9243258 | 0 | 9.9243258 | 4.9621629
|  |  |  | 9.8887768 | 0 | 9.8887768 | 4.9443884
|  |  |  | 9.89592633 | 0 | 9.89592633 | 4.94796316
[8 empty] | 7.0962009 | 0 | 7.0962009 | 3.54810045
[8 empty] | 7.13975897 | 0 | 7.13975897 | 3.56987948
[8 empty] | 7.10040898 | 0 | 7.10040898 | 3.55020449
[8 empty] | 7.08375283 | 0 | 7.08375283 | 3.54187641
[12 empty] | 5.85365185 | 0 | 5.85365185 | 2.92682593
[12 empty] | 5.8200756 | 0 | 5.8200756 | 2.9100378
[12 empty] | 5.79885484 | 0 | 5.79885484 | 2.89942742
[12 empty] | 5.80029797 | 0 | 5.80029797 | 2.90014899
13.63628519 | 0 | 13.63628519 | 6.81814259
13.64037219 | 0 | 13.64037219 | 6.8201861
13.62223648 | 0 | 13.62223648 | 6.81111824
13.58813646 | 0 | 13.58813646 | 6.79406823
|  |  |  | 9.93216717 | 0 | 9.93216717 | 4.96608358
|  |  |  | 9.92843838 | 0 | 9.92843838 | 4.96421919
|  |  |  | 9.93605023 | 0 | 9.93605023 | 4.96802512
|  |  |  | 9.92634697 | 0 | 9.92634697 | 4.96317349
[8 empty] | 7.09838599 | 0 | 7.09838599 | 3.54919299
[8 empty] | 7.11619795 | 0 | 7.11619795 | 3.55809897
[8 empty] | 7.10077467 | 0 | 7.10077467 | 3.55038733
[8 empty] | 7.08896436 | 0 | 7.08896436 | 3.54448218
[12 empty] | 5.79617497 | 0 | 5.79617497 | 2.89808749
[12 empty] | 5.81569274 | 0 | 5.81569274 | 2.90784637
[12 empty] | 5.79776055 | 0 | 5.79776055 | 2.89888027
[12 empty] | 5.77924179 | 0 | 5.77924179 | 2.88962089
13.57279309 | 0 | 13.57279309 | 6.78639655
13.62174294 | 0 | 13.62174294 | 6.81087147
13.58536852 | 0 | 13.58536852 | 6.79268426
13.58919059 | 0 | 13.58919059 | 6.79459529
|  |  |  | 9.94202082 | 0 | 9.94202082 | 4.97101041
|  |  |  | 9.92569805 | 0 | 9.92569805 | 4.96284902
|  |  |  | 9.91816202 | 0 | 9.91816202 | 4.95908101
|  |  |  | 9.91361435 | 0 | 9.91361435 | 4.95680717
[8 empty] | 7.09237077 | 0 | 7.09237077 | 3.54618539
[8 empty] | 7.10003457 | 0 | 7.10003457 | 3.55001728
[8 empty] | 7.09438621 | 0 | 7.09438621 | 3.54719311
[8 empty] | 7.09471164 | 0 | 7.09471164 | 3.54735582
[12 empty] | 5.81916406 | 0 | 5.81916406 | 2.90958203
[12 empty] | 5.8135013 | 0 | 5.8135013 | 2.90675065
[12 empty] | 5.76490684 | 0 | 5.76490684 | 2.88245342
[12 empty] | 5.78485478 | 0 | 5.78485478 | 2.89242739
13.59741892 | 0 | 13.59741892 | 6.79870946
13.60831989 | 0 | 13.60831989 | 6.80415994
13.58810564 | 0 | 13.58810564 | 6.79405282
13.57194014 | 0 | 13.57194014 | 6.78597007
|  |  |  | 9.9162983 | 0 | 9.9162983 | 4.95814915
|  |  |  | 9.92816393 | 0 | 9.92816393 | 4.96408196
|  |  |  | 9.90319653 | 0 | 9.90319653 | 4.95159826
|  |  |  | 9.8909995 | 0 | 9.8909995 | 4.94549975
[8 empty] | 7.06062472 | 0 | 7.06062472 | 3.53031236
[8 empty] | 7.08852851 | 0 | 7.08852851 | 3.54426425
[8 empty] | 7.09639473 | 0 | 7.09639473 | 3.54819736
[8 empty] | 7.09292564 | 0 | 7.09292564 | 3.54646282
[12 empty] | 5.75730871 | 0 | 5.75730871 | 2.87865435
[12 empty] | 5.79432315 | 0 | 5.79432315 | 2.89716157
[12 empty] | 5.77549239 | 0 | 5.77549239 | 2.88774619
[12 empty] | 5.77101326 | 0 | 5.77101326 | 2.88550663
13.55034404 | 0 | 13.55034404 | 6.77517202
13.56174674 | 0 | 13.56174674 | 6.78087337
13.52367537 | 0 | 13.52367537 | 6.76183768
13.53908095 | 0 | 13.53908095 | 6.76954047
|  |  |  | 9.85061281 | 0 | 9.85061281 | 4.92530641
|  |  |  | 9.8922735 | 0 | 9.8922735 | 4.94613675
|  |  |  | 9.88056268 | 0 | 9.88056268 | 4.94028134
|  |  |  | 9.86966632 | 0 | 9.86966632 | 4.93483316
[8 empty] | 7.10550621 | 0 | 7.10550621 | 3.5527531
[8 empty] | 7.10003457 | 0 | 7.10003457 | 3.55001728
[8 empty] | 7.08653778 | 0 | 7.08653778 | 3.54326889
[8 empty] | 7.07964439 | 0 | 7.07964439 | 3.5398222
[12 empty] | 5.8021985 | 0 | 5.8021985 | 2.90109925
[12 empty] | 5.78144484 | 0 | 5.78144484 | 2.89072242
[12 empty] | 5.75559843 | 0 | 5.75559843 | 2.87779922
[12 empty] | 5.78866634 | 0 | 5.78866634 | 2.89433317
13.55472252 | 0 | 13.55472252 | 6.77736126
13.54695145 | 0 | 13.54695145 | 6.77347573
13.53024666 | 0 | 13.53024666 | 6.76512333
13.52703202 | 0 | 13.52703202 | 6.76351601
|  |  |  | 9.87798038 | 0 | 9.87798038 | 4.93899019
|  |  |  | 9.9117261 | 0 | 9.9117261 | 4.95586305
|  |  |  | 9.8655972 | 0 | 9.8655972 | 4.9327986
|  |  |  | 9.86568408 | 0 | 9.86568408 | 4.93284204
[8 empty] | 7.12576186 | 0 | 7.12576186 | 3.56288093
[8 empty] | 7.09044549 | 0 | 7.09044549 | 3.54522275
[8 empty] | 7.07102377 | 0 | 7.07102377 | 3.53551188
[8 empty] | 7.06748116 | 0 | 7.06748116 | 3.53374058
[12 empty] | 5.81971241 | 0 | 5.81971241 | 2.90985621
[12 empty] | 5.79295506 | 0 | 5.79295506 | 2.89647753
[12 empty] | 5.77330103 | 0 | 5.77330103 | 2.88665052
[12 empty] | 5.7795161 | 0 | 5.7795161 | 2.88975805
13.529 | 0 | 13.529 | 6.7645
13.57051247 | 0 | 13.57051247 | 6.78525624
13.54612637 | 0 | 13.54612637 | 6.77306318
13.51944129 | 0 | 13.51944129 | 6.75972065
|  |  |  | 9.91301652 | 0 | 9.91301652 | 4.95650826
|  |  |  | 9.92240882 | 0 | 9.92240882 | 4.96120441
|  |  |  | 9.89060247 | 0 | 9.89060247 | 4.94530123
|  |  |  | 9.86869377 | 0 | 9.86869377 | 4.93434688
[8 empty] | 7.11973834 | 0 | 7.11973834 | 3.55986917
[8 empty] | 7.08387119 | 0 | 7.08387119 | 3.5419356
[8 empty] | 7.07595224 | 0 | 7.07595224 | 3.53797612
[8 empty] | 7.08964014 | 0 | 7.08964014 | 3.54482007
[12 empty] | 5.7802978 | 0 | 5.7802978 | 2.8901489
[12 empty] | 5.75788382 | 0 | 5.75788382 | 2.87894191
[12 empty] | 5.76727827 | 0 | 5.76727827 | 2.88363914
[12 empty] | 5.76978156 | 0 | 5.76978156 | 2.88489078
13.54378048 | 0 | 13.54378048 | 6.77189024
13.56503181 | 0 | 13.56503181 | 6.78251591
13.53353231 | 0 | 13.53353231 | 6.76676615
13.52149344 | 0 | 13.52149344 | 6.76074672
|  |  |  | 9.87688368 | 0 | 9.87688368 | 4.93844184
|  |  |  | 9.89528828 | 0 | 9.89528828 | 4.94764414
|  |  |  | 9.88184259 | 0 | 9.88184259 | 4.9409213
|  |  |  | 9.87829051 | 0 | 9.87829051 | 4.93914526
[8 empty] | 7.09127407 | 0 | 7.09127407 | 3.54563704
[8 empty] | 7.08496483 | 0 | 7.08496483 | 3.54248241
[8 empty] | 7.0827036 | 0 | 7.0827036 | 3.5413518
[8 empty] | 7.06102446 | 0 | 7.06102446 | 3.53051223
[12 empty] | 5.7386981 | 0 | 5.7386981 | 2.86934905
[12 empty] | 5.78528297 | 0 | 5.78528297 | 2.89264148
[12 empty] | 5.77676953 | 0 | 5.77676953 | 2.88838476
[12 empty] | 5.7612967 | 0 | 5.7612967 | 2.88064835
13.56348779 | 0 | 13.56348779 | 6.78174389
13.56064895 | 0 | 13.56064895 | 6.78032447
13.54704059 | 0 | 13.54704059 | 6.77352029
13.51834667 | 0 | 13.51834667 | 6.75917334
|  |  |  | 9.86265155 | 0 | 9.86265155 | 4.93132578
|  |  |  | 9.87775266 | 0 | 9.87775266 | 4.93887633
|  |  |  | 9.85008318 | 0 | 9.85008318 | 4.92504159
|  |  |  | 9.85967058 | 0 | 9.85967058 | 4.92983529
[8 empty] | 7.01846837 | 0 | 7.01846837 | 3.50923418
[8 empty] | 7.06277605 | 0 | 7.06277605 | 3.53138803
[8 empty] | 7.07376088 | 0 | 7.07376088 | 3.53688044
[8 empty] | 7.04886847 | 0 | 7.04886847 | 3.52443423
[12 empty] | 5.79398158 | 0 | 5.79398158 | 2.89699079
[12 empty] | 5.77678753 | 0 | 5.77678753 | 2.88839376
[12 empty] | 5.76289833 | 0 | 5.76289833 | 2.88144917
[12 empty] | 5.75117095 | 0 | 5.75117095 | 2.87558547
13.5175013 | 0 | 13.5175013 | 6.75875065
13.5277733 | 0 | 13.5277733 | 6.76388665
13.49064159 | 0 | 13.49064159 | 6.74532079
13.49554231 | 0 | 13.49554231 | 6.74777116
|  |  |  | 9.86374825 | 0 | 9.86374825 | 4.93187412
|  |  |  | 9.84980877 | 0 | 9.84980877 | 4.92490438
|  |  |  | 9.84387757 | 0 | 9.84387757 | 4.92193879
|  |  |  | 9.84707511 | 0 | 9.84707511 | 4.92353756
[8 empty] | 7.06390651 | 0 | 7.06390651 | 3.53195325
[8 empty] | 7.05510396 | 0 | 7.05510396 | 3.52755198
[8 empty] | 7.05660404 | 0 | 7.05660404 | 3.52830202
[8 empty] | 7.04884046 | 0 | 7.04884046 | 3.52442023
[12 empty] | 5.76278388 | 0 | 5.76278388 | 2.88139194
[12 empty] | 5.75514765 | 0 | 5.75514765 | 2.87757382
[12 empty] | 5.76417547 | 0 | 5.76417547 | 2.88208773
[12 empty] | 5.75295568 | 0 | 5.75295568 | 2.87647784
13.50272913 | 0 | 13.50272913 | 6.75136456
13.53188171 | 0 | 13.53188171 | 6.76594086
13.51016986 | 0 | 13.51016986 | 6.75508493
13.47911272 | 0 | 13.47911272 | 6.73955636
|  |  |  | 9.83911411 | 0 | 9.83911411 | 4.91955706
|  |  |  | 9.87227615 | 0 | 9.87227615 | 4.93613808
|  |  |  | 9.84387757 | 0 | 9.84387757 | 4.92193879
|  |  |  | 9.82475821 | 0 | 9.82475821 | 4.91237911
[8 empty] | 7.06226146 | 0 | 7.06226146 | 3.53113073
[8 empty] | 7.09071994 | 0 | 7.09071994 | 3.54535997
[8 empty] | 7.05806402 | 0 | 7.05806402 | 3.52903201
[8 empty] | 7.04884046 | 0 | 7.04884046 | 3.52442023
[12 empty] | 5.71899079 | 0 | 5.71899079 | 2.8594954
[12 empty] | 5.78281708 | 0 | 5.78281708 | 2.89140854
[12 empty] | 5.74902714 | 0 | 5.74902714 | 2.87451357
[12 empty] | 5.74035814 | 0 | 5.74035814 | 2.87017907
13.46331451 | 0 | 13.46331451 | 6.73165726
13.50202084 | 0 | 13.50202084 | 6.75101042
13.48516459 | 0 | 13.48516459 | 6.74258229
13.46141814 | 0 | 13.46141814 | 6.73070907
|  |  |  | 9.83528398 | 0 | 9.83528398 | 4.91764199
|  |  |  | 9.86542325 | 0 | 9.86542325 | 4.93271162
|  |  |  | 9.83201212 | 0 | 9.83201212 | 4.91600606
|  |  |  | 9.83694565 | 0 | 9.83694565 | 4.91847282
[8 empty] | 7.09237077 | 0 | 7.09237077 | 3.54618539
[8 empty] | 7.07400767 | 0 | 7.07400767 | 3.53700383
[8 empty] | 7.06080113 | 0 | 7.06080113 | 3.53040057
[8 empty] | 7.03792227 | 0 | 7.03792227 | 3.51896114
[12 empty] | 5.76005045 | 0 | 5.76005045 | 2.88002523
[12 empty] | 5.78719995 | 0 | 5.78719995 | 2.89359997
[12 empty] | 5.75468421 | 0 | 5.75468421 | 2.87734211
[12 empty] | 5.75185844 | 0 | 5.75185844 | 2.87592922
13.52845165 | 0 | 13.52845165 | 6.76422583
13.51160992 | 0 | 13.51160992 | 6.75580496
13.516924 | 0 | 13.516924 | 6.758462
13.48746467 | 0 | 13.48746467 | 6.74373234
|  |  |  | 9.89001912 | 0 | 9.89001912 | 4.94500956
|  |  |  | 9.88405666 | 0 | 9.88405666 | 4.94202833
|  |  |  | 9.84059192 | 0 | 9.84059192 | 4.92029596
|  |  |  | 9.8333824 | 0 | 9.8333824 | 4.9166912
[8 empty] | 7.02668529 | 0 | 7.02668529 | 3.51334264
[8 empty] | 7.05318697 | 0 | 7.05318697 | 3.52659349
[8 empty] | 7.06536669 | 0 | 7.06536669 | 3.53268334
[8 empty] | 7.05927047 | 0 | 7.05927047 | 3.52963524
[12 empty] | 5.73103784 | 0 | 5.73103784 | 2.86551892
[12 empty] | 5.76172194 | 0 | 5.76172194 | 2.88086097
[12 empty] | 5.75066996 | 0 | 5.75066996 | 2.87533498
[12 empty] | 5.76280258 | 0 | 5.76280258 | 2.88140129
13.44032543 | 0 | 13.44032543 | 6.72016271
13.47325361 | 0 | 13.47325361 | 6.7366268
13.44099396 | 0 | 13.44099396 | 6.72049698
13.43966076 | 0 | 13.43966076 | 6.71983038
|  |  |  | 9.83528398 | 0 | 9.83528398 | 4.91764199
|  |  |  | 9.83967079 | 0 | 9.83967079 | 4.9198354
|  |  |  | 9.82343508 | 0 | 9.82343508 | 4.91171754
|  |  |  | 9.83051502 | 0 | 9.83051502 | 4.91525751
[8 empty] | 7.07430851 | 0 | 7.07430851 | 3.53715425
[8 empty] | 7.09427946 | 0 | 7.09427946 | 3.54713973
[8 empty] | 7.04437567 | 0 | 7.04437567 | 3.52218783
[8 empty] | 7.05198881 | 0 | 7.05198881 | 3.5259944
[12 empty] | 5.76442893 | 0 | 5.76442893 | 2.88221446
[12 empty] | 5.74473522 | 0 | 5.74473522 | 2.87236761
[12 empty] | 5.74939282 | 0 | 5.74939282 | 2.87469641
[12 empty] | 5.75103386 | 0 | 5.75103386 | 2.87551693
13.50655926 | 0 | 13.50655926 | 6.75327963
13.48448938 | 0 | 13.48448938 | 6.74224469
13.47859329 | 0 | 13.47859329 | 6.73929665
13.46525035 | 0 | 13.46525035 | 6.73262518
|  |  |  | 9.89987277 | 0 | 9.89987277 | 4.94993639
|  |  |  | 9.84953432 | 0 | 9.84953432 | 4.92476716
|  |  |  | 9.82069796 | 0 | 9.82069796 | 4.91034898
|  |  |  | 9.82064977 | 0 | 9.82064977 | 4.91032489
[8 empty] | 7.03653894 | 0 | 7.03653894 | 3.51826947
[8 empty] | 7.03154294 | 0 | 7.03154294 | 3.51577147
[8 empty] | 7.05204126 | 0 | 7.05204126 | 3.52602063
[8 empty] | 7.04938701 | 0 | 7.04938701 | 3.5246935
[12 empty] | 5.72228088 | 0 | 5.72228088 | 2.86114044
[12 empty] | 5.74747555 | 0 | 5.74747555 | 2.87373778
[12 empty] | 5.7508528 | 0 | 5.7508528 | 2.8754264
[12 empty] | 5.74952798 | 0 | 5.74952798 | 2.87476399
13.47644995 | 0 | 13.47644995 | 6.73822497
13.50065276 | 0 | 13.50065276 | 6.75032638
13.4871731 | 0 | 13.4871731 | 6.74358655
13.4686713 | 0 | 13.4686713 | 6.73433565
|  |  |  | 9.8226969 | 0 | 9.8226969 | 4.91134845
|  |  |  | 9.85227465 | 0 | 9.85227465 | 4.92613732
|  |  |  | 9.83639483 | 0 | 9.83639483 | 4.91819741
|  |  |  | 9.81792377 | 0 | 9.81792377 | 4.90896189
[8 empty] | 7.08032372 | 0 | 7.08032372 | 3.54016186
[8 empty] | 7.05756984 | 0 | 7.05756984 | 3.52878492
[8 empty] | 7.0394472 | 0 | 7.0394472 | 3.5197236
[8 empty] | 7.04158368 | 0 | 7.04158368 | 3.52079184
[12 empty] | 5.75730871 | 0 | 5.75730871 | 2.87865435
[12 empty] | 5.75870716 | 0 | 5.75870716 | 2.87935358
[12 empty] | 5.73077323 | 0 | 5.73077323 | 2.86538662
[12 empty] | 5.7492538 | 0 | 5.7492538 | 2.8746269
13.49123043 | 0 | 13.49123043 | 6.74561522
13.48613191 | 0 | 13.48613191 | 6.74306596
13.494473 | 0 | 13.494473 | 6.7472365
13.48222007 | 0 | 13.48222007 | 6.74111004
|  |  |  | 9.80956146 | 0 | 9.80956146 | 4.90478073
|  |  |  | 9.85419163 | 0 | 9.85419163 | 4.92709582
|  |  |  | 9.82580651 | 0 | 9.82580651 | 4.91290325
|  |  |  | 9.83434249 | 0 | 9.83434249 | 4.91717124
[8 empty] | 7.04802933 | 0 | 7.04802933 | 3.52401466
[8 empty] | 7.06524193 | 0 | 7.06524193 | 3.53262097
[8 empty] | 7.04656702 | 0 | 7.04656702 | 3.52328351
[8 empty] | 7.02300678 | 0 | 7.02300678 | 3.51150339
[12 empty] | 5.74198819 | 0 | 5.74198819 | 2.87099409
[12 empty] | 5.7543243 | 0 | 5.7543243 | 2.87716215
[12 empty] | 5.72639329 | 0 | 5.72639329 | 2.86319665
[12 empty] | 5.74186564 | 0 | 5.74186564 | 2.87093282
13.4748049 | 0 | 13.4748049 | 6.73740245
13.46037946 | 0 | 13.46037946 | 6.73018973
13.42803698 | 0 | 13.42803698 | 6.71401849
13.42556572 | 0 | 13.42556572 | 6.71278286
|  |  |  | 9.79258759 | 0 | 9.79258759 | 4.89629379
|  |  |  | 9.8133736 | 0 | 9.8133736 | 4.9066868
|  |  |  | 9.80591255 | 0 | 9.80591255 | 4.90295628
|  |  |  | 9.80654767 | 0 | 9.80654767 | 4.90327384
[8 empty] | 7.00752633 | 0 | 7.00752633 | 3.50376316
[8 empty] | 7.05072109 | 0 | 7.05072109 | 3.52536055
[8 empty] | 7.01973608 | 0 | 7.01973608 | 3.50986804
[8 empty] | 7.02802812 | 0 | 7.02802812 | 3.51401406
[12 empty] | 5.72173253 | 0 | 5.72173253 | 2.86086627
[12 empty] | 5.74007791 | 0 | 5.74007791 | 2.87003895
[12 empty] | 5.72986178 | 0 | 5.72986178 | 2.86493089
[12 empty] | 5.7315968 | 0 | 5.7315968 | 2.8657984
13.48575526 | 0 | 13.48575526 | 6.74287763
13.47845982 | 0 | 13.47845982 | 6.73922991
13.45139943 | 0 | 13.45139943 | 6.72569972
13.45802814 | 0 | 13.45802814 | 6.72901407
|  |  |  | 9.81502833 | 0 | 9.81502833 | 4.90751416
|  |  |  | 9.83775381 | 0 | 9.83775381 | 4.9188769
|  |  |  | 9.81668094 | 0 | 9.81668094 | 4.90834047
|  |  |  | 9.80246201 | 0 | 9.80246201 | 4.90123101
[8 empty] | 7.03051542 | 0 | 7.03051542 | 3.51525771
[8 empty] | 7.04715741 | 0 | 7.04715741 | 3.52357871
[8 empty] | 7.01571906 | 0 | 7.01571906 | 3.50785953
[8 empty] | 7.03409007 | 0 | 7.03409007 | 3.51704503
[12 empty] | 5.70092853 | 0 | 5.70092853 | 2.85046426
[12 empty] | 5.74309269 | 0 | 5.74309269 | 2.87154634
[12 empty] | 5.74683578 | 0 | 5.74683578 | 2.87341789
[12 empty] | 5.72749642 | 0 | 5.72749642 | 2.86374821
13.44251051 | 0 | 13.44251051 | 6.72125526
13.5075015 | 0 | 13.5075015 | 6.75375075
13.47567333 | 0 | 13.47567333 | 6.73783667
13.45006069 | 0 | 13.45006069 | 6.72503034
|  |  |  | 9.82543033 | 0 | 9.82543033 | 4.91271517
|  |  |  | 9.83172841 | 0 | 9.83172841 | 4.9158642
|  |  |  | 9.82544359 | 0 | 9.82544359 | 4.9127218
|  |  |  | 9.80449449 | 0 | 9.80449449 | 4.90224725
[8 empty] | 7.01737998 | 0 | 7.01737998 | 3.50868999
[8 empty] | 7.07154178 | 0 | 7.07154178 | 3.53577089
[8 empty] | 7.03780437 | 0 | 7.03780437 | 3.51890219
[8 empty] | 7.03929107 | 0 | 7.03929107 | 3.51964553
[12 empty] | 5.76825906 | 0 | 5.76825906 | 2.88412953
[12 empty] | 5.73761202 | 0 | 5.73761202 | 2.86880601
[12 empty] | 5.71453061 | 0 | 5.71453061 | 2.8572653
[12 empty] | 5.73146364 | 0 | 5.73146364 | 2.86573182
13.38504194 | 0 | 13.38504194 | 6.69252097
13.45161373 | 0 | 13.45161373 | 6.72580686
13.43004272 | 0 | 13.43004272 | 6.71502136
13.41900734 | 0 | 13.41900734 | 6.70950367
|  |  |  | 9.7789038 | 0 | 9.7789038 | 4.8894519
|  |  |  | 9.83775381 | 0 | 9.83775381 | 4.9188769
|  |  |  | 9.77999583 | 0 | 9.77999583 | 4.88999791
|  |  |  | 9.77974502 | 0 | 9.77974502 | 4.88987251
[8 empty] | 7.03489389 | 0 | 7.03489389 | 3.51744695
[8 empty] | 7.04469569 | 0 | 7.04469569 | 3.52234785
[8 empty] | 7.01955324 | 0 | 7.01955324 | 3.50977662
[8 empty] | 7.00945801 | 0 | 7.00945801 | 3.504729
[12 empty] | 5.69436496 | 0 | 5.69436496 | 2.84718248
[12 empty] | 5.72144865 | 0 | 5.72144865 | 2.86072432
[12 empty] | 5.71270494 | 0 | 5.71270494 | 2.85635247
[12 empty] | 5.7292693 | 0 | 5.7292693 | 2.86463465
13.49287548 | 0 | 13.49287548 | 6.74643774
13.48613191 | 0 | 13.48613191 | 6.74306596
13.45961078 | 0 | 13.45961078 | 6.72980539
13.45416707 | 0 | 13.45416707 | 6.72708353
|  |  |  | 9.80736807 | 0 | 9.80736807 | 4.90368403
|  |  |  | 9.8259733 | 0 | 9.8259733 | 4.91298665
|  |  |  | 9.79988979 | 0 | 9.79988979 | 4.89994489
|  |  |  | 9.81147697 | 0 | 9.81147697 | 4.90573848
[8 empty] | 6.95880641 | 0 | 6.95880641 | 3.4794032
[8 empty] | 7.01291368 | 0 | 7.01291368 | 3.50645684
[8 empty] | 7.02429887 | 0 | 7.02429887 | 3.51214943
[8 empty] | 7.01205851 | 0 | 7.01205851 | 3.50602925
[12 empty] | 5.77099249 | 0 | 5.77099249 | 2.88549625
[12 empty] | 5.74336713 | 0 | 5.74336713 | 2.87168357
[12 empty] | 5.72420471 | 0 | 5.72420471 | 2.86210235
[12 empty] | 5.71162132 | 0 | 5.71162132 | 2.85581066
13.45017908 | 0 | 13.45017908 | 6.72508954
13.45407961 | 0 | 13.45407961 | 6.7270398
13.43278261 | 0 | 13.43278261 | 6.71639131
13.42433401 | 0 | 13.42433401 | 6.712167
|  |  |  | 9.79149089 | 0 | 9.79149089 | 4.89574545
|  |  |  | 9.81638422 | 0 | 9.81638422 | 4.90819211
|  |  |  | 9.77908161 | 0 | 9.77908161 | 4.8895408
|  |  |  | 9.79723771 | 0 | 9.79723771 | 4.89861885
[8 empty] | 7.06226146 | 0 | 7.06226146 | 3.53113073
[8 empty] | 7.02441974 | 0 | 7.02441974 | 3.51220987
[8 empty] | 7.00732487 | 0 | 7.00732487 | 3.50366243
[8 empty] | 7.00310941 | 0 | 7.00310941 | 3.50155471
[12 empty] | 5.72884444 | 0 | 5.72884444 | 2.86442222
[12 empty] | 5.71980611 | 0 | 5.71980611 | 2.85990306
[12 empty] | 5.73168745 | 0 | 5.73168745 | 2.86584372
[12 empty] | 5.72010618 | 0 | 5.72010618 | 2.86005309
13.44087377 | 0 | 13.44087377 | 6.72043689
13.45215847 | 0 | 13.45215847 | 6.72607923
13.42055147 | 0 | 13.42055147 | 6.71027573
13.41078731 | 0 | 13.41078731 | 6.70539366
|  |  |  | 9.76686507 | 0 | 9.76686507 | 4.88343253
|  |  |  | 9.8322773 | 0 | 9.8322773 | 4.91613865
|  |  |  | 9.77324169 | 0 | 9.77324169 | 4.88662084
|  |  |  | 9.78631274 | 0 | 9.78631274 | 4.89315637
[8 empty] | 7.01792833 | 0 | 7.01792833 | 3.50896416
[8 empty] | 7.02140496 | 0 | 7.02140496 | 3.51070248
[8 empty] | 7.00568204 | 0 | 7.00568204 | 3.50284102
[8 empty] | 7.01493111 | 0 | 7.01493111 | 3.50746555
[12 empty] | 5.68341461 | 0 | 5.68341461 | 2.84170731
[12 empty] | 5.7145999 | 0 | 5.7145999 | 2.85729995
[12 empty] | 5.70467366 | 0 | 5.70467366 | 2.85233683
[12 empty] | 5.71654815 | 0 | 5.71654815 | 2.85827407
13.40638599 | 0 | 13.40638599 | 6.70319299
13.42038061 | 0 | 13.42038061 | 6.71019031
13.41252019 | 0 | 13.41252019 | 6.7062601
13.38246014 | 0 | 13.38246014 | 6.69123007
|  |  |  | 9.74442432 | 0 | 9.74442432 | 4.87221216
|  |  |  | 9.78953813 | 0 | 9.78953813 | 4.89476906
|  |  |  | 9.78127296 | 0 | 9.78127296 | 4.89063648
|  |  |  | 9.77618699 | 0 | 9.77618699 | 4.88809349
[8 empty] | 7.00588128 | 0 | 7.00588128 | 3.50294064
[8 empty] | 7.04715741 | 0 | 7.04715741 | 3.52357871
[8 empty] | 7.03178161 | 0 | 7.03178161 | 3.5158908
[8 empty] | 7.00398491 | 0 | 7.00398491 | 3.50199245
[12 empty] | 5.7699041 | 0 | 5.7699041 | 2.88495205
[12 empty] | 5.73459724 | 0 | 5.73459724 | 2.86729862
[12 empty] | 5.71416492 | 0 | 5.71416492 | 2.85708246
[12 empty] | 5.71983201 | 0 | 5.71983201 | 2.859916
13.40036246 | 0 | 13.40036246 | 6.70018123
13.42366568 | 0 | 13.42366568 | 6.71183284
13.39664326 | 0 | 13.39664326 | 6.69832163
13.38792909 | 0 | 13.38792909 | 6.69396455
|  |  |  | 9.75755976 | 0 | 9.75755976 | 4.87877988
|  |  |  | 9.77830651 | 0 | 9.77830651 | 4.88915326
|  |  |  | 9.77999583 | 0 | 9.77999583 | 4.88999791
|  |  |  | 9.77190961 | 0 | 9.77190961 | 4.88595481
[8 empty] | 7.00205115 | 0 | 7.00205115 | 3.50102558
[8 empty] | 7.00085872 | 0 | 7.00085872 | 3.50042936
[8 empty] | 6.99837937 | 0 | 6.99837937 | 3.49918969
[8 empty] | 6.99591131 | 0 | 6.99591131 | 3.49795566
[12 empty] | 5.67356096 | 0 | 5.67356096 | 2.83678048
[12 empty] | 5.7343228 | 0 | 5.7343228 | 2.8671614
[12 empty] | 5.70394506 | 0 | 5.70394506 | 2.85197253
[12 empty] | 5.71708322 | 0 | 5.71708322 | 2.85854161
13.45127578 | 0 | 13.45127578 | 6.72563789
13.41709138 | 0 | 13.41709138 | 6.70854569
13.41215728 | 0 | 13.41215728 | 6.70607864
13.40503796 | 0 | 13.40503796 | 6.70251898
|  |  |  | 9.80134454 | 0 | 9.80134454 | 4.90067227
|  |  |  | 9.80022084 | 0 | 9.80022084 | 4.90011042
|  |  |  | 9.76667039 | 0 | 9.76667039 | 4.8833352
|  |  |  | 9.75593341 | 0 | 9.75593341 | 4.8779667
[8 empty] | 7.01463824 | 0 | 7.01463824 | 3.50731912
[8 empty] | 7.03948948 | 0 | 7.03948948 | 3.51974474
[8 empty] | 6.99527657 | 0 | 6.99527657 | 3.49763828
[8 empty] | 6.98728936 | 0 | 6.98728936 | 3.49364468
[12 empty] | 5.70147688 | 0 | 5.70147688 | 2.85073844
[12 empty] | 5.72446343 | 0 | 5.72446343 | 2.86223171
[12 empty] | 5.69573094 | 0 | 5.69573094 | 2.84786547
[12 empty] | 5.71121214 | 0 | 5.71121214 | 2.85560607
13.42718999 | 0 | 13.42718999 | 6.71359499
13.41134043 | 0 | 13.41134043 | 6.70567022
13.3847778 | 0 | 13.3847778 | 6.6923889
13.37260648 | 0 | 13.37260648 | 6.68630324
|  |  |  | 9.72580541 | 0 | 9.72580541 | 4.8629027
|  |  |  | 9.78214048 | 0 | 9.78214048 | 4.89107024
|  |  |  | 9.75626769 | 0 | 9.75626769 | 4.87813385
|  |  |  | 9.74785981 | 0 | 9.74785981 | 4.8739299
[8 empty] | 7.05843133 | 0 | 7.05843133 | 3.52921567
[8 empty] | 7.01263923 | 0 | 7.01263923 | 3.50631961
[8 empty] | 7.0159019 | 0 | 7.0159019 | 3.50795095
[8 empty] | 6.98975278 | 0 | 6.98975278 | 3.49487639
[12 empty] | 5.7085971 | 0 | 5.7085971 | 2.85429855
[12 empty] | 5.70994259 | 0 | 5.70994259 | 2.85497129
[12 empty] | 5.71925999 | 0 | 5.71925999 | 2.85962999
[12 empty] | 5.71490726 | 0 | 5.71490726 | 2.85745363
13.39325055 | 0 | 13.39325055 | 6.69662528
13.42640601 | 0 | 13.42640601 | 6.71320301
13.37364372 | 0 | 13.37364372 | 6.68682186
13.37178604 | 0 | 13.37178604 | 6.68589302
|  |  |  | 9.75591471 | 0 | 9.75591471 | 4.87795736
|  |  |  | 9.75830501 | 0 | 9.75830501 | 4.87915251
|  |  |  | 9.74531646 | 0 | 9.74531646 | 4.87265823
|  |  |  | 9.75292372 | 0 | 9.75292372 | 4.87646186
[8 empty] | 7.00478458 | 0 | 7.00478458 | 3.50239229
[8 empty] | 6.98743567 | 0 | 6.98743567 | 3.49371784
[8 empty] | 6.99308798 | 0 | 6.99308798 | 3.49654399
[8 empty] | 6.97907868 | 0 | 6.97907868 | 3.48953934
[12 empty] | 5.72994114 | 0 | 5.72994114 | 2.86497057
[12 empty] | 5.73651839 | 0 | 5.73651839 | 2.86825919
[12 empty] | 5.70540504 | 0 | 5.70540504 | 2.85270252
[12 empty] | 5.69738919 | 0 | 5.69738919 | 2.84869459
13.43320521 | 0 | 13.43320521 | 6.7166026
13.41928282 | 0 | 13.41928282 | 6.70964141
13.38276929 | 0 | 13.38276929 | 6.69138465
13.36193238 | 0 | 13.36193238 | 6.68096619
|  |  |  | 9.72471702 | 0 | 9.72471702 | 4.86235851
|  |  |  | 9.77474284 | 0 | 9.77474284 | 4.88737142
|  |  |  | 9.73783371 | 0 | 9.73783371 | 4.86891686
|  |  |  | 9.75935435 | 0 | 9.75935435 | 4.87967718
[8 empty] | 6.97085345 | 0 | 6.97085345 | 3.48542673
[8 empty] | 6.99209299 | 0 | 6.99209299 | 3.49604649
[8 empty] | 7.00330784 | 0 | 7.00330784 | 3.50165392
[8 empty] | 6.98455178 | 0 | 6.98455178 | 3.49227589
[12 empty] | 5.7386981 | 0 | 5.7386981 | 2.86934905
[12 empty] | 5.70391303 | 0 | 5.70391303 | 2.85195651
[12 empty] | 5.70467366 | 0 | 5.70467366 | 2.85233683
[12 empty] | 5.68876932 | 0 | 5.68876932 | 2.84438466
13.38942042 | 0 | 13.38942042 | 6.69471021
13.40668312 | 0 | 13.40668312 | 6.70334156
13.37364372 | 0 | 13.37364372 | 6.68682186
13.36535333 | 0 | 13.36535333 | 6.68267666
|  |  |  | 9.77671872 | 0 | 9.77671872 | 4.88835936
|  |  |  | 9.77775762 | 0 | 9.77775762 | 4.88887881
|  |  |  | 9.75863912 | 0 | 9.75863912 | 4.87931956
|  |  |  | 9.74936569 | 0 | 9.74936569 | 4.87468285
[8 empty] | 6.98617397 | 0 | 6.98617397 | 3.49308699
[8 empty] | 7.01811989 | 0 | 7.01811989 | 3.50905994
[8 empty] | 6.97811973 | 0 | 6.97811973 | 3.48905986
[8 empty] | 6.98359424 | 0 | 6.98359424 | 3.49179712
[12 empty] | 5.72556266 | 0 | 5.72556266 | 2.86278133
[12 empty] | 5.71596799 | 0 | 5.71596799 | 2.85798399
[12 empty] | 5.69883374 | 0 | 5.69883374 | 2.84941687
[12 empty] | 5.69725418 | 0 | 5.69725418 | 2.84862709
13.39817738 | 0 | 13.39817738 | 6.69908869
13.40777675 | 0 | 13.40777675 | 6.70388838
13.37656368 | 0 | 13.37656368 | 6.68828184
13.36535333 | 0 | 13.36535333 | 6.68267666
|  |  |  | 9.75153624 | 0 | 9.75153624 | 4.87576812
|  |  |  | 9.77446839 | 0 | 9.77446839 | 4.88723419
|  |  |  | 9.77050457 | 0 | 9.77050457 | 4.88525229
|  |  |  | 9.75306081 | 0 | 9.75306081 | 4.87653041
[8 empty] | 7.0025995 | 0 | 7.0025995 | 3.50129975
[8 empty] | 6.99428442 | 0 | 6.99428442 | 3.49714221
[8 empty] | 6.98396242 | 0 | 6.98396242 | 3.49198121
[8 empty] | 6.97524647 | 0 | 6.97524647 | 3.48762324
[12 empty] | 5.68614805 | 0 | 5.68614805 | 2.84307402
[12 empty] | 5.71076593 | 0 | 5.71076593 | 2.85538297
[12 empty] | 5.7079355 | 0 | 5.7079355 | 2.85396775
[12 empty] | 5.68958976 | 0 | 5.68958976 | 2.84479488
13.3718982 | 0 | 13.3718982 | 6.6859491
13.41599775 | 0 | 13.41599775 | 6.70799887
13.38788061 | 0 | 13.38788061 | 6.6939403
13.37000598 | 0 | 13.37000598 | 6.68500299
|  |  |  | 9.75646306 | 0 | 9.75646306 | 4.87823153
|  |  |  | 9.78159158 | 0 | 9.78159158 | 4.89079579
|  |  |  | 9.75955334 | 0 | 9.75955334 | 4.87977667
|  |  |  | 9.76017688 | 0 | 9.76017688 | 4.88008844
[8 empty] | 6.97085345 | 0 | 6.97085345 | 3.48542673
[8 empty] | 7.00606493 | 0 | 7.00606493 | 3.50303246
[8 empty] | 6.99217377 | 0 | 6.99217377 | 3.49608688
[8 empty] | 6.97374267 | 0 | 6.97374267 | 3.48687133
[12 empty] | 5.66535235 | 0 | 5.66535235 | 2.83267618
[12 empty] | 5.69651954 | 0 | 5.69651954 | 2.84825977
[12 empty] | 5.70266515 | 0 | 5.70266515 | 2.85133258
[12 empty] | 5.6986209 | 0 | 5.6986209 | 2.84931045

## h23_on_referenzIII.txt
Gesamtwiderstand @5bar [mOhm*cm2] | Bulkwiderstand @5bar [mOhm*cm2] | Durchgangswiderstand @5bar [mOhm*cm2] | Kontaktwiderstand @5bar [mOhm*cm2] | Gesamtwiderstand @10bar [mOhm*cm2] | Bulkwiderstand @10bar [mOhm*cm2] | Durchgangswiderstand @10bar [mOhm*cm2] | Kontaktwiderstand @10bar [mOhm*cm2] | Gesamtwiderstand @20bar [mOhm*cm2] | Bulkwiderstand @20bar [mOhm*cm2] | Durchgangswiderstand @20bar [mOhm*cm2] | Kontaktwiderstand @20bar [mOhm*cm2] | Gesamtwiderstand @30bar [mOhm*cm2] | Bulkwiderstand @30bar [mOhm*cm2] | Durchgangswiderstand @30bar [mOhm*cm2] | Kontaktwiderstand @30bar [mOhm*cm2] | GW @ 5bar | GW @ 10bar | GW @ 20bar | GW @ 30bar
13.61576366 | 0 | 13.61576366 | 6.80788183 | [12 empty] | 13.64004 | 9.918974 | 7.072438 | 5.759135
13.66352154 | 0 | 13.66352154 | 6.83176077
13.64368461 | 0 | 13.64368461 | 6.82184231
13.63541697 | 0 | 13.63541697 | 6.81770848
|  |  |  | 9.79395846 | 0 | 9.79395846 | 4.89697923
|  |  |  | 9.84693121 | 0 | 9.84693121 | 4.92346561
|  |  |  | 9.81403525 | 0 | 9.81403525 | 4.90701762
|  |  |  | 9.83619374 | 0 | 9.83619374 | 4.91809687
[8 empty] | 6.94046997 | 0 | 6.94046997 | 3.47023498
[8 empty] | 7.03469494 | 0 | 7.03469494 | 3.51734747
[8 empty] | 7.01800184 | 0 | 7.01800184 | 3.50900092
[8 empty] | 7.01144162 | 0 | 7.01144162 | 3.50572081
[12 empty] | 5.67821361 | 0 | 5.67821361 | 2.83910681
[12 empty] | 5.76953126 | 0 | 5.76953126 | 2.88476563
[12 empty] | 5.71881913 | 0 | 5.71881913 | 2.85940956
[12 empty] | 5.72619617 | 0 | 5.72619617 | 2.86309809
13.41323203 | 0 | 13.41323203 | 6.70661602
13.43613231 | 0 | 13.43613231 | 6.71806616
13.41863715 | 0 | 13.41863715 | 6.70931857
13.39169464 | 0 | 13.39169464 | 6.69584732
|  |  |  | 9.78300811 | 0 | 9.78300811 | 4.89150405
|  |  |  | 9.79789218 | 0 | 9.79789218 | 4.89894609
|  |  |  | 9.76274756 | 0 | 9.76274756 | 4.88137378
|  |  |  | 9.79032381 | 0 | 9.79032381 | 4.89516191
[8 empty] | 6.97331271 | 0 | 6.97331271 | 3.48665636
[8 empty] | 7.02346333 | 0 | 7.02346333 | 3.51173166
[8 empty] | 7.0101534 | 0 | 7.0101534 | 3.5050767
[8 empty] | 7.02152569 | 0 | 7.02152569 | 3.51076284
[12 empty] | 5.74827758 | 0 | 5.74827758 | 2.87413879
[12 empty] | 5.75720185 | 0 | 5.75720185 | 2.87860093
[12 empty] | 5.74492146 | 0 | 5.74492146 | 2.87246073
[12 empty] | 5.73180636 | 0 | 5.73180636 | 2.86590318
13.42308569 | 0 | 13.42308569 | 6.71154284
13.41421799 | 0 | 13.41421799 | 6.70710899
13.4067717 | 0 | 13.4067717 | 6.70338585
13.38005719 | 0 | 13.38005719 | 6.69002859
|  |  |  | 9.78848328 | 0 | 9.78848328 | 4.89424164
|  |  |  | 9.797073 | 0 | 9.797073 | 4.8985365
|  |  |  | 9.77497593 | 0 | 9.77497593 | 4.88748797
|  |  |  | 9.77060871 | 0 | 9.77060871 | 4.88530436
[8 empty] | 6.95087197 | 0 | 6.95087197 | 3.47543599
[8 empty] | 7.04510321 | 0 | 7.04510321 | 3.5225516
[8 empty] | 7.01508188 | 0 | 7.01508188 | 3.50754094
[8 empty] | 7.00427524 | 0 | 7.00427524 | 3.50213762
[12 empty] | 5.7127014 | 0 | 5.7127014 | 2.8563507
[12 empty] | 5.75418707 | 0 | 5.75418707 | 2.87709354
[12 empty] | 5.74510154 | 0 | 5.74510154 | 2.87255077
[12 empty] | 5.7361832 | 0 | 5.7361832 | 2.8680916
13.38093764 | 0 | 13.38093764 | 6.69046882
13.42188592 | 0 | 13.42188592 | 6.71094296
13.41608011 | 0 | 13.41608011 | 6.70804005
13.41359137 | 0 | 13.41359137 | 6.70679568
|  |  |  | 9.80381211 | 0 | 9.80381211 | 4.90190606
|  |  |  | 9.80556428 | 0 | 9.80556428 | 4.90278214
|  |  |  | 9.80162403 | 0 | 9.80162403 | 4.90081202
|  |  |  | 9.79292561 | 0 | 9.79292561 | 4.89646281
[8 empty] | 7.04009489 | 0 | 7.04009489 | 3.52004745
[8 empty] | 7.03222906 | 0 | 7.03222906 | 3.51611453
[8 empty] | 7.04702136 | 0 | 7.04702136 | 3.52351068
[8 empty] | 7.02088401 | 0 | 7.02088401 | 3.510442
[12 empty] | 5.73623884 | 0 | 5.73623884 | 2.86811942
[12 empty] | 5.76898236 | 0 | 5.76898236 | 2.88449118
[12 empty] | 5.73323885 | 0 | 5.73323885 | 2.86661943
[12 empty] | 5.73796489 | 0 | 5.73796489 | 2.86898244
13.45811351 | 0 | 13.45811351 | 6.72905676
13.49996663 | 0 | 13.49996663 | 6.74998332
13.49273875 | 0 | 13.49273875 | 6.74636938
13.47010863 | 0 | 13.47010863 | 6.73505432
|  |  |  | 9.84924194 | 0 | 9.84924194 | 4.92462097
|  |  |  | 9.84309724 | 0 | 9.84309724 | 4.92154862
|  |  |  | 9.83612056 | 0 | 9.83612056 | 4.91806028
|  |  |  | 9.82579382 | 0 | 9.82579382 | 4.91289691
[8 empty] | 7.01436406 | 0 | 7.01436406 | 3.50718203
[8 empty] | 7.06263883 | 0 | 7.06263883 | 3.53131941
[8 empty] | 7.04921272 | 0 | 7.04921272 | 3.52460636
[8 empty] | 7.04661069 | 0 | 7.04661069 | 3.52330534
[12 empty] | 5.71488649 | 0 | 5.71488649 | 2.85744324
[12 empty] | 5.77966508 | 0 | 5.77966508 | 2.88983254
[12 empty] | 5.76043548 | 0 | 5.76043548 | 2.88021774
[12 empty] | 5.74398634 | 0 | 5.74398634 | 2.87199317
13.46961221 | 0 | 13.46961221 | 6.73480611
13.51640446 | 0 | 13.51640446 | 6.75820223
13.47266195 | 0 | 13.47266195 | 6.73633097
13.48160318 | 0 | 13.48160318 | 6.74080159
|  |  |  | 9.84267838 | 0 | 9.84267838 | 4.92133919
|  |  |  | 9.88090466 | 0 | 9.88090466 | 4.94045233
|  |  |  | 9.82589793 | 0 | 9.82589793 | 4.91294897
|  |  |  | 9.85001461 | 0 | 9.85001461 | 4.92500731
[8 empty] | 7.07841281 | 0 | 7.07841281 | 3.53920641
[8 empty] | 7.05825596 | 0 | 7.05825596 | 3.52912798
[8 empty] | 7.0738523 | 0 | 7.0738523 | 3.53692615
[8 empty] | 7.05933901 | 0 | 7.05933901 | 3.52966951
[12 empty] | 5.83312202 | 0 | 5.83312202 | 2.91656101
[12 empty] | 5.77035045 | 0 | 5.77035045 | 2.88517523
[12 empty] | 5.77211532 | 0 | 5.77211532 | 2.88605766
[12 empty] | 5.76273403 | 0 | 5.76273403 | 2.88136702
13.5030033 | 0 | 13.5030033 | 6.75150165
13.54736313 | 0 | 13.54736313 | 6.77368156
13.53782083 | 0 | 13.53782083 | 6.76891041
13.52950058 | 0 | 13.52950058 | 6.76475029
|  |  |  | 9.87606947 | 0 | 9.87606947 | 4.93803473
|  |  |  | 9.88227275 | 0 | 9.88227275 | 4.94113637
|  |  |  | 9.87317136 | 0 | 9.87317136 | 4.93658568
|  |  |  | 9.86712142 | 0 | 9.86712142 | 4.93356071
[8 empty] | 7.11344064 | 0 | 7.11344064 | 3.55672032
[8 empty] | 7.07496824 | 0 | 7.07496824 | 3.53748412
[8 empty] | 7.0860654 | 0 | 7.0860654 | 3.5430327
[8 empty] | 7.06453794 | 0 | 7.06453794 | 3.53226897
[12 empty] | 5.71543483 | 0 | 5.71543483 | 2.85771742
[12 empty] | 5.76870792 | 0 | 5.76870792 | 2.88435396
[12 empty] | 5.7860176 | 0 | 5.7860176 | 2.8930088
[12 empty] | 5.77587155 | 0 | 5.77587155 | 2.88793577
13.59386296 | 0 | 13.59386296 | 6.79693148
13.57366448 | 0 | 13.57366448 | 6.78683224
13.56063752 | 0 | 13.56063752 | 6.78031876
13.55790661 | 0 | 13.55790661 | 6.7789533
|  |  |  | 9.85253203 | 0 | 9.85253203 | 4.92626602
|  |  |  | 9.89871057 | 0 | 9.89871057 | 4.94935529
|  |  |  | 9.87499703 | 0 | 9.87499703 | 4.93749851
|  |  |  | 9.88107938 | 0 | 9.88107938 | 4.94053969
[8 empty] | 7.02312933 | 0 | 7.02312933 | 3.51156466
[8 empty] | 7.07058537 | 0 | 7.07058537 | 3.53529269
[8 empty] | 7.08040454 | 0 | 7.08040454 | 3.54020227
[8 empty] | 7.06659009 | 0 | 7.06659009 | 3.53329505
[12 empty] | 5.75758288 | 0 | 5.75758288 | 2.87879144
[12 empty] | 5.78514574 | 0 | 5.78514574 | 2.89257287
[12 empty] | 5.76647351 | 0 | 5.76647351 | 2.88323676
[12 empty] | 5.77970168 | 0 | 5.77970168 | 2.88985084
13.59824144 | 0 | 13.59824144 | 6.79912072
13.64516673 | 0 | 13.64516673 | 6.82258337
13.63820761 | 0 | 13.63820761 | 6.81910381
13.62624875 | 0 | 13.62624875 | 6.81312437
|  |  |  | 9.92861121 | 0 | 9.92861121 | 4.96430561
|  |  |  | 9.92227159 | 0 | 9.92227159 | 4.9611358
|  |  |  | 9.91204783 | 0 | 9.91204783 | 4.95602392
|  |  |  | 9.92970105 | 0 | 9.92970105 | 4.96485053
[8 empty] | 7.1118039 | 0 | 7.1118039 | 3.55590195
[8 empty] | 7.1196244 | 0 | 7.1196244 | 3.5598122
[8 empty] | 7.09958895 | 0 | 7.09958895 | 3.54979448
[8 empty] | 7.10874022 | 0 | 7.10874022 | 3.55437011
[12 empty] | 5.80685115 | 0 | 5.80685115 | 2.90342558
[12 empty] | 5.78897971 | 0 | 5.78897971 | 2.89448985
[12 empty] | 5.80683691 | 0 | 5.80683691 | 2.90341845
[12 empty] | 5.77397168 | 0 | 5.77397168 | 2.88698584
13.61302192 | 0 | 13.61302192 | 6.80651096
13.67804238 | 0 | 13.67804238 | 6.83902119
13.67508166 | 0 | 13.67508166 | 6.83754083
13.66250864 | 0 | 13.66250864 | 6.83125432
|  |  |  | 9.96747748 | 0 | 9.96747748 | 4.98373874
|  |  |  | 9.95761313 | 0 | 9.95761313 | 4.97880656
|  |  |  | 9.94953768 | 0 | 9.94953768 | 4.97476884
|  |  |  | 9.93819016 | 0 | 9.93819016 | 4.96909508
[8 empty] | 7.1024986 | 0 | 7.1024986 | 3.5512493
[8 empty] | 7.11442367 | 0 | 7.11442367 | 3.55721184
[8 empty] | 7.11967291 | 0 | 7.11967291 | 3.55983646
[8 empty] | 7.11695491 | 0 | 7.11695491 | 3.55847745
[12 empty] | 5.8167048 | 0 | 5.8167048 | 2.9083524
[12 empty] | 5.82385692 | 0 | 5.82385692 | 2.91192846
[12 empty] | 5.8057004 | 0 | 5.8057004 | 2.9028502
[12 empty] | 5.79902546 | 0 | 5.79902546 | 2.89951273
13.68801271 | 0 | 13.68801271 | 6.84400636
13.71119248 | 0 | 13.71119248 | 6.85559624
13.70740842 | 0 | 13.70740842 | 6.85370421
13.68071386 | 0 | 13.68071386 | 6.84035693
|  |  |  | 9.95707548 | 0 | 9.95707548 | 4.97853774
|  |  |  | 9.97213397 | 0 | 9.97213397 | 4.98606698
|  |  |  | 9.98268371 | 0 | 9.98268371 | 4.99134186
|  |  |  | 9.97816898 | 0 | 9.97816898 | 4.98908449
[8 empty] | 7.10413534 | 0 | 7.10413534 | 3.55206767
[8 empty] | 7.11660962 | 0 | 7.11660962 | 3.55830481
[8 empty] | 7.12862161 | 0 | 7.12862161 | 3.5643108
[8 empty] | 7.10422257 | 0 | 7.10422257 | 3.55211129
[12 empty] | 5.72803023 | 0 | 5.72803023 | 2.86401512
[12 empty] | 5.80877207 | 0 | 5.80877207 | 2.90438603
[12 empty] | 5.80665671 | 0 | 5.80665671 | 2.90332836
[12 empty] | 5.79642574 | 0 | 5.79642574 | 2.89821287
13.76793033 | 0 | 13.76793033 | 6.88396517
13.7776004 | 0 | 13.7776004 | 6.8888002
13.76530605 | 0 | 13.76530605 | 6.88265302
13.75437804 | 0 | 13.75437804 | 6.87718902
|  |  |  | 10.01017387 | 0 | 10.01017387 | 5.00508694
|  |  |  | 10.02857064 | 0 | 10.02857064 | 5.01428532
|  |  |  | 9.99720585 | 0 | 9.99720585 | 4.99860292
|  |  |  | 10.00459432 | 0 | 10.00459432 | 5.00229716
[8 empty] | 7.1014019 | 0 | 7.1014019 | 3.55070095
[8 empty] | 7.15469148 | 0 | 7.15469148 | 3.57734574
[8 empty] | 7.12971941 | 0 | 7.12971941 | 3.5648597
[8 empty] | 7.12885463 | 0 | 7.12885463 | 3.56442731
[12 empty] | 5.7969975 | 0 | 5.7969975 | 2.89849875
[12 empty] | 5.81117265 | 0 | 5.81117265 | 2.90558632
[12 empty] | 5.80976159 | 0 | 5.80976159 | 2.90488079
[12 empty] | 5.81090353 | 0 | 5.81090353 | 2.90545176
13.75697998 | 0 | 13.75697998 | 6.87848999
13.80297069 | 0 | 13.80297069 | 6.90148535
13.78513645 | 0 | 13.78513645 | 6.89256822
13.76487287 | 0 | 13.76487287 | 6.88243644
|  |  |  | 9.9620023 | 0 | 9.9620023 | 4.98100115
|  |  |  | 10.02446222 | 0 | 10.02446222 | 5.01223111
|  |  |  | 9.99994479 | 0 | 9.99994479 | 4.99997239
|  |  |  | 9.97707381 | 0 | 9.97707381 | 4.98853691
[8 empty] | 7.12362375 | 0 | 7.12362375 | 3.56181187
[8 empty] | 7.1185266 | 0 | 7.1185266 | 3.5592633
[8 empty] | 7.1302513 | 0 | 7.1302513 | 3.56512565
[8 empty] | 7.13954404 | 0 | 7.13954404 | 3.56977202
[12 empty] | 5.82326837 | 0 | 5.82326837 | 2.91163418
[12 empty] | 5.81528106 | 0 | 5.81528106 | 2.90764053
[12 empty] | 5.81523948 | 0 | 5.81523948 | 2.90761974
[12 empty] | 5.81230671 | 0 | 5.81230671 | 2.90615336
13.84675125 | 0 | 13.84675125 | 6.92337563
13.83420381 | 0 | 13.83420381 | 6.9171019
13.82291862 | 0 | 13.82291862 | 6.91145931
13.80572001 | 0 | 13.80572001 | 6.90286
|  |  |  | 9.97897618 | 0 | 9.97897618 | 4.98948809
|  |  |  | 9.99295466 | 0 | 9.99295466 | 4.99647733
|  |  |  | 10.01882306 | 0 | 10.01882306 | 5.00941153
|  |  |  | 9.9999962 | 0 | 9.9999962 | 4.9999981
[8 empty] | 7.12329429 | 0 | 7.12329429 | 3.56164715
[8 empty] | 7.14345987 | 0 | 7.14345987 | 3.57172993
[8 empty] | 7.14996519 | 0 | 7.14996519 | 3.57498259
[8 empty] | 7.13886034 | 0 | 7.13886034 | 3.56943017
[12 empty] | 5.74444745 | 0 | 5.74444745 | 2.87222372
[12 empty] | 5.81582996 | 0 | 5.81582996 | 2.90791498
[12 empty] | 5.80336887 | 0 | 5.80336887 | 2.90168444
[12 empty] | 5.80244812 | 0 | 5.80244812 | 2.90122406
13.77997738 | 0 | 13.77997738 | 6.88998869
13.79447941 | 0 | 13.79447941 | 6.8972397
13.80201844 | 0 | 13.80201844 | 6.90100922
13.7719028 | 0 | 13.7719028 | 6.8859514
|  |  |  | 9.99922352 | 0 | 9.99922352 | 4.99961176
|  |  |  | 10.03596829 | 0 | 10.03596829 | 5.01798414
|  |  |  | 10.01772877 | 0 | 10.01772877 | 5.00886439
|  |  |  | 10.00514086 | 0 | 10.00514086 | 5.00257043
[8 empty] | 7.13129385 | 0 | 7.13129385 | 3.56564693
[8 empty] | 7.14784274 | 0 | 7.14784274 | 3.57392137
[8 empty] | 7.13318744 | 0 | 7.13318744 | 3.56659372
[8 empty] | 7.13995551 | 0 | 7.13995551 | 3.56997775
[12 empty] | 5.78939958 | 0 | 5.78939958 | 2.89469979
[12 empty] | 5.81857029 | 0 | 5.81857029 | 2.90928515
[12 empty] | 5.8168834 | 0 | 5.8168834 | 2.9084417
[12 empty] | 5.81326472 | 0 | 5.81326472 | 2.90663236
13.79149539 | 0 | 13.79149539 | 6.8957477
13.79447941 | 0 | 13.79447941 | 6.8972397
13.79306697 | 0 | 13.79306697 | 6.89653348
13.77103141 | 0 | 13.77103141 | 6.8855157
|  |  |  | 10.04356496 | 0 | 10.04356496 | 5.02178248
|  |  |  | 10.02857064 | 0 | 10.02857064 | 5.01428532
|  |  |  | 10.01729606 | 0 | 10.01729606 | 5.00864803
|  |  |  | 10.00787982 | 0 | 10.00787982 | 5.00393991
[8 empty] | 7.18624635 | 0 | 7.18624635 | 3.59312317
[8 empty] | 7.12950853 | 0 | 7.12950853 | 3.56475426
[8 empty] | 7.14542398 | 0 | 7.14542398 | 3.57271199
[8 empty] | 7.13749086 | 0 | 7.13749086 | 3.56874543
[12 empty] | 5.80089227 | 0 | 5.80089227 | 2.90044614
[12 empty] | 5.81637886 | 0 | 5.81637886 | 2.90818943
[12 empty] | 5.80866379 | 0 | 5.80866379 | 2.9043319
[12 empty] | 5.8120324 | 0 | 5.8120324 | 2.9060162
13.76574525 | 0 | 13.76574525 | 6.88287262
13.80433878 | 0 | 13.80433878 | 6.90216939
13.7800279 | 0 | 13.7800279 | 6.89001395
13.76971247 | 0 | 13.76971247 | 6.88485623
|  |  |  | 9.99649009 | 0 | 9.99649009 | 4.99824505
|  |  |  | 10.03103652 | 0 | 10.03103652 | 5.01551826
|  |  |  | 10.03264025 | 0 | 10.03264025 | 5.01632012
|  |  |  | 10.00547137 | 0 | 10.00547137 | 5.00273569
[8 empty] | 7.13074539 | 0 | 7.13074539 | 3.5653727
[8 empty] | 7.11715852 | 0 | 7.11715852 | 3.55857926
[8 empty] | 7.14615585 | 0 | 7.14615585 | 3.57307792
[8 empty] | 7.13132924 | 0 | 7.13132924 | 3.56566462
[12 empty] | 5.795416 | 0 | 5.795416 | 2.897708
[12 empty] | 5.81007485 | 0 | 5.81007485 | 2.90503742
[12 empty] | 5.80446389 | 0 | 5.80446389 | 2.90223195
[12 empty] | 5.81764747 | 0 | 5.81764747 | 2.90882374
13.74879045 | 0 | 13.74879045 | 6.87439522
13.78023302 | 0 | 13.78023302 | 6.89011651
13.77516957 | 0 | 13.77516957 | 6.88758479
13.7686173 | 0 | 13.7686173 | 6.88430865
|  |  |  | 10.00396806 | 0 | 10.00396806 | 5.00198403
|  |  |  | 9.99925867 | 0 | 9.99925867 | 4.99962933
|  |  |  | 10.00944238 | 0 | 10.00944238 | 5.00472119
|  |  |  | 10.00336199 | 0 | 10.00336199 | 5.001681
[8 empty] | 7.175296 | 0 | 7.175296 | 3.587648
[8 empty] | 7.12126693 | 0 | 7.12126693 | 3.56063347
[8 empty] | 7.12953644 | 0 | 7.12953644 | 3.56476822
[8 empty] | 7.12762292 | 0 | 7.12762292 | 3.56381146
[12 empty] | 5.77188216 | 0 | 5.77188216 | 2.88594108
[12 empty] | 5.79528372 | 0 | 5.79528372 | 2.89764186
[12 empty] | 5.8025976 | 0 | 5.8025976 | 2.9012988
[12 empty] | 5.80269284 | 0 | 5.80269284 | 2.90134642
13.77068722 | 0 | 13.77068722 | 6.88534361
13.82516363 | 0 | 13.82516363 | 6.91258181
13.81133307 | 0 | 13.81133307 | 6.90566653
13.8024345 | 0 | 13.8024345 | 6.90121725
|  |  |  | 9.99156326 | 0 | 9.99156326 | 4.99578163
|  |  |  | 10.02829619 | 0 | 10.02829619 | 5.0141481
|  |  |  | 10.00404042 | 0 | 10.00404042 | 5.00202021
|  |  |  | 10.00013328 | 0 | 10.00013328 | 5.00006664
[8 empty] | 7.15613704 | 0 | 7.15613704 | 3.57806852
[8 empty] | 7.10647164 | 0 | 7.10647164 | 3.55323582
[8 empty] | 7.12733134 | 0 | 7.12733134 | 3.56366567
[8 empty] | 7.11968641 | 0 | 7.11968641 | 3.55984321
[12 empty] | 5.83641211 | 0 | 5.83641211 | 2.91820606
[12 empty] | 5.83144444 | 0 | 5.83144444 | 2.91572222
[12 empty] | 5.8115857 | 0 | 5.8115857 | 2.90579285
[12 empty] | 5.8005036 | 0 | 5.8005036 | 2.9002518
13.77944594 | 0 | 13.77944594 | 6.88972297
13.78625842 | 0 | 13.78625842 | 6.89312921
13.76688531 | 0 | 13.76688531 | 6.88344266
13.76834299 | 0 | 13.76834299 | 6.88417149
|  |  |  | 10.03480801 | 0 | 10.03480801 | 5.017404
|  |  |  | 10.00391598 | 0 | 10.00391598 | 5.00195799
|  |  |  | 10.00907923 | 0 | 10.00907923 | 5.00453961
|  |  |  | 10.0106703 | 0 | 10.0106703 | 5.00533515
[8 empty] | 7.10993722 | 0 | 7.10993722 | 3.55496861
[8 empty] | 7.13304744 | 0 | 7.13304744 | 3.56652372
[8 empty] | 7.12039436 | 0 | 7.12039436 | 3.56019718
[8 empty] | 7.11585974 | 0 | 7.11585974 | 3.55792987
[12 empty] | 5.83483851 | 0 | 5.83483851 | 2.91741925
[12 empty] | 5.80130912 | 0 | 5.80130912 | 2.90065456
[12 empty] | 5.79529493 | 0 | 5.79529493 | 2.89764746
[12 empty] | 5.80285959 | 0 | 5.80285959 | 2.90142979
13.75424655 | 0 | 13.75424655 | 6.87712327
13.75201468 | 0 | 13.75201468 | 6.87600734
13.74133151 | 0 | 13.74133151 | 6.87066575
13.73476772 | 0 | 13.73476772 | 6.86738386
|  |  |  | 9.98280631 | 0 | 9.98280631 | 4.99140315
|  |  |  | 9.99048878 | 0 | 9.99048878 | 4.99524439
|  |  |  | 10.02028304 | 0 | 10.02028304 | 5.01014152
|  |  |  | 9.98056514 | 0 | 9.98056514 | 4.99028257
[8 empty] | 7.11235225 | 0 | 7.11235225 | 3.55617613
[8 empty] | 7.11167786 | 0 | 7.11167786 | 3.55583893
[8 empty] | 7.11729713 | 0 | 7.11729713 | 3.55864856
[8 empty] | 7.13091985 | 0 | 7.13091985 | 3.56545993
[12 empty] | 5.77510511 | 0 | 5.77510511 | 2.88755255
[12 empty] | 5.79473482 | 0 | 5.79473482 | 2.89736741
[12 empty] | 5.78893951 | 0 | 5.78893951 | 2.89446976
[12 empty] | 5.79779314 | 0 | 5.79779314 | 2.89889657
13.76081842 | 0 | 13.76081842 | 6.88040921
13.77338427 | 0 | 13.77338427 | 6.88669213
13.76250537 | 0 | 13.76250537 | 6.88125269
13.75711492 | 0 | 13.75711492 | 6.87855746
|  |  |  | 9.95906928 | 0 | 9.95906928 | 4.97953464
|  |  |  | 9.99761197 | 0 | 9.99761197 | 4.99880599
|  |  |  | 10.00451339 | 0 | 10.00451339 | 5.0022567
|  |  |  | 10.00500371 | 0 | 10.00500371 | 5.00250185
[8 empty] | 7.04720681 | 0 | 7.04720681 | 3.5236034
[8 empty] | 7.16455501 | 0 | 7.16455501 | 3.58227751
[8 empty] | 7.1298996 | 0 | 7.1298996 | 3.5649498
[8 empty] | 7.12229359 | 0 | 7.12229359 | 3.5611468
[12 empty] | 5.78933724 | 0 | 5.78933724 | 2.89466862
[12 empty] | 5.79692625 | 0 | 5.79692625 | 2.89846313
[12 empty] | 5.81322963 | 0 | 5.81322963 | 2.90661481
[12 empty] | 5.79697228 | 0 | 5.79697228 | 2.89848614
13.74384454 | 0 | 13.74384454 | 6.87192227
13.76023151 | 0 | 13.76023151 | 6.88011576
13.73973517 | 0 | 13.73973517 | 6.86986759
13.73315631 | 0 | 13.73315631 | 6.86657815
|  |  |  | 9.99594174 | 0 | 9.99594174 | 4.99797087
|  |  |  | 10.01395 | 0 | 10.01395 | 5.006975
|  |  |  | 9.98012944 | 0 | 9.98012944 | 4.99006472
|  |  |  | 9.97460916 | 0 | 9.97460916 | 4.98730458
[8 empty] | 7.10578038 | 0 | 7.10578038 | 3.55289019
[8 empty] | 7.10756805 | 0 | 7.10756805 | 3.55378403
[8 empty] | 7.13481409 | 0 | 7.13481409 | 3.56740704
[8 empty] | 7.12215643 | 0 | 7.12215643 | 3.56107822
[12 empty] | 5.81560811 | 0 | 5.81560811 | 2.90780405
[12 empty] | 5.81555551 | 0 | 5.81555551 | 2.90777776
[12 empty] | 5.78875655 | 0 | 5.78875655 | 2.89437827
[12 empty] | 5.7949191 | 0 | 5.7949191 | 2.89745955
13.74713463 | 0 | 13.74713463 | 6.87356732
13.76772698 | 0 | 13.76772698 | 6.88386349
13.73804863 | 0 | 13.73804863 | 6.86902432
13.70919562 | 0 | 13.70919562 | 6.85459781
|  |  |  | 9.94886687 | 0 | 9.94886687 | 4.97443343
|  |  |  | 10.00325241 | 0 | 10.00325241 | 5.0016262
|  |  |  | 9.96005264 | 0 | 9.96005264 | 4.98002632
|  |  |  | 9.98610946 | 0 | 9.98610946 | 4.99305473
[8 empty] | 7.12165756 | 0 | 7.12165756 | 3.56082878
[8 empty] | 7.12127929 | 0 | 7.12127929 | 3.56063964
[8 empty] | 7.13298842 | 0 | 7.13298842 | 3.56649421
[8 empty] | 7.10422021 | 0 | 7.10422021 | 3.5521101
[12 empty] | 5.79152232 | 0 | 5.79152232 | 2.89576116
[12 empty] | 5.81500661 | 0 | 5.81500661 | 2.90750331
[12 empty] | 5.78364182 | 0 | 5.78364182 | 2.89182091
[12 empty] | 5.80464054 | 0 | 5.80464054 | 2.90232027
13.75973468 | 0 | 13.75973468 | 6.87986734
13.72735586 | 0 | 13.72735586 | 6.86367793
13.73169853 | 0 | 13.73169853 | 6.86584927
13.72658322 | 0 | 13.72658322 | 6.86329161
|  |  |  | 10.00689209 | 0 | 10.00689209 | 5.00344605
|  |  |  | 10.01312583 | 0 | 10.01312583 | 5.00656291
|  |  |  | 9.99600915 | 0 | 9.99600915 | 4.99800457
|  |  |  | 9.97666234 | 0 | 9.97666234 | 4.98833117
[8 empty] | 7.08114625 | 0 | 7.08114625 | 3.54057312
[8 empty] | 7.13441553 | 0 | 7.13441553 | 3.56720777
[8 empty] | 7.12568852 | 0 | 7.12568852 | 3.56284426
[8 empty] | 7.10682307 | 0 | 7.10682307 | 3.55341154
[12 empty] | 5.73021532 | 0 | 5.73021532 | 2.86510766
[12 empty] | 5.80048577 | 0 | 5.80048577 | 2.90024289
[12 empty] | 5.79332238 | 0 | 5.79332238 | 2.89666119
[12 empty] | 5.79067351 | 0 | 5.79067351 | 2.89533676
13.71757367 | 0 | 13.71757367 | 6.85878684
13.74441705 | 0 | 13.74441705 | 6.87220853
13.705375 | 0 | 13.705375 | 6.8526875
13.72261402 | 0 | 13.72261402 | 6.86130701
|  |  |  | 9.92020354 | 0 | 9.92020354 | 4.96010177
|  |  |  | 9.97240842 | 0 | 9.97240842 | 4.98620421
|  |  |  | 9.96078124 | 0 | 9.96078124 | 4.98039062
|  |  |  | 9.96927048 | 0 | 9.96927048 | 4.98463524
[8 empty] | 7.09023428 | 0 | 7.09023428 | 3.54511714
[8 empty] | 7.10784278 | 0 | 7.10784278 | 3.55392139
[8 empty] | 7.11364299 | 0 | 7.11364299 | 3.5568215
[8 empty] | 7.11407879 | 0 | 7.11407879 | 3.5570394
[12 empty] | 5.81403865 | 0 | 5.81403865 | 2.90701932
[12 empty] | 5.77583111 | 0 | 5.77583111 | 2.88791556
[12 empty] | 5.78528574 | 0 | 5.78528574 | 2.89264287
[12 empty] | 5.78492336 | 0 | 5.78492336 | 2.89246168
13.74714507 | 0 | 13.74714507 | 6.87357254
13.72954729 | 0 | 13.72954729 | 6.86477365
13.72731566 | 0 | 13.72731566 | 6.86365783
13.73301915 | 0 | 13.73301915 | 6.86650958
|  |  |  | 9.96782799 | 0 | 9.96782799 | 4.983914
|  |  |  | 10.00352713 | 0 | 10.00352713 | 5.00176357
|  |  |  | 9.98606433 | 0 | 9.98606433 | 4.99303216
|  |  |  | 9.96625721 | 0 | 9.96625721 | 4.98312861
[8 empty] | 7.09023428 | 0 | 7.09023428 | 3.54511714
[8 empty] | 7.11660962 | 0 | 7.11660962 | 3.55830481
[8 empty] | 7.09684907 | 0 | 7.09684907 | 3.54842453
[8 empty] | 7.1091495 | 0 | 7.1091495 | 3.55457475
[12 empty] | 5.79207067 | 0 | 5.79207067 | 2.89603534
[12 empty] | 5.77665446 | 0 | 5.77665446 | 2.88832723
[12 empty] | 5.78857358 | 0 | 5.78857358 | 2.89428679
[12 empty] | 5.77246505 | 0 | 5.77246505 | 2.88623252
13.7137473 | 0 | 13.7137473 | 6.85687365
13.71503061 | 0 | 13.71503061 | 6.85751531
13.71581099 | 0 | 13.71581099 | 6.85790549
13.71261828 | 0 | 13.71261828 | 6.85630914
|  |  |  | 9.97987745 | 0 | 9.97987745 | 4.98993873
|  |  |  | 9.98747816 | 0 | 9.98747816 | 4.99373908
|  |  |  | 9.96798397 | 0 | 9.96798397 | 4.98399198
|  |  |  | 9.95982336 | 0 | 9.95982336 | 4.97991168
[8 empty] | 7.11596195 | 0 | 7.11596195 | 3.55798098
[8 empty] | 7.10647164 | 0 | 7.10647164 | 3.55323582
[8 empty] | 7.11419225 | 0 | 7.11419225 | 3.55709613
[8 empty] | 7.11147699 | 0 | 7.11147699 | 3.5557385
[12 empty] | 5.77072663 | 0 | 5.77072663 | 2.88536331
[12 empty] | 5.79500927 | 0 | 5.79500927 | 2.89750463
[12 empty] | 5.79131253 | 0 | 5.79131253 | 2.89565626
[12 empty] | 5.77301367 | 0 | 5.77301367 | 2.88650684
13.71594113 | 0 | 13.71594113 | 6.85797056
13.73618781 | 0 | 13.73618781 | 6.86809391
13.71197425 | 0 | 13.71197425 | 6.85598712
13.70645874 | 0 | 13.70645874 | 6.85322937
|  |  |  | 9.94210032 | 0 | 9.94210032 | 4.97105016
|  |  |  | 9.97555522 | 0 | 9.97555522 | 4.98777761
|  |  |  | 9.96680401 | 0 | 9.96680401 | 4.983402
|  |  |  | 9.97269314 | 0 | 9.97269314 | 4.98634657
[8 empty] | 7.11979285 | 0 | 7.11979285 | 3.55989643
[8 empty] | 7.11579313 | 0 | 7.11579313 | 3.55789656
[8 empty] | 7.11364299 | 0 | 7.11364299 | 3.5568215
[8 empty] | 7.1009347 | 0 | 7.1009347 | 3.55046735
[12 empty] | 5.78610883 | 0 | 5.78610883 | 2.89305442
[12 empty] | 5.80054699 | 0 | 5.80054699 | 2.9002735
[12 empty] | 5.78452654 | 0 | 5.78452654 | 2.89226327
[12 empty] | 5.78218648 | 0 | 5.78218648 | 2.89109324
13.66064658 | 0 | 13.66064658 | 6.83032329
13.69913753 | 0 | 13.69913753 | 6.84956876
13.71617415 | 0 | 13.71617415 | 6.85808707
13.70810045 | 0 | 13.70810045 | 6.85405023
|  |  |  | 9.95852082 | 0 | 9.95852082 | 4.97926041
|  |  |  | 9.99118536 | 0 | 9.99118536 | 4.99559268
|  |  |  | 9.95274997 | 0 | 9.95274997 | 4.97637498
|  |  |  | 9.967901 | 0 | 9.967901 | 4.9839505
[8 empty] | 7.14169794 | 0 | 7.14169794 | 3.57084897
[8 empty] | 7.11606072 | 0 | 7.11606072 | 3.55803036
[8 empty] | 7.11054125 | 0 | 7.11054125 | 3.55527062
[8 empty] | 7.07863298 | 0 | 7.07863298 | 3.53931649
[12 empty] | 5.78720575 | 0 | 5.78720575 | 2.89360287
[12 empty] | 5.8024659 | 0 | 5.8024659 | 2.90123295
[12 empty] | 5.77503528 | 0 | 5.77503528 | 2.88751764
[12 empty] | 5.79053843 | 0 | 5.79053843 | 2.89526922
13.70827103 | 0 | 13.70827103 | 6.85413551
13.75401575 | 0 | 13.75401575 | 6.87700787
13.71176345 | 0 | 13.71176345 | 6.85588173
13.69468413 | 0 | 13.69468413 | 6.84734206
|  |  |  | 9.92697447 | 0 | 9.92697447 | 4.96348724
|  |  |  | 9.9560831 | 0 | 9.9560831 | 4.97804155
|  |  |  | 9.97748156 | 0 | 9.97748156 | 4.98874078
|  |  |  | 9.96256024 | 0 | 9.96256024 | 4.98128012
[8 empty] | 7.07708791 | 0 | 7.07708791 | 3.53854395
[8 empty] | 7.08672648 | 0 | 7.08672648 | 3.54336324
[8 empty] | 7.08936632 | 0 | 7.08936632 | 3.54468316
[8 empty] | 7.10695916 | 0 | 7.10695916 | 3.55347958
[12 empty] | 5.75928424 | 0 | 5.75928424 | 2.87964212
[12 empty] | 5.7843674 | 0 | 5.7843674 | 2.8921837
[12 empty] | 5.77394099 | 0 | 5.77394099 | 2.88697049
[12 empty] | 5.78437682 | 0 | 5.78437682 | 2.89218841
13.65133941 | 0 | 13.65133941 | 6.8256697
13.70026555 | 0 | 13.70026555 | 6.85013277
13.6785497 | 0 | 13.6785497 | 6.83927485
13.65744219 | 0 | 13.65744219 | 6.82872109
|  |  |  | 10.01382369 | 0 | 10.01382369 | 5.00691184
|  |  |  | 9.95526309 | 0 | 9.95526309 | 4.97763154
|  |  |  | 9.96487909 | 0 | 9.96487909 | 4.98243955
|  |  |  | 9.93723215 | 0 | 9.93723215 | 4.96861607
[8 empty] | 7.1269145 | 0 | 7.1269145 | 3.56345725
[8 empty] | 7.13224744 | 0 | 7.13224744 | 3.56612372
[8 empty] | 7.0948339 | 0 | 7.0948339 | 3.54741695
[8 empty] | 7.08451734 | 0 | 7.08451734 | 3.54225867
[12 empty] | 5.74834001 | 0 | 5.74834001 | 2.87417
[12 empty] | 5.76651648 | 0 | 5.76651648 | 2.88325824
[12 empty] | 5.76828391 | 0 | 5.76828391 | 2.88414196
[12 empty] | 5.78287018 | 0 | 5.78287018 | 2.89143509
13.63819303 | 0 | 13.63819303 | 6.81909652
13.70849062 | 0 | 13.70849062 | 6.85424531
13.6586501 | 0 | 13.6586501 | 6.82932505
13.66456182 | 0 | 13.66456182 | 6.83228091
|  |  |  | 9.96126312 | 0 | 9.96126312 | 4.98063156
|  |  |  | 9.95169584 | 0 | 9.95169584 | 4.97584792
|  |  |  | 9.9459986 | 0 | 9.9459986 | 4.9729993
|  |  |  | 9.94174997 | 0 | 9.94174997 | 4.97087499
[8 empty] | 7.13347938 | 0 | 7.13347938 | 3.56673969
[8 empty] | 7.09469113 | 0 | 7.09469113 | 3.54734557
[8 empty] | 7.09265197 | 0 | 7.09265197 | 3.54632598
[8 empty] | 7.09313137 | 0 | 7.09313137 | 3.54656569
[12 empty] | 5.73738746 | 0 | 5.73738746 | 2.86869373
[12 empty] | 5.78793049 | 0 | 5.78793049 | 2.89396525
[12 empty] | 5.76828391 | 0 | 5.76828391 | 2.88414196
[12 empty] | 5.77424392 | 0 | 5.77424392 | 2.88712196
13.69020611 | 0 | 13.69020611 | 6.84510305
13.71068425 | 0 | 13.71068425 | 6.85534213
13.66941804 | 0 | 13.66941804 | 6.83470902
13.67195576 | 0 | 13.67195576 | 6.83597788
|  |  |  | 9.89468008 | 0 | 9.89468008 | 4.94734004
|  |  |  | 9.98268556 | 0 | 9.98268556 | 4.99134278
|  |  |  | 9.94216442 | 0 | 9.94216442 | 4.97108221
|  |  |  | 9.93531612 | 0 | 9.93531612 | 4.96765806
[8 empty] | 7.07873328 | 0 | 7.07873328 | 3.53936664
[8 empty] | 7.09193791 | 0 | 7.09193791 | 3.54596896
[8 empty] | 7.08370925 | 0 | 7.08370925 | 3.54185462
[8 empty] | 7.07505799 | 0 | 7.07505799 | 3.53752899
[12 empty] | 5.71219994 | 0 | 5.71219994 | 2.85609997
[12 empty] | 5.79451138 | 0 | 5.79451138 | 2.89725569
[12 empty] | 5.75879266 | 0 | 5.75879266 | 2.87939633
[12 empty] | 5.75398227 | 0 | 5.75398227 | 2.87699114
13.67706236 | 0 | 13.67706236 | 6.83853118
13.65007844 | 0 | 13.65007844 | 6.82503922
13.65078878 | 0 | 13.65078878 | 6.82539439
13.63758993 | 0 | 13.63758993 | 6.81879497
|  |  |  | 9.87660951 | 0 | 9.87660951 | 4.93830475
|  |  |  | 9.94484022 | 0 | 9.94484022 | 4.97242011
|  |  |  | 9.92999359 | 0 | 9.92999359 | 4.96499679
|  |  |  | 9.91957023 | 0 | 9.91957023 | 4.95978512
[8 empty] | 7.07786446 | 0 | 7.07786446 | 3.53893223
[8 empty] | 7.0924832 | 0 | 7.0924832 | 3.5462416
[8 empty] | 7.06892383 | 0 | 7.06892383 | 3.53446192
[8 empty] | 7.07615315 | 0 | 7.07615315 | 3.53807658
[12 empty] | 5.72205557 | 0 | 5.72205557 | 2.86102778
[12 empty] | 5.77394453 | 0 | 5.77394453 | 2.88697227
[12 empty] | 5.74273011 | 0 | 5.74273011 | 2.87136505
[12 empty] | 5.75494029 | 0 | 5.75494029 | 2.87747014
13.63382593 | 0 | 13.63382593 | 6.81691296
13.66872638 | 0 | 13.66872638 | 6.83436319
13.65023988 | 0 | 13.65023988 | 6.82511994
13.63991743 | 0 | 13.63991743 | 6.81995871
|  |  |  | 9.95523839 | 0 | 9.95523839 | 4.97761919
|  |  |  | 9.96336824 | 0 | 9.96336824 | 4.98168412
|  |  |  | 9.91131923 | 0 | 9.91131923 | 4.95565961
|  |  |  | 9.92833365 | 0 | 9.92833365 | 4.96416683
[8 empty] | 7.0606674 | 0 | 7.0606674 | 3.5303337
[8 empty] | 7.09495155 | 0 | 7.09495155 | 3.54747578
[8 empty] | 7.06363244 | 0 | 7.06363244 | 3.53181622
[8 empty] | 7.07546945 | 0 | 7.07546945 | 3.53773473
[12 empty] | 5.74997707 | 0 | 5.74997707 | 2.87498854
[12 empty] | 5.76599418 | 0 | 5.76599418 | 2.88299709
[12 empty] | 5.7607984 | 0 | 5.7607984 | 2.8803992
[12 empty] | 5.76479887 | 0 | 5.76479887 | 2.88239944
13.68582579 | 0 | 13.68582579 | 6.8429129
13.64982405 | 0 | 13.64982405 | 6.82491202
13.65883294 | 0 | 13.65883294 | 6.82941647
13.64074036 | 0 | 13.64074036 | 6.82037018
|  |  |  | 9.97768362 | 0 | 9.97768362 | 4.98884181
|  |  |  | 9.95131328 | 0 | 9.95131328 | 4.97565664
|  |  |  | 9.92227046 | 0 | 9.92227046 | 4.96113523
|  |  |  | 9.91779136 | 0 | 9.91779136 | 4.95889568
[8 empty] | 7.05409421 | 0 | 7.05409421 | 3.52704711
[8 empty] | 7.06702169 | 0 | 7.06702169 | 3.53351085
[8 empty] | 7.09392911 | 0 | 7.09392911 | 3.54696455
[8 empty] | 7.06355769 | 0 | 7.06355769 | 3.53177884
[12 empty] | 5.7713337 | 0 | 5.7713337 | 2.88566685
[12 empty] | 5.77038144 | 0 | 5.77038144 | 2.88519072
[12 empty] | 5.76152977 | 0 | 5.76152977 | 2.88076489
[12 empty] | 5.76329224 | 0 | 5.76329224 | 2.88164612
13.66228364 | 0 | 13.66228364 | 6.83114182
13.66544269 | 0 | 13.66544269 | 6.83272134
13.671427 | 0 | 13.671427 | 6.8357135
13.65689564 | 0 | 13.65689564 | 6.82844782
|  |  |  | 9.91636434 | 0 | 9.91636434 | 4.95818217
|  |  |  | 9.93240957 | 0 | 9.93240957 | 4.96620478
|  |  |  | 9.92847607 | 0 | 9.92847607 | 4.96423803
|  |  |  | 9.92737356 | 0 | 9.92737356 | 4.96368678
[8 empty] | 7.05026332 | 0 | 7.05026332 | 3.52513166
[8 empty] | 7.06619835 | 0 | 7.06619835 | 3.53309917
[8 empty] | 7.06527527 | 0 | 7.06527527 | 3.53263763
[8 empty] | 7.07820841 | 0 | 7.07820841 | 3.53910421
[12 empty] | 5.74882593 | 0 | 5.74882593 | 2.87441296
[12 empty] | 5.79391147 | 0 | 5.79391147 | 2.89695574
[12 empty] | 5.73798448 | 0 | 5.73798448 | 2.86899224
[12 empty] | 5.75781432 | 0 | 5.75781432 | 2.87890716
13.68364027 | 0 | 13.68364027 | 6.84182013
13.69834248 | 0 | 13.69834248 | 6.84917124
13.66120714 | 0 | 13.66120714 | 6.83060357
13.65525185 | 0 | 13.65525185 | 6.82762593
|  |  |  | 9.94374569 | 0 | 9.94374569 | 4.97187285
|  |  |  | 9.97747412 | 0 | 9.97747412 | 4.98873706
|  |  |  | 9.93121318 | 0 | 9.93121318 | 4.96560659
|  |  |  | 9.9347675 | 0 | 9.9347675 | 4.96738375
[8 empty] | 7.03822217 | 0 | 7.03822217 | 3.51911108
[8 empty] | 7.09440211 | 0 | 7.09440211 | 3.54720105
[8 empty] | 7.06600387 | 0 | 7.06600387 | 3.53300194
[8 empty] | 7.06273683 | 0 | 7.06273683 | 3.53136842
[12 empty] | 5.7406699 | 0 | 5.7406699 | 2.87033495
[12 empty] | 5.77805707 | 0 | 5.77805707 | 2.88902854
[12 empty] | 5.74857003 | 0 | 5.74857003 | 2.87428501
[12 empty] | 5.75822579 | 0 | 5.75822579 | 2.87911289
13.62122407 | 0 | 13.62122407 | 6.81061203
13.66982555 | 0 | 13.66982555 | 6.83491278
13.67087899 | 0 | 13.67087899 | 6.8354395
13.65032256 | 0 | 13.65032256 | 6.82516128
|  |  |  | 9.93389007 | 0 | 9.93389007 | 4.96694503
|  |  |  | 9.94538967 | 0 | 9.94538967 | 4.97269483
|  |  |  | 9.9308475 | 0 | 9.9308475 | 4.96542375
|  |  |  | 9.92874304 | 0 | 9.92874304 | 4.96437152
[8 empty] | 7.02093594 | 0 | 7.02093594 | 3.51046797
[8 empty] | 7.07195346 | 0 | 7.07195346 | 3.53597673
[8 empty] | 7.05450688 | 0 | 7.05450688 | 3.52725344
[8 empty] | 7.07697609 | 0 | 7.07697609 | 3.53848804
[12 empty] | 5.78441041 | 0 | 5.78441041 | 2.89220521
[12 empty] | 5.7632511 | 0 | 5.7632511 | 2.88162555
[12 empty] | 5.76116409 | 0 | 5.76116409 | 2.88058204
[12 empty] | 5.74836928 | 0 | 5.74836928 | 2.87418464
13.63382593 | 0 | 13.63382593 | 6.81691296
13.64322282 | 0 | 13.64322282 | 6.82161141
13.60717957 | 0 | 13.60717957 | 6.80358979
13.60678393 | 0 | 13.60678393 | 6.80339196
|  |  |  | 9.88372973 | 0 | 9.88372973 | 4.94186486
|  |  |  | 9.93057954 | 0 | 9.93057954 | 4.96528977
|  |  |  | 9.88029119 | 0 | 9.88029119 | 4.94014559
|  |  |  | 9.90683761 | 0 | 9.90683761 | 4.9534188
[8 empty] | 7.05706046 | 0 | 7.05706046 | 3.52853023
[8 empty] | 7.06506073 | 0 | 7.06506073 | 3.53253037
[8 empty] | 7.06125824 | 0 | 7.06125824 | 3.53062912
[8 empty] | 7.06848698 | 0 | 7.06848698 | 3.53424349
[12 empty] | 5.78830266 | 0 | 5.78830266 | 2.89415133
[12 empty] | 5.75035311 | 0 | 5.75035311 | 2.87517655
[12 empty] | 5.74528438 | 0 | 5.74528438 | 2.87264219
[12 empty] | 5.74782066 | 0 | 5.74782066 | 2.87391033
13.59495966 | 0 | 13.59495966 | 6.79747983
13.59557881 | 0 | 13.59557881 | 6.7977894
13.59349122 | 0 | 13.59349122 | 6.79674561
13.60377273 | 0 | 13.60377273 | 6.80188637
|  |  |  | 9.88975325 | 0 | 9.88975325 | 4.94487663
|  |  |  | 9.90829965 | 0 | 9.90829965 | 4.95414982
|  |  |  | 9.89397954 | 0 | 9.89397954 | 4.94698977
|  |  |  | 9.89807419 | 0 | 9.89807419 | 4.94903709
[8 empty] | 7.04502172 | 0 | 7.04502172 | 3.52251086
[8 empty] | 7.07932141 | 0 | 7.07932141 | 3.53966071
[8 empty] | 7.0495784 | 0 | 7.0495784 | 3.5247892
[8 empty] | 7.0441169 | 0 | 7.0441169 | 3.52205845
[12 empty] | 5.7438991 | 0 | 5.7438991 | 2.87194955
[12 empty] | 5.76761012 | 0 | 5.76761012 | 2.88380506
[12 empty] | 5.74291295 | 0 | 5.74291295 | 2.87145648
[12 empty] | 5.73166537 | 0 | 5.73166537 | 2.86583269
13.63272923 | 0 | 13.63272923 | 6.81636461
13.64270085 | 0 | 13.64270085 | 6.82135043
13.63291622 | 0 | 13.63291622 | 6.81645811
13.62663826 | 0 | 13.62663826 | 6.81331913
|  |  |  | 9.85636216 | 0 | 9.85636216 | 4.92818108
|  |  |  | 9.91597174 | 0 | 9.91597174 | 4.95798587
|  |  |  | 9.92044479 | 0 | 9.92044479 | 4.9602224
|  |  |  | 9.9206654 | 0 | 9.9206654 | 4.9603327
[8 empty] | 7.05815716 | 0 | 7.05815716 | 3.52907858
[8 empty] | 7.05688372 | 0 | 7.05688372 | 3.52844186
[8 empty] | 7.06290107 | 0 | 7.06290107 | 3.53145053
[8 empty] | 7.05493142 | 0 | 7.05493142 | 3.52746571
[12 empty] | 5.72315248 | 0 | 5.72315248 | 2.86157624
[12 empty] | 5.71802635 | 0 | 5.71802635 | 2.85901318
[12 empty] | 5.72739893 | 0 | 5.72739893 | 2.86369947
[12 empty] | 5.74494454 | 0 | 5.74494454 | 2.87247227
13.66009812 | 0 | 13.66009812 | 6.83004906
13.65393662 | 0 | 13.65393662 | 6.82696831
13.62963057 | 0 | 13.62963057 | 6.81481529
13.62047664 | 0 | 13.62047664 | 6.81023832
|  |  |  | 9.88789437 | 0 | 9.88789437 | 4.94394719
|  |  |  | 9.92838591 | 0 | 9.92838591 | 4.96419295
|  |  |  | 9.91423919 | 0 | 9.91423919 | 4.95711959
|  |  |  | 9.90286632 | 0 | 9.90286632 | 4.95143316
[8 empty] | 7.07052303 | 0 | 7.07052303 | 3.53526151
[8 empty] | 7.04147608 | 0 | 7.04147608 | 3.52073804
[8 empty] | 7.0641782 | 0 | 7.0641782 | 3.5320891
[8 empty] | 7.058219 | 0 | 7.058219 | 3.5291095
[12 empty] | 5.71877313 | 0 | 5.71877313 | 2.85938656
[12 empty] | 5.77473332 | 0 | 5.77473332 | 2.88736666
[12 empty] | 5.71936766 | 0 | 5.71936766 | 2.85968383
[12 empty] | 5.73522519 | 0 | 5.73522519 | 2.86761259
13.59988649 | 0 | 13.59988649 | 6.79994324
13.6298267 | 0 | 13.6298267 | 6.81491335
13.60115681 | 0 | 13.60115681 | 6.8005784
13.60924857 | 0 | 13.60924857 | 6.80462429
|  |  |  | 9.86161824 | 0 | 9.86161824 | 4.93080912
|  |  |  | 9.90775491 | 0 | 9.90775491 | 4.95387745
|  |  |  | 9.8903282 | 0 | 9.8903282 | 4.9451641
|  |  |  | 9.88985939 | 0 | 9.88985939 | 4.94492969
[8 empty] | 7.04423859 | 0 | 7.04423859 | 3.52211929
[8 empty] | 7.04209259 | 0 | 7.04209259 | 3.52104629
[8 empty] | 7.05118267 | 0 | 7.05118267 | 3.52559133
[8 empty] | 7.04493776 | 0 | 7.04493776 | 3.52246888
[12 empty] | 5.72200671 | 0 | 5.72200671 | 2.86100335
[12 empty] | 5.74788722 | 0 | 5.74788722 | 2.87394361
[12 empty] | 5.73451599 | 0 | 5.73451599 | 2.86725799
[12 empty] | 5.72522944 | 0 | 5.72522944 | 2.86261472
13.61684471 | 0 | 13.61684471 | 6.80842236
13.63225466 | 0 | 13.63225466 | 6.81612733
13.61667083 | 0 | 13.61667083 | 6.80833541
13.60719539 | 0 | 13.60719539 | 6.8035977
|  |  |  | 9.89337064 | 0 | 9.89337064 | 4.94668532
|  |  |  | 9.91460366 | 0 | 9.91460366 | 4.95730183
|  |  |  | 9.89945377 | 0 | 9.89945377 | 4.94972689
|  |  |  | 9.89629532 | 0 | 9.89629532 | 4.94814766
[8 empty] | 7.09023428 | 0 | 7.09023428 | 3.54511714
[8 empty] | 7.0456521 | 0 | 7.0456521 | 3.52282605
[8 empty] | 7.03588728 | 0 | 7.03588728 | 3.51794364
[8 empty] | 7.03768097 | 0 | 7.03768097 | 3.51884049
[12 empty] | 5.76688819 | 0 | 5.76688819 | 2.88344409
[12 empty] | 5.73226859 | 0 | 5.73226859 | 2.86613429
[12 empty] | 5.73323885 | 0 | 5.73323885 | 2.86661943
[12 empty] | 5.73905724 | 0 | 5.73905724 | 2.86952862
13.60534371 | 0 | 13.60534371 | 6.80267186
13.63146924 | 0 | 13.63146924 | 6.81573462
13.62083504 | 0 | 13.62083504 | 6.81041752
13.59610656 | 0 | 13.59610656 | 6.79805328
|  |  |  | 9.94538276 | 0 | 9.94538276 | 4.97269138
|  |  |  | 9.91679509 | 0 | 9.91679509 | 4.95839755
|  |  |  | 9.8927024 | 0 | 9.8927024 | 4.9463512
|  |  |  | 9.88369985 | 0 | 9.88369985 | 4.94184992
[8 empty] | 7.01193773 | 0 | 7.01193773 | 3.50596886
[8 empty] | 7.04756909 | 0 | 7.04756909 | 3.52378454
[8 empty] | 7.05578401 | 0 | 7.05578401 | 3.52789201
[8 empty] | 7.04918127 | 0 | 7.04918127 | 3.52459064
[12 empty] | 5.69468252 | 0 | 5.69468252 | 2.84734126
[12 empty] | 5.73446418 | 0 | 5.73446418 | 2.86723209
[12 empty] | 5.73378738 | 0 | 5.73378738 | 2.86689369
[12 empty] | 5.73536234 | 0 | 5.73536234 | 2.86768117
13.57797066 | 0 | 13.57797066 | 6.78898533
13.59475962 | 0 | 13.59475962 | 6.79737981
13.57505724 | 0 | 13.57505724 | 6.78752862
13.57953981 | 0 | 13.57953981 | 6.7897699
|  |  |  | 9.909251 | 0 | 9.909251 | 4.9546255
|  |  |  | 9.90884855 | 0 | 9.90884855 | 4.95442427
|  |  |  | 9.8702514 | 0 | 9.8702514 | 4.9351257
|  |  |  | 9.88205606 | 0 | 9.88205606 | 4.94102803
[8 empty] | 7.04369013 | 0 | 7.04369013 | 3.52184506
[8 empty] | 7.04291177 | 0 | 7.04291177 | 3.52145589
[8 empty] | 7.0409986 | 0 | 7.0409986 | 3.5204993
[8 empty] | 7.03905045 | 0 | 7.03905045 | 3.51952523
[12 empty] | 5.72753184 | 0 | 5.72753184 | 2.86376592
[12 empty] | 5.750902 | 0 | 5.750902 | 2.875451
[12 empty] | 5.72117836 | 0 | 5.72117836 | 2.86058918
[12 empty] | 5.71496147 | 0 | 5.71496147 | 2.85748073
13.51227203 | 0 | 13.51227203 | 6.75613601
13.56982635 | 0 | 13.56982635 | 6.78491318
13.56154897 | 0 | 13.56154897 | 6.78077448
13.57009269 | 0 | 13.57009269 | 6.78504634
|  |  |  | 9.86435222 | 0 | 9.86435222 | 4.93217611
|  |  |  | 9.89706804 | 0 | 9.89706804 | 4.94853402
|  |  |  | 9.86771309 | 0 | 9.86771309 | 4.93385655
|  |  |  | 9.86946059 | 0 | 9.86946059 | 4.9347303
[8 empty] | 7.01084081 | 0 | 7.01084081 | 3.5054204
[8 empty] | 7.03743527 | 0 | 7.03743527 | 3.51871764
[8 empty] | 7.01909613 | 0 | 7.01909613 | 3.50954806
[8 empty] | 7.02330456 | 0 | 7.02330456 | 3.51165228
[12 empty] | 5.68154445 | 0 | 5.68154445 | 2.84077223
[12 empty] | 5.72048808 | 0 | 5.72048808 | 2.86024404
[12 empty] | 5.73067595 | 0 | 5.73067595 | 2.86533798
[12 empty] | 5.71824697 | 0 | 5.71824697 | 2.85912349
13.64093532 | 0 | 13.64093532 | 6.82046766
13.62297796 | 0 | 13.62297796 | 6.81148898
13.59440267 | 0 | 13.59440267 | 6.79720134
13.61034374 | 0 | 13.61034374 | 6.80517187
|  |  |  | 9.89008821 | 0 | 9.89008821 | 4.9450441
|  |  |  | 9.89953392 | 0 | 9.89953392 | 4.94976696
|  |  |  | 9.88926426 | 0 | 9.88926426 | 4.94463213
|  |  |  | 9.89369352 | 0 | 9.89369352 | 4.94684676
[8 empty] | 6.98566159 | 0 | 6.98566159 | 3.4928308
[8 empty] | 7.03907781 | 0 | 7.03907781 | 3.5195389
[8 empty] | 7.02749309 | 0 | 7.02749309 | 3.51374655
[8 empty] | 7.04110363 | 0 | 7.04110363 | 3.52055182
[12 empty] | 5.73245965 | 0 | 5.73245965 | 2.86622983
[12 empty] | 5.74268101 | 0 | 5.74268101 | 2.87134051
[12 empty] | 5.72318821 | 0 | 5.72318821 | 2.8615941
[12 empty] | 5.73276054 | 0 | 5.73276054 | 2.86638027
13.55607389 | 0 | 13.55607389 | 6.77803694
13.55996698 | 0 | 13.55996698 | 6.77998349
13.55818861 | 0 | 13.55818861 | 6.77909431
13.5520193 | 0 | 13.5520193 | 6.77600965
|  |  |  | 9.79208871 | 0 | 9.79208871 | 4.89604435
|  |  |  | 9.88008131 | 0 | 9.88008131 | 4.94004066
|  |  |  | 9.86021439 | 0 | 9.86021439 | 4.93010719
|  |  |  | 9.86247812 | 0 | 9.86247812 | 4.93123906
[8 empty] | 7.00700991 | 0 | 7.00700991 | 3.50350496
[8 empty] | 7.01222756 | 0 | 7.01222756 | 3.50611378
[8 empty] | 7.03255341 | 0 | 7.03255341 | 3.5162767
[8 empty] | 7.0218 | 0 | 7.0218 | 3.5109
[12 empty] | 5.67004345 | 0 | 5.67004345 | 2.83502173
[12 empty] | 5.72953241 | 0 | 5.72953241 | 2.86476621
[12 empty] | 5.71040277 | 0 | 5.71040277 | 2.85520139
[12 empty] | 5.71331768 | 0 | 5.71331768 | 2.85665884
13.56647797 | 0 | 13.56647797 | 6.78323899
13.55202044 | 0 | 13.55202044 | 6.77601022
13.5457691 | 0 | 13.5457691 | 6.77288455
13.53969815 | 0 | 13.53969815 | 6.76984907
|  |  |  | 9.8189133 | 0 | 9.8189133 | 4.90945665
|  |  |  | 9.87295812 | 0 | 9.87295812 | 4.93647906
|  |  |  | 9.84890087 | 0 | 9.84890087 | 4.92445043
|  |  |  | 9.84837601 | 0 | 9.84837601 | 4.92418801
[8 empty] | 7.02015629 | 0 | 7.02015629 | 3.51007814
[8 empty] | 7.04065191 | 0 | 7.04065191 | 3.52032595
[8 empty] | 7.0332825 | 0 | 7.0332825 | 3.51664125
[8 empty] | 7.01632208 | 0 | 7.01632208 | 3.50816104
[12 empty] | 5.67387435 | 0 | 5.67387435 | 2.83693717
[12 empty] | 5.72019433 | 0 | 5.72019433 | 2.86009717
[12 empty] | 5.71168076 | 0 | 5.71168076 | 2.85584038
[12 empty] | 5.70784184 | 0 | 5.70784184 | 2.85392092
13.50023088 | 0 | 13.50023088 | 6.75011544
13.5277679 | 0 | 13.5277679 | 6.76388395
13.5203812 | 0 | 13.5203812 | 6.7601906
13.50697404 | 0 | 13.50697404 | 6.75348702
|  |  |  | 9.85450491 | 0 | 9.85450491 | 4.92725245
|  |  |  | 9.85597555 | 0 | 9.85597555 | 4.92798778
|  |  |  | 9.84250901 | 0 | 9.84250901 | 4.92125451
|  |  |  | 9.83577847 | 0 | 9.83577847 | 4.91788923
[8 empty] | 7.00810683 | 0 | 7.00810683 | 3.50405341
[8 empty] | 6.98127305 | 0 | 6.98127305 | 3.49063652
[8 empty] | 7.02177505 | 0 | 7.02177505 | 3.51088753
[8 empty] | 7.01851242 | 0 | 7.01851242 | 3.50925621
[12 empty] | 5.69468252 | 0 | 5.69468252 | 2.84734126
[12 empty] | 5.7095009 | 0 | 5.7095009 | 2.85475045
[12 empty] | 5.71953444 | 0 | 5.71953444 | 2.85976722
[12 empty] | 5.6840183 | 0 | 5.6840183 | 2.84200915
13.50406177 | 0 | 13.50406177 | 6.75203089
13.54010968 | 0 | 13.54010968 | 6.77005484
13.50522275 | 0 | 13.50522275 | 6.75261137
13.51409367 | 0 | 13.51409367 | 6.75704683
|  |  |  | 9.8189133 | 0 | 9.8189133 | 4.90945665
|  |  |  | 9.84693121 | 0 | 9.84693121 | 4.92346561
|  |  |  | 9.85511062 | 0 | 9.85511062 | 4.92755531
|  |  |  | 9.83098841 | 0 | 9.83098841 | 4.9154942
[8 empty] | 7.00810683 | 0 | 7.00810683 | 3.50405341
[8 empty] | 7.02044855 | 0 | 7.02044855 | 3.51022427
[8 empty] | 7.00369469 | 0 | 7.00369469 | 3.50184734
[8 empty] | 7.0172801 | 0 | 7.0172801 | 3.50864005
[12 empty] | 5.71494223 | 0 | 5.71494223 | 2.85747112
[12 empty] | 5.70459915 | 0 | 5.70459915 | 2.85229957
[12 empty] | 5.69451246 | 0 | 5.69451246 | 2.84725623
[12 empty] | 5.70113368 | 0 | 5.70113368 | 2.85056684
13.50844113 | 0 | 13.50844113 | 6.75422056
13.5314742 | 0 | 13.5314742 | 6.7657371
13.50259569 | 0 | 13.50259569 | 6.75129785
13.50382569 | 0 | 13.50382569 | 6.75191284
|  |  |  | 9.81617932 | 0 | 9.81617932 | 4.90808966
|  |  |  | 9.83268482 | 0 | 9.83268482 | 4.91634241
|  |  |  | 9.82900073 | 0 | 9.82900073 | 4.91450037
|  |  |  | 9.81866517 | 0 | 9.81866517 | 4.90933259
[8 empty] | 7.028915 | 0 | 7.028915 | 3.5144575
[8 empty] | 7.00565326 | 0 | 7.00565326 | 3.50282663
[8 empty] | 6.99609937 | 0 | 6.99609937 | 3.49804968
[8 empty] | 6.99962026 | 0 | 6.99962026 | 3.49981013
[12 empty] | 5.68537535 | 0 | 5.68537535 | 2.84268768
[12 empty] | 5.71882487 | 0 | 5.71882487 | 2.85941244
[12 empty] | 5.68413975 | 0 | 5.68413975 | 2.84206988
[12 empty] | 5.69428836 | 0 | 5.69428836 | 2.84714418
13.49365769 | 0 | 13.49365769 | 6.74682884
13.5446228 | 0 | 13.5446228 | 6.7723114
13.5161813 | 0 | 13.5161813 | 6.75809065
13.51505376 | 0 | 13.51505376 | 6.75752688
|  |  |  | 9.8150824 | 0 | 9.8150824 | 4.9075412
|  |  |  | 9.85186298 | 0 | 9.85186298 | 4.92593149
|  |  |  | 9.82571786 | 0 | 9.82571786 | 4.91285893
|  |  |  | 9.8372851 | 0 | 9.8372851 | 4.91864255
[8 empty] | 6.99551722 | 0 | 6.99551722 | 3.49775861
[8 empty] | 7.01688487 | 0 | 7.01688487 | 3.50844243
[8 empty] | 7.01209726 | 0 | 7.01209726 | 3.50604863
[8 empty] | 7.01399459 | 0 | 7.01399459 | 3.5069973
[12 empty] | 5.70946596 | 0 | 5.70946596 | 2.85473298
[12 empty] | 5.70620838 | 0 | 5.70620838 | 2.85310419
[12 empty] | 5.70382709 | 0 | 5.70382709 | 2.85191354
[12 empty] | 5.69278172 | 0 | 5.69278172 | 2.84639086
13.5215792 | 0 | 13.5215792 | 6.7607896
13.54860948 | 0 | 13.54860948 | 6.77430474
13.52093009 | 0 | 13.52093009 | 6.76046505
13.49875924 | 0 | 13.49875924 | 6.74937962
|  |  |  | 9.81781638 | 0 | 9.81781638 | 4.90890819
|  |  |  | 9.83679037 | 0 | 9.83679037 | 4.91839519
|  |  |  | 9.844518 | 0 | 9.844518 | 4.922259
|  |  |  | 9.83126064 | 0 | 9.83126064 | 4.91563032
[8 empty] | 6.96376482 | 0 | 6.96376482 | 3.48188241
[8 empty] | 7.03187738 | 0 | 7.03187738 | 3.51593869
[8 empty] | 7.01447027 | 0 | 7.01447027 | 3.50723514
[8 empty] | 7.00454747 | 0 | 7.00454747 | 3.50227374
[12 empty] | 5.68920625 | 0 | 5.68920625 | 2.84460312
[12 empty] | 5.71692856 | 0 | 5.71692856 | 2.85846428
[12 empty] | 5.71789051 | 0 | 5.71789051 | 2.85894526
[12 empty] | 5.70072221 | 0 | 5.70072221 | 2.8503611
13.5215792 | 0 | 13.5215792 | 6.7607896
13.5303764 | 0 | 13.5303764 | 6.7651882
13.52586186 | 0 | 13.52586186 | 6.76293093
13.51313565 | 0 | 13.51313565 | 6.75656783
|  |  |  | 9.80577523 | 0 | 9.80577523 | 4.90288762
|  |  |  | 9.83789103 | 0 | 9.83789103 | 4.91894552
|  |  |  | 9.83684729 | 0 | 9.83684729 | 4.91842365
|  |  |  | 9.82551049 | 0 | 9.82551049 | 4.91275525
[8 empty] | 6.99222647 | 0 | 6.99222647 | 3.49611324
[8 empty] | 7.00811914 | 0 | 7.00811914 | 3.50405957
[8 empty] | 7.00095574 | 0 | 7.00095574 | 3.50047787
[8 empty] | 7.00400093 | 0 | 7.00400093 | 3.50200046
[12 empty] | 5.70398969 | 0 | 5.70398969 | 2.85199484
[12 empty] | 5.69469077 | 0 | 5.69469077 | 2.84734539
[12 empty] | 5.71460267 | 0 | 5.71460267 | 2.85730134
[12 empty] | 5.68730588 | 0 | 5.68730588 | 2.84365294
13.58180156 | 0 | 13.58180156 | 6.79090078
13.60647638 | 0 | 13.60647638 | 6.80323819
13.58631546 | 0 | 13.58631546 | 6.79315773
13.57638938 | 0 | 13.57638938 | 6.78819469
|  |  |  | 9.83917301 | 0 | 9.83917301 | 4.9195865
|  |  |  | 9.88473863 | 0 | 9.88473863 | 4.94236931
|  |  |  | 9.87410581 | 0 | 9.87410581 | 4.93705291
|  |  |  | 9.85604219 | 0 | 9.85604219 | 4.92802109
[8 empty] | 7.01796245 | 0 | 7.01796245 | 3.50898123
[8 empty] | 7.04510321 | 0 | 7.04510321 | 3.5225516
[8 empty] | 7.03565828 | 0 | 7.03565828 | 3.51782914
[8 empty] | 7.01084624 | 0 | 7.01084624 | 3.50542312
[12 empty] | 5.66621256 | 0 | 5.66621256 | 2.83310628
[12 empty] | 5.72211324 | 0 | 5.72211324 | 2.86105662
[12 empty] | 5.70163704 | 0 | 5.70163704 | 2.85081852
[12 empty] | 5.70483065 | 0 | 5.70483065 | 2.85241532
13.52541009 | 0 | 13.52541009 | 6.76270505
13.54188246 | 0 | 13.54188246 | 6.77094123
13.51719826 | 0 | 13.51719826 | 6.75859913
13.48698463 | 0 | 13.48698463 | 6.74349231
|  |  |  | 9.83862455 | 0 | 9.83862455 | 4.91931227
|  |  |  | 9.85982558 | 0 | 9.85982558 | 4.92991279
|  |  |  | 9.83428854 | 0 | 9.83428854 | 4.91714427
|  |  |  | 9.8339996 | 0 | 9.8339996 | 4.9169998
[8 empty] | 7.00427593 | 0 | 7.00427593 | 3.50213797
[8 empty] | 7.00537881 | 0 | 7.00537881 | 3.5026894
[8 empty] | 7.01940204 | 0 | 7.01940204 | 3.50970102
[8 empty] | 6.99619552 | 0 | 6.99619552 | 3.49809776
[12 empty] | 5.71110302 | 0 | 5.71110302 | 2.85555151
[12 empty] | 5.68399318 | 0 | 5.68399318 | 2.84199659
[12 empty] | 5.6972514 | 0 | 5.6972514 | 2.8486257
[12 empty] | 5.68045849 | 0 | 5.68045849 | 2.84022924

## sgl29bc_on_referenzI1
Gesamtwiderstand @5bar [mOhm*cm2] | Bulkwiderstand @5bar [mOhm*cm2] | Durchgangswiderstand @5bar [mOhm*cm2] | Kontaktwiderstand @5bar [mOhm*cm2] | Korrekturwert GDL @5bar/cycle [mOhm*cm2] | Gesamtwiderstand @10bar [mOhm*cm2] | Bulkwiderstand @10bar [mOhm*cm2] | Durchgangswiderstand @10bar [mOhm*cm2] | Kontaktwiderstand @10bar [mOhm*cm2] | Korrekturwert GDL @10bar/cycle [mOhm*cm2] | Gesamtwiderstand @20bar [mOhm*cm2] | Bulkwiderstand @20bar [mOhm*cm2] | Durchgangswiderstand @20bar [mOhm*cm2] | Kontaktwiderstand @20bar [mOhm*cm2] | Korrekturwert GDL @20bar/cycle [mOhm*cm2] | Gesamtwiderstand @30bar [mOhm*cm2] | Bulkwiderstand @30bar [mOhm*cm2] | Durchgangswiderstand @30bar [mOhm*cm2] | Kontaktwiderstand @30bar [mOhm*cm2] | Korrekturwert GDL @30bar/cycle [mOhm*cm2] | GW @ 5bar | GW @ 10bar | GW @ 20bar | GW @ 30bar
21.44078599 | 0 | -66.66908261 | -33.3345413 | 0 | [15 empty] | 15.96255 | 11.43431 | 8.226873 | 6.879701
21.10751543 | 0 | -67.00235316 | -33.50117658 | 0
20.95225848 | 0 | -67.15761011 | -33.57880506 | 0
20.86832384 | 0 | -67.24154476 | -33.62077238 | 0
[5 empty] | 14.52683614 | 0 | -44.97448014 | -22.48724007 | 0
[5 empty] | 14.24554449 | 0 | -45.25577179 | -22.6278859 | 0
[5 empty] | 14.17398702 | 0 | -45.32732926 | -22.66366463 | 0
[5 empty] | 14.1112344 | 0 | -45.39008188 | -22.69504094 | 0
[10 empty] | 9.52598228 | 0 | -29.44517372 | -14.72258686 | 0
[10 empty] | 9.33145381 | 0 | -29.63970219 | -14.8198511 | 0
[10 empty] | 9.26032442 | 0 | -29.71083158 | -14.85541579 | 0
[10 empty] | 9.19577033 | 0 | -29.77538567 | -14.88769283 | 0
[15 empty] | 7.25252803 | 0 | -22.46623995 | -11.23311997 | 0
[15 empty] | 7.10850922 | 0 | -22.61025876 | -11.30512938 | 0
[15 empty] | 7.0404847 | 0 | -22.67828328 | -11.33914164 | 0
[15 empty] | 6.99297028 | 0 | -22.7257977 | -11.36289885 | 0
18.53462795 | 0 | -58.91330528 | -29.45665264 | 0
18.18308972 | 0 | -59.26484351 | -29.63242176 | 0
18.05127745 | 0 | -59.39665578 | -29.69832789 | 0
17.95932346 | 0 | -59.48860977 | -29.74430489 | 0
[5 empty] | 13.04824319 | 0 | -41.35138283 | -20.67569141 | 0
[5 empty] | 12.83570858 | 0 | -41.56391744 | -20.78195872 | 0
[5 empty] | 12.7341849 | 0 | -41.66544112 | -20.83272056 | 0
[5 empty] | 12.66885068 | 0 | -41.73077534 | -20.86538767 | 0
[10 empty] | 9.09811464 | 0 | -28.51786758 | -14.25893379 | 0
[10 empty] | 8.93439223 | 0 | -28.68159 | -14.340795 | 0
[10 empty] | 8.8652677 | 0 | -28.75071452 | -14.37535726 | 0
[10 empty] | 8.82322834 | 0 | -28.79275388 | -14.39637694 | 0
[15 empty] | 7.26456918 | 0 | -22.42992876 | -11.21496438 | 0
[15 empty] | 7.11920637 | 0 | -22.57529157 | -11.28764579 | 0
[15 empty] | 7.01728961 | 0 | -22.67720833 | -11.33860416 | 0
[15 empty] | 6.98448117 | 0 | -22.71001677 | -11.35500838 | 0
17.82946035 | 0 | -56.37273768 | -28.18636884 | 0
17.56221309 | 0 | -56.63998494 | -28.31999247 | 0
17.42371817 | 0 | -56.77847986 | -28.38923993 | 0
17.36436721 | 0 | -56.83783082 | -28.41891541 | 0
[5 empty] | 12.62722677 | 0 | -39.96600153 | -19.98300076 | 0
[5 empty] | 12.47152006 | 0 | -40.12170824 | -20.06085412 | 0
[5 empty] | 12.36744078 | 0 | -40.22578752 | -20.11289376 | 0
[5 empty] | 12.32192177 | 0 | -40.27130653 | -20.13565327 | 0
[10 empty] | 8.97945964 | 0 | -27.95589627 | -13.97794813 | 0
[10 empty] | 8.78164142 | 0 | -28.15371449 | -14.07685724 | 0
[10 empty] | 8.70436025 | 0 | -28.23099566 | -14.11549783 | 0
[10 empty] | 8.65386595 | 0 | -28.28148996 | -14.14074498 | 0
[15 empty] | 7.28702273 | 0 | -22.32764418 | -11.16382209 | 0
[15 empty] | 7.09342808 | 0 | -22.52123882 | -11.26061941 | 0
[15 empty] | 7.0012191 | 0 | -22.6134478 | -11.3067239 | 0
[15 empty] | 6.97873102 | 0 | -22.63593588 | -11.31796794 | 0
17.5334965 | 0 | -55.24945804 | -27.62472902 | 0
17.27595833 | 0 | -55.5069962 | -27.7534981 | 0
17.14824108 | 0 | -55.63471346 | -27.81735673 | 0
17.07821057 | 0 | -55.70474396 | -27.85237198 | 0
[5 empty] | 12.46656509 | 0 | -39.25495599 | -19.627478 | 0
[5 empty] | 12.25921667 | 0 | -39.46230442 | -19.73115221 | 0
[5 empty] | 12.15657059 | 0 | -39.56495049 | -19.78247525 | 0
[5 empty] | 12.10316105 | 0 | -39.61836004 | -19.80918002 | 0
[10 empty] | 8.87980312 | 0 | -27.58117398 | -13.79058699 | 0
[10 empty] | 8.69080833 | 0 | -27.77016878 | -13.88508439 | 0
[10 empty] | 8.57285765 | 0 | -27.88811946 | -13.94405973 | 0
[10 empty] | 8.53861668 | 0 | -27.92236043 | -13.96118021 | 0
[15 empty] | 7.25014891 | 0 | -22.27489153 | -11.13744577 | 0
[15 empty] | 7.08657247 | 0 | -22.43846797 | -11.21923399 | 0
[15 empty] | 6.99793126 | 0 | -22.52710918 | -11.26355459 | 0
[15 empty] | 6.96209073 | 0 | -22.56294971 | -11.28147485 | 0
17.33307801 | 0 | -54.46909147 | -27.23454573 | 0
17.00112227 | 0 | -54.80104721 | -27.4005236 | 0
16.90903223 | 0 | -54.89313724 | -27.44656862 | 0
16.82753477 | 0 | -54.9746347 | -27.48731735 | 0
[5 empty] | 12.3187177 | 0 | -38.92274188 | -19.46137094 | 0
[5 empty] | 12.12625421 | 0 | -39.11520537 | -19.55760269 | 0
[5 empty] | 12.04251824 | 0 | -39.19894135 | -19.59947067 | 0
[5 empty] | 11.97015105 | 0 | -39.27130853 | -19.63565427 | 0
[10 empty] | 8.81025135 | 0 | -27.45956749 | -13.72978374 | 0
[10 empty] | 8.62258029 | 0 | -27.64723855 | -13.82361927 | 0
[10 empty] | 8.55756908 | 0 | -27.71224975 | -13.85612488 | 0
[10 empty] | 8.49930396 | 0 | -27.77051488 | -13.88525744 | 0
[15 empty] | 7.26000651 | 0 | -22.19367106 | -11.09683553 | 0
[15 empty] | 7.03282227 | 0 | -22.4208553 | -11.21042765 | 0
[15 empty] | 6.96495943 | 0 | -22.48871814 | -11.24435907 | 0
[15 empty] | 6.92401095 | 0 | -22.52966662 | -11.26483331 | 0
17.16058662 | 0 | -53.94081964 | -26.97040982 | 0
16.85265833 | 0 | -54.24874793 | -27.12437397 | 0
16.75255689 | 0 | -54.34884938 | -27.17442469 | 0
16.66945636 | 0 | -54.4319499 | -27.21597495 | 0
[5 empty] | 12.22781334 | 0 | -38.46873312 | -19.23436656 | 0
[5 empty] | 12.0201125 | 0 | -38.67643396 | -19.33821698 | 0
[5 empty] | 11.91678326 | 0 | -38.7797632 | -19.3898816 | 0
[5 empty] | 11.86262114 | 0 | -38.83392531 | -19.41696266 | 0
[10 empty] | 8.72263839 | 0 | -27.21434313 | -13.60717157 | 0
[10 empty] | 8.5337875 | 0 | -27.40319403 | -13.70159701 | 0
[10 empty] | 8.47276594 | 0 | -27.46421558 | -13.73210779 | 0
[10 empty] | 8.42231896 | 0 | -27.51466256 | -13.75733128 | 0
[15 empty] | 7.16910214 | 0 | -22.23751783 | -11.11875892 | 0
[15 empty] | 7.04042917 | 0 | -22.36619081 | -11.1830954 | 0
[15 empty] | 6.97373102 | 0 | -22.43288896 | -11.21644448 | 0
[15 empty] | 6.91770902 | 0 | -22.48891096 | -11.24445548 | 0
17.20220298 | 0 | -53.44511802 | -26.72255901 | 0
16.942975 | 0 | -53.704346 | -26.852173 | 0
16.80318078 | 0 | -53.84414022 | -26.92207011 | 0
16.72315478 | 0 | -53.92416622 | -26.96208311 | 0
[5 empty] | 12.22015001 | 0 | -38.06128258 | -19.03064129 | 0
[5 empty] | 12.0203875 | 0 | -38.26104509 | -19.13052255 | 0
[5 empty] | 11.92555762 | 0 | -38.35587497 | -19.17793749 | 0
[5 empty] | 11.86412853 | 0 | -38.41730406 | -19.20865203 | 0
[10 empty] | 8.81682586 | 0 | -26.96175318 | -13.48087659 | 0
[10 empty] | 8.5623375 | 0 | -27.21624154 | -13.60812077 | 0
[10 empty] | 8.45905929 | 0 | -27.31951974 | -13.65975987 | 0
[10 empty] | 8.41903181 | 0 | -27.35954722 | -13.67977361 | 0
[15 empty] | 7.22222181 | 0 | -22.15479708 | -11.07739854 | 0
[15 empty] | 7.05497917 | 0 | -22.32203973 | -11.16101986 | 0
[15 empty] | 6.97171982 | 0 | -22.40529907 | -11.20264954 | 0
[15 empty] | 6.92305245 | 0 | -22.45396644 | -11.22698322 | 0
16.97877789 | 0 | -53.03980005 | -26.51990003 | 0
16.77469583 | 0 | -53.24388211 | -26.62194105 | 0
16.63065064 | 0 | -53.38792731 | -26.69396365 | 0
16.55302142 | 0 | -53.46555652 | -26.73277826 | 0
[5 empty] | 12.09826422 | 0 | -37.85834751 | -18.92917375 | 0
[5 empty] | 11.93364167 | 0 | -38.02297006 | -19.01148503 | 0
[5 empty] | 11.83198289 | 0 | -38.12462884 | -19.06231442 | 0
[5 empty] | 11.79044747 | 0 | -38.16616426 | -19.08308213 | 0
[10 empty] | 8.71004626 | 0 | -26.85848248 | -13.42924124 | 0
[10 empty] | 8.50249167 | 0 | -27.06603708 | -13.53301854 | 0
[10 empty] | 8.42488282 | 0 | -27.14364592 | -13.57182296 | 0
[10 empty] | 8.38748075 | 0 | -27.18104799 | -13.590524 | 0
[15 empty] | 7.19299249 | 0 | -22.12446549 | -11.06223274 | 0
[15 empty] | 7.01682083 | 0 | -22.30063714 | -11.15031857 | 0
[15 empty] | 6.94960498 | 0 | -22.367853 | -11.1839265 | 0
[15 empty] | 6.91583251 | 0 | -22.40162547 | -11.20081273 | 0
16.85785367 | 0 | -52.77259445 | -26.38629722 | 0
16.6105375 | 0 | -53.01991061 | -26.50995531 | 0
16.48334228 | 0 | -53.14710583 | -26.57355292 | 0
16.41933459 | 0 | -53.21111352 | -26.60555676 | 0
[5 empty] | 12.03363662 | 0 | -37.67460308 | -18.83730154 | 0
[5 empty] | 11.83948333 | 0 | -37.86875637 | -18.93437818 | 0
[5 empty] | 11.76582146 | 0 | -37.94241825 | -18.97120912 | 0
[5 empty] | 11.69903514 | 0 | -38.00920456 | -19.00460228 | 0
[10 empty] | 8.62251452 | 0 | -26.76671718 | -13.38335859 | 0
[10 empty] | 8.469275 | 0 | -26.9199567 | -13.45997835 | 0
[10 empty] | 8.36987035 | 0 | -27.01936135 | -13.50968067 | 0
[10 empty] | 8.32341756 | 0 | -27.06581414 | -13.53290707 | 0
[15 empty] | 7.19792228 | 0 | -22.03619458 | -11.01809729 | 0
[15 empty] | 7.0094125 | 0 | -22.22470435 | -11.11235218 | 0
[15 empty] | 6.92328743 | 0 | -22.31082942 | -11.15541471 | 0
[15 empty] | 6.88866941 | 0 | -22.34544744 | -11.17272372 | 0
16.77295823 | 0 | -52.65136443 | -26.32568222 | 0
16.49085 | 0 | -52.93347266 | -26.46673633 | 0
16.37368352 | 0 | -53.05063914 | -26.52531957 | 0
16.3083731 | 0 | -53.11594957 | -26.55797478 | 0
[5 empty] | 11.95367097 | 0 | -37.61115214 | -18.80557607 | 0
[5 empty] | 11.7535625 | 0 | -37.81126061 | -18.90563031 | 0
[5 empty] | 11.67279322 | 0 | -37.8920299 | -18.94601495 | 0
[5 empty] | 11.63125864 | 0 | -37.93356447 | -18.96678223 | 0
[10 empty] | 8.59841426 | 0 | -26.75862932 | -13.37931466 | 0
[10 empty] | 8.41052917 | 0 | -26.94651442 | -13.47325721 | 0
[10 empty] | 8.34767087 | 0 | -27.00937271 | -13.50468636 | 0
[10 empty] | 8.2884877 | 0 | -27.06855588 | -13.53427794 | 0
[15 empty] | 7.18368159 | 0 | -21.99882399 | -10.999412 | 0
[15 empty] | 6.95697917 | 0 | -22.22552642 | -11.11276321 | 0
[15 empty] | 6.8995707 | 0 | -22.28293488 | -11.14146744 | 0
[15 empty] | 6.8763607 | 0 | -22.30614488 | -11.15307244 | 0
16.60754848 | 0 | -52.363242 | -26.181621 | 0
16.36567083 | 0 | -52.60511964 | -26.30255982 | 0
16.27618619 | 0 | -52.69460429 | -26.34730215 | 0
16.18988186 | 0 | -52.78090861 | -26.39045431 | 0
[5 empty] | 11.91752474 | 0 | -37.37147173 | -18.68573587 | 0
[5 empty] | 11.69282729 | 0 | -37.59616919 | -18.79808459 | 0
[5 empty] | 11.62408893 | 0 | -37.66490754 | -18.83245377 | 0
[5 empty] | 11.55705105 | 0 | -37.73194542 | -18.86597271 | 0
[10 empty] | 8.53433534 | 0 | -26.65185154 | -13.32592577 | 0
[10 empty] | 8.38298332 | 0 | -26.80320356 | -13.40160178 | 0
[10 empty] | 8.2896361 | 0 | -26.89655078 | -13.44827539 | 0
[10 empty] | 8.26386276 | 0 | -26.92232412 | -13.46116206 | 0
[15 empty] | 7.12233774 | 0 | -22.01906131 | -11.00953066 | 0
[15 empty] | 6.9667197 | 0 | -22.17467936 | -11.08733968 | 0
[15 empty] | 6.87759582 | 0 | -22.26380323 | -11.13190162 | 0
[15 empty] | 6.84758113 | 0 | -22.29381793 | -11.14690896 | 0
16.54127484 | 0 | -51.98956656 | -25.99478328 | 0
16.29363407 | 0 | -52.23720733 | -26.11860367 | 0
16.15034639 | 0 | -52.38049501 | -26.19024751 | 0
16.11288985 | 0 | -52.41795155 | -26.20897578 | 0
[5 empty] | 11.85508353 | 0 | -37.12568135 | -18.56284067 | 0
[5 empty] | 11.6533625 | 0 | -37.32740238 | -18.66370119 | 0
[5 empty] | 11.54339699 | 0 | -37.43736789 | -18.71868394 | 0
[5 empty] | 11.50387489 | 0 | -37.47688999 | -18.738445 | 0
[10 empty] | 8.53433534 | 0 | -26.48110355 | -13.24055177 | 0
[10 empty] | 8.34492083 | 0 | -26.67051805 | -13.33525902 | 0
[10 empty] | 8.26532975 | 0 | -26.75010914 | -13.37505457 | 0
[10 empty] | 8.20849406 | 0 | -26.80694482 | -13.40347241 | 0
[15 empty] | 7.08619151 | 0 | -21.97561363 | -10.98780681 | 0
[15 empty] | 6.95752917 | 0 | -22.10427597 | -11.05213798 | 0
[15 empty] | 6.88509134 | 0 | -22.17671379 | -11.0883569 | 0
[15 empty] | 6.85731231 | 0 | -22.20449283 | -11.10224641 | 0
16.4750012 | 0 | -51.7947174 | -25.8973587 | 0
16.221 | 0 | -52.0487186 | -26.0243593 | 0
16.11470799 | 0 | -52.15501061 | -26.07750531 | 0
16.05601301 | 0 | -52.21370559 | -26.1068528 | 0
[5 empty] | 11.86111068 | 0 | -36.9324364 | -18.4662182 | 0
[5 empty] | 11.60779583 | 0 | -37.18575124 | -18.59287562 | 0
[5 empty] | 11.51451898 | 0 | -37.27902809 | -18.63951404 | 0
[5 empty] | 11.45741569 | 0 | -37.33613138 | -18.66806569 | 0
[10 empty] | 8.45983984 | 0 | -26.44625784 | -13.22312892 | 0
[10 empty] | 8.3078625 | 0 | -26.59823518 | -13.29911759 | 0
[10 empty] | 8.24744906 | 0 | -26.65864862 | -13.32932431 | 0
[10 empty] | 8.20342253 | 0 | -26.70267515 | -13.35133758 | 0
[15 empty] | 7.12836488 | 0 | -21.9160584 | -10.9580292 | 0
[15 empty] | 6.91442917 | 0 | -22.12999412 | -11.06499706 | 0
[15 empty] | 6.87430856 | 0 | -22.17011473 | -11.08505736 | 0
[15 empty] | 6.82181576 | 0 | -22.22260752 | -11.11130376 | 0
16.36710286 | 0 | -51.65726243 | -25.82863121 | 0
16.15511667 | 0 | -51.86924863 | -25.93462431 | 0
16.02617853 | 0 | -51.99818676 | -25.99909338 | 0
15.9609 | 0 | -52.06346529 | -26.03173265 | 0
[5 empty] | 11.82715084 | 0 | -36.8058326 | -18.4029163 | 0
[5 empty] | 11.54773995 | 0 | -37.08524349 | -18.54262174 | 0
[5 empty] | 11.47576876 | 0 | -37.15721468 | -18.57860734 | 0
[5 empty] | 11.42205644 | 0 | -37.210927 | -18.6054635 | 0
[10 empty] | 8.48120503 | 0 | -26.35906958 | -13.17953479 | 0
[10 empty] | 8.31511101 | 0 | -26.5251636 | -13.2625818 | 0
[10 empty] | 8.23446331 | 0 | -26.6058113 | -13.30290565 | 0
[10 empty] | 8.18738835 | 0 | -26.65288626 | -13.32644313 | 0
[15 empty] | 7.09112129 | 0 | -21.91578288 | -10.95789144 | 0
[15 empty] | 6.93594296 | 0 | -22.0709612 | -11.0354806 | 0
[15 empty] | 6.88183258 | 0 | -22.12507159 | -11.0625358 | 0
[15 empty] | 6.82825607 | 0 | -22.1786481 | -11.08932405 | 0
16.36765154 | 0 | -51.36493245 | -25.68246623 | 0
16.12601578 | 0 | -51.60656822 | -25.80328411 | 0
16.00039023 | 0 | -51.73219376 | -25.86609688 | 0
15.94445393 | 0 | -51.78813006 | -25.89406503 | 0
[5 empty] | 11.79319101 | 0 | -36.69399458 | -18.34699729 | 0
[5 empty] | 11.53976945 | 0 | -36.94741614 | -18.47370807 | 0
[5 empty] | 11.44431204 | 0 | -37.04287355 | -18.52143677 | 0
[5 empty] | 11.38888972 | 0 | -37.09829586 | -18.54914793 | 0
[10 empty] | 8.47189413 | 0 | -26.30466092 | -13.15233046 | 0
[10 empty] | 8.29862362 | 0 | -26.47793144 | -13.23896572 | 0
[10 empty] | 8.2114204 | 0 | -26.56513465 | -13.28256733 | 0
[10 empty] | 8.17532734 | 0 | -26.60122771 | -13.30061386 | 0
[15 empty] | 7.08947526 | 0 | -21.87036904 | -10.93518452 | 0
[15 empty] | 6.94061432 | 0 | -22.01922998 | -11.00961499 | 0
[15 empty] | 6.84177883 | 0 | -22.11806547 | -11.05903274 | 0
[15 empty] | 6.81126291 | 0 | -22.1485814 | -11.0742907 | 0
16.27234786 | 0 | -51.72500918 | -25.86250459 | 0
16.0729792 | 0 | -51.92437784 | -25.96218892 | 0
15.94003896 | 0 | -52.05731808 | -26.02865904 | 0
15.88565915 | 0 | -52.11169789 | -26.05584895 | 0
[5 empty] | 11.73185547 | 0 | -37.03717837 | -18.51858919 | 0
[5 empty] | 11.48371317 | 0 | -37.28532067 | -18.64266034 | 0
[5 empty] | 11.41596435 | 0 | -37.35306949 | -18.67653475 | 0
[5 empty] | 11.36120642 | 0 | -37.40782742 | -18.70391371 | 0
[10 empty] | 8.4193125 | 0 | -26.52096485 | -13.26048243 | 0
[10 empty] | 8.29120367 | 0 | -26.64907369 | -13.32453684 | 0
[10 empty] | 8.19130054 | 0 | -26.74897682 | -13.37448841 | 0
[10 empty] | 8.14558672 | 0 | -26.79469064 | -13.39734532 | 0
[15 empty] | 7.08454547 | 0 | -21.87670806 | -10.93835403 | 0
[15 empty] | 6.92027724 | 0 | -22.0409763 | -11.02048815 | 0
[15 empty] | 6.84635077 | 0 | -22.11490276 | -11.05745138 | 0
[15 empty] | 6.80372426 | 0 | -22.15752927 | -11.07876464 | 0
16.26249659 | 0 | -51.35754148 | -25.67877074 | 0
16.08259719 | 0 | -51.53744089 | -25.76872045 | 0
15.96033926 | 0 | -51.65969881 | -25.82984941 | 0
15.87401003 | 0 | -51.74602805 | -25.87301403 | 0
[5 empty] | 11.72199589 | 0 | -36.69859564 | -18.34929782 | 0
[5 empty] | 11.49305588 | 0 | -36.92753565 | -18.46376783 | 0
[5 empty] | 11.41175883 | 0 | -37.0088327 | -18.50441635 | 0
[5 empty] | 11.35723115 | 0 | -37.06336038 | -18.53168019 | 0
[10 empty] | 8.41876382 | 0 | -26.32068159 | -13.16034079 | 0
[10 empty] | 8.26262915 | 0 | -26.47681627 | -13.23840813 | 0
[10 empty] | 8.1746589 | 0 | -26.56478652 | -13.28239326 | 0
[10 empty] | 8.14078977 | 0 | -26.59865564 | -13.29932782 | 0
[15 empty] | 7.01201162 | 0 | -21.87997002 | -10.93998501 | 0
[15 empty] | 6.9370399 | 0 | -21.95494174 | -10.97747087 | 0
[15 empty] | 6.83245174 | 0 | -22.0595299 | -11.02976495 | 0
[15 empty] | 6.80029817 | 0 | -22.09168347 | -11.04584173 | 0
16.24328792 | 0 | -51.10313629 | -25.55156814 | 0
16.00455633 | 0 | -51.34186788 | -25.67093394 | 0
15.88407642 | 0 | -51.46234779 | -25.73117389 | 0
15.81069288 | 0 | -51.53573133 | -25.76786566 | 0
[5 empty] | 11.6360031 | 0 | -36.57448728 | -18.28724364 | 0
[5 empty] | 11.45046312 | 0 | -36.76002727 | -18.38001363 | 0
[5 empty] | 11.37773993 | 0 | -36.83275045 | -18.41637523 | 0
[5 empty] | 11.3033706 | 0 | -36.90711978 | -18.45355989 | 0
[10 empty] | 8.42647896 | 0 | -26.20841051 | -13.10420526 | 0
[10 empty] | 8.24723869 | 0 | -26.38765078 | -13.19382539 | 0
[10 empty] | 8.14795732 | 0 | -26.48693215 | -13.24346608 | 0
[10 empty] | 8.13270404 | 0 | -26.50218544 | -13.25109272 | 0
[15 empty] | 7.06570136 | 0 | -21.80552796 | -10.90276398 | 0
[15 empty] | 6.90406513 | 0 | -21.9671642 | -10.9835821 | 0
[15 empty] | 6.83519435 | 0 | -22.03603498 | -11.01801749 | 0
[15 empty] | 6.79536393 | 0 | -22.07586539 | -11.0379327 | 0
16.21589842 | 0 | -51.36688717 | -25.68344358 | 0
15.95619528 | 0 | -51.62659031 | -25.81329515 | 0
15.83049007 | 0 | -51.75229552 | -25.87614776 | 0
15.76738519 | 0 | -51.81540039 | -25.9077002 | 0
[5 empty] | 11.59286826 | 0 | -36.75159934 | -18.37579967 | 0
[5 empty] | 11.42078749 | 0 | -36.92368012 | -18.46184006 | 0
[5 empty] | 11.33165411 | 0 | -37.01281349 | -18.50640675 | 0
[5 empty] | 11.2819903 | 0 | -37.0624773 | -18.53123865 | 0
[10 empty] | 8.40072751 | 0 | -26.28381996 | -13.14190998 | 0
[10 empty] | 8.23597322 | 0 | -26.44857425 | -13.22428713 | 0
[10 empty] | 8.1530789 | 0 | -26.53146857 | -13.26573429 | 0
[10 empty] | 8.09542684 | 0 | -26.58912063 | -13.29456031 | 0
[15 empty] | 7.09692406 | 0 | -21.83435877 | -10.91717939 | 0
[15 empty] | 6.8965875 | 0 | -22.03469533 | -11.01734767 | 0
[15 empty] | 6.83830338 | 0 | -22.09297946 | -11.04648973 | 0
[15 empty] | 6.79454226 | 0 | -22.13674058 | -11.06837029 | 0
16.19343969 | 0 | -51.23847787 | -25.61923894 | 0
15.88664167 | 0 | -51.5452759 | -25.77263795 | 0
15.78335434 | 0 | -51.64856322 | -25.82428161 | 0
15.69844734 | 0 | -51.73347022 | -25.86673511 | 0
[5 empty] | 11.55439143 | 0 | -36.65064147 | -18.32532074 | 0
[5 empty] | 11.393125 | 0 | -36.8119079 | -18.40595395 | 0
[5 empty] | 11.31183199 | 0 | -36.89320091 | -18.44660046 | 0
[5 empty] | 11.2481392 | 0 | -36.9568937 | -18.47844685 | 0
[10 empty] | 8.41004027 | 0 | -26.22213771 | -13.11106886 | 0
[10 empty] | 8.21754583 | 0 | -26.41463215 | -13.20731607 | 0
[10 empty] | 8.13648001 | 0 | -26.49569797 | -13.24784898 | 0
[10 empty] | 8.09241055 | 0 | -26.53976743 | -13.26988372 | 0
[15 empty] | 7.03635327 | 0 | -21.86954441 | -10.9347722 | 0
[15 empty] | 6.89664518 | 0 | -22.0092525 | -11.00462625 | 0
[15 empty] | 6.82386497 | 0 | -22.0820327 | -11.04101635 | 0
[15 empty] | 6.79742125 | 0 | -22.10847642 | -11.05423821 | 0
16.12775461 | 0 | -50.87949515 | -25.43974757 | 0
15.86716422 | 0 | -51.14008554 | -25.57004277 | 0
15.73301087 | 0 | -51.27423889 | -25.63711944 | 0
15.66281559 | 0 | -51.34443417 | -25.67221708 | 0
[5 empty] | 11.55384275 | 0 | -36.44329946 | -18.22164973 | 0
[5 empty] | 11.36622083 | 0 | -36.63092138 | -18.31546069 | 0
[5 empty] | 11.26760508 | 0 | -36.72953713 | -18.36476856 | 0
[5 empty] | 11.22907873 | 0 | -36.76806348 | -18.38403174 | 0
[10 empty] | 8.39579673 | 0 | -26.10626575 | -13.05313288 | 0
[10 empty] | 8.20931729 | 0 | -26.2927452 | -13.1463726 | 0
[10 empty] | 8.09985896 | 0 | -26.40220352 | -13.20110176 | 0
[10 empty] | 8.06979877 | 0 | -26.43226371 | -13.21613186 | 0
[15 empty] | 7.04675321 | 0 | -21.77936936 | -10.88968468 | 0
[15 empty] | 6.87929167 | 0 | -21.9468309 | -10.97341545 | 0
[15 empty] | 6.81216674 | 0 | -22.01395582 | -11.00697791 | 0
[15 empty] | 6.77744068 | 0 | -22.04868188 | -11.02434094 | 0
16.01602384 | 0 | -50.68319184 | -25.34159592 | 0
15.79605417 | 0 | -50.90316151 | -25.45158076 | 0
15.70366935 | 0 | -50.99554633 | -25.49777316 | 0
15.62524276 | 0 | -51.07397292 | -25.53698646 | 0
[5 empty] | 11.5412481 | 0 | -36.3268353 | -18.16341765 | 0
[5 empty] | 11.3083 | 0 | -36.5597834 | -18.2798917 | 0
[5 empty] | 11.26321928 | 0 | -36.60486411 | -18.30243206 | 0
[5 empty] | 11.20551771 | 0 | -36.66256569 | -18.33128284 | 0
[10 empty] | 8.35961468 | 0 | -26.05882462 | -13.02941231 | 0
[10 empty] | 8.19695833 | 0 | -26.22148097 | -13.11074048 | 0
[10 empty] | 8.10230354 | 0 | -26.31613576 | -13.15806788 | 0
[10 empty] | 8.07205564 | 0 | -26.34638367 | -13.17319183 | 0
[15 empty] | 7.01389073 | 0 | -21.7528623 | -10.87643115 | 0
[15 empty] | 6.85513333 | 0 | -21.91161969 | -10.95580985 | 0
[15 empty] | 6.79060117 | 0 | -21.97615186 | -10.98807593 | 0
[15 empty] | 6.77374186 | 0 | -21.99301117 | -10.99650558 | 0
16.07024319 | 0 | -50.4132139 | -25.20660695 | 0
15.81389583 | 0 | -50.66956125 | -25.33478063 | 0
15.69306965 | 0 | -50.79038744 | -25.39519372 | 0
15.61414629 | 0 | -50.8693108 | -25.4346554 | 0
[5 empty] | 11.56096725 | 0 | -36.1455639 | -18.07278195 | 0
[5 empty] | 11.33382917 | 0 | -36.37270198 | -18.18635099 | 0
[5 empty] | 11.25608994 | 0 | -36.45044121 | -18.22522061 | 0
[5 empty] | 11.20839489 | 0 | -36.49813626 | -18.24906813 | 0
[10 empty] | 8.37878516 | 0 | -25.93793804 | -12.96896902 | 0
[10 empty] | 8.1813125 | 0 | -26.1354107 | -13.06770535 | 0
[10 empty] | 8.11144131 | 0 | -26.20528189 | -13.10264094 | 0
[10 empty] | 8.06808444 | 0 | -26.24863876 | -13.12431938 | 0
[15 empty] | 7.0560641 | 0 | -21.67954494 | -10.83977247 | 0
[15 empty] | 6.8806625 | 0 | -21.85494654 | -10.92747327 | 0
[15 empty] | 6.78054796 | 0 | -21.95506108 | -10.97753054 | 0
[15 empty] | 6.77165381 | 0 | -21.96395524 | -10.98197762 | 0
16.04067278 | 0 | -50.25665239 | -25.1283262 | 0
15.78672083 | 0 | -50.51060433 | -25.25530217 | 0
15.68941344 | 0 | -50.60791173 | -25.30395587 | 0
15.62293398 | 0 | -50.67439118 | -25.33719559 | 0
[5 empty] | 11.55658614 | 0 | -36.05944082 | -18.02972041 | 0
[5 empty] | 11.34535833 | 0 | -36.27066863 | -18.13533431 | 0
[5 empty] | 11.24146785 | 0 | -36.37455911 | -18.18727956 | 0
[5 empty] | 11.18620441 | 0 | -36.42982255 | -18.21491127 | 0
[10 empty] | 8.41493139 | 0 | -25.88462775 | -12.94231388 | 0
[10 empty] | 8.16456667 | 0 | -26.13499248 | -13.06749624 | 0
[10 empty] | 8.09352918 | 0 | -26.20602997 | -13.10301498 | 0
[10 empty] | 8.07432113 | 0 | -26.22523802 | -13.11261901 | 0
[15 empty] | 7.07085347 | 0 | -21.65646266 | -10.82823133 | 0
[15 empty] | 6.85485833 | 0 | -21.87245779 | -10.93622889 | 0
[15 empty] | 6.79279545 | 0 | -21.93452067 | -10.96726033 | 0
[15 empty] | 6.75470093 | 0 | -21.97261519 | -10.9863076 | 0
15.97713421 | 0 | -50.40607538 | -25.20303769 | 0
15.7557 | 0 | -50.62750959 | -25.3137548 | 0
15.62051123 | 0 | -50.76269836 | -25.38134918 | 0
15.55346398 | 0 | -50.82974561 | -25.41487281 | 0
[5 empty] | 11.5319372 | 0 | -36.2289451 | -18.11447255 | 0
[5 empty] | 11.31186667 | 0 | -36.44901563 | -18.22450782 | 0
[5 empty] | 11.21113068 | 0 | -36.54975162 | -18.27487581 | 0
[5 empty] | 11.15771162 | 0 | -36.60317067 | -18.30158534 | 0
[10 empty] | 8.31086548 | 0 | -26.06236685 | -13.03118342 | 0
[10 empty] | 8.15687917 | 0 | -26.21635316 | -13.10817658 | 0
[10 empty] | 8.09243342 | 0 | -26.28079891 | -13.14039945 | 0
[10 empty] | 8.04329048 | 0 | -26.32994185 | -13.16497093 | 0
[15 empty] | 7.00294211 | 0 | -21.69624004 | -10.84812002 | 0
[15 empty] | 6.84991667 | 0 | -21.84926548 | -10.92463274 | 0
[15 empty] | 6.78365491 | 0 | -21.91552723 | -10.95776362 | 0
[15 empty] | 6.75264672 | 0 | -21.94653542 | -10.97326771 | 0
16.3430026 | 0 | -50.5924702 | -25.2962351 | 0
16.06919583 | 0 | -50.86627697 | -25.43313849 | 0
15.97690358 | 0 | -50.95856923 | -25.47928461 | 0
15.90496025 | 0 | -51.03051256 | -25.51525628 | 0
[5 empty] | 11.70939293 | 0 | -36.20758451 | -18.10379226 | 0
[5 empty] | 11.50924167 | 0 | -36.40773577 | -18.20386789 | 0
[5 empty] | 11.3845735 | 0 | -36.53240394 | -18.26620197 | 0
[5 empty] | 11.35112948 | 0 | -36.56584796 | -18.28292398 | 0
[10 empty] | 8.40342578 | 0 | -26.10405399 | -13.052027 | 0
[10 empty] | 8.28260833 | 0 | -26.22487144 | -13.11243572 | 0
[10 empty] | 8.18472931 | 0 | -26.32275046 | -13.16137523 | 0
[10 empty] | 8.16246368 | 0 | -26.3450161 | -13.17250805 | 0
[15 empty] | 7.10536198 | 0 | -21.71834728 | -10.85917364 | 0
[15 empty] | 6.9226625 | 0 | -21.90104676 | -10.95052338 | 0
[15 empty] | 6.84725866 | 0 | -21.9764506 | -10.9882253 | 0
[15 empty] | 6.82456273 | 0 | -21.99914653 | -10.99957327 | 0
16.2948104 | 0 | -50.4606553 | -25.23032765 | 0
16.0584875 | 0 | -50.69697819 | -25.3484891 | 0
15.9412624 | 0 | -50.81420329 | -25.40710165 | 0
15.86578267 | 0 | -50.88968303 | -25.44484151 | 0
[5 empty] | 11.69077113 | 0 | -36.11352018 | -18.05676009 | 0
[5 empty] | 11.47190833 | 0 | -36.33238298 | -18.16619149 | 0
[5 empty] | 11.40705451 | 0 | -36.3972368 | -18.1986184 | 0
[5 empty] | 11.35866435 | 0 | -36.44562696 | -18.22281348 | 0
[10 empty] | 8.41109896 | 0 | -25.99769667 | -12.99884833 | 0
[10 empty] | 8.2518625 | 0 | -26.15693313 | -13.07846656 | 0
[10 empty] | 8.18418282 | 0 | -26.22461281 | -13.1123064 | 0
[10 empty] | 8.14904063 | 0 | -26.259755 | -13.1298775 | 0
[15 empty] | 7.06811839 | 0 | -21.68815987 | -10.84407993 | 0
[15 empty] | 6.92678333 | 0 | -21.82949492 | -10.91474746 | 0
[15 empty] | 6.83738854 | 0 | -21.91888972 | -10.95944486 | 0
[15 empty] | 6.80634306 | 0 | -21.94993519 | -10.9749676 | 0
16.24715855 | 0 | -50.23679742 | -25.11839871 | 0
16.00605833 | 0 | -50.47789764 | -25.23894882 | 0
15.86614629 | 0 | -50.61780969 | -25.30890484 | 0
15.80044304 | 0 | -50.68351294 | -25.34175647 | 0
[5 empty] | 11.61573528 | 0 | -36.02385512 | -18.01192756 | 0
[5 empty] | 11.44390833 | 0 | -36.19568206 | -18.09784103 | 0
[5 empty] | 11.35661093 | 0 | -36.28297947 | -18.14148973 | 0
[5 empty] | 11.30195323 | 0 | -36.33763716 | -18.16881858 | 0
[10 empty] | 8.39411488 | 0 | -25.89371771 | -12.94685885 | 0
[10 empty] | 8.24029328 | 0 | -26.04753931 | -13.02376966 | 0
[10 empty] | 8.16042296 | 0 | -26.12740963 | -13.06370481 | 0
[10 empty] | 8.12328818 | 0 | -26.16454441 | -13.08227221 | 0
[15 empty] | 7.05771014 | 0 | -21.66490955 | -10.83245478 | 0
[15 empty] | 6.90392668 | 0 | -21.81869301 | -10.90934651 | 0
[15 empty] | 6.83501396 | 0 | -21.88760573 | -10.94380286 | 0
[15 empty] | 6.79935709 | 0 | -21.9232626 | -10.9616313 | 0
16.16664423 | 0 | -49.99728747 | -24.99864374 | 0
15.94036645 | 0 | -50.22356525 | -25.11178263 | 0
15.82520665 | 0 | -50.33872505 | -25.16936253 | 0
15.75510075 | 0 | -50.40883095 | -25.20441548 | 0
[5 empty] | 11.57630529 | 0 | -35.895761 | -17.9478805 | 0
[5 empty] | 11.38416595 | 0 | -36.08790034 | -18.04395017 | 0
[5 empty] | 11.31457553 | 0 | -36.15749075 | -18.07874537 | 0
[5 empty] | 11.27661245 | 0 | -36.19545383 | -18.09772692 | 0
[10 empty] | 8.43135847 | 0 | -25.80487342 | -12.90243671 | 0
[10 empty] | 8.23316294 | 0 | -26.00306895 | -13.00153448 | 0
[10 empty] | 8.14378967 | 0 | -26.09244222 | -13.04622111 | 0
[10 empty] | 8.11657457 | 0 | -26.11965732 | -13.05982866 | 0
[15 empty] | 7.06263992 | 0 | -21.59441156 | -10.79720578 | 0
[15 empty] | 6.88061675 | 0 | -21.77643474 | -10.88821737 | 0
[15 empty] | 6.81892991 | 0 | -21.83812158 | -10.91906079 | 0
[15 empty] | 6.79387851 | 0 | -21.86317298 | -10.93158649 | 0
16.08667859 | 0 | -49.88270884 | -24.94135442 | 0
15.84054168 | 0 | -50.12884575 | -25.06442287 | 0
15.75235488 | 0 | -50.21703255 | -25.10851627 | 0
15.68140498 | 0 | -50.28798244 | -25.14399122 | 0
[5 empty] | 11.58616486 | 0 | -35.80569265 | -17.90284632 | 0
[5 empty] | 11.38142287 | 0 | -36.01043464 | -18.00521732 | 0
[5 empty] | 11.28857108 | 0 | -36.10328644 | -18.05164322 | 0
[5 empty] | 11.24277831 | 0 | -36.14907921 | -18.0745396 | 0
[10 empty] | 8.36782823 | 0 | -25.80557706 | -12.90278853 | 0
[10 empty] | 8.20848355 | 0 | -25.96492173 | -12.98246087 | 0
[10 empty] | 8.12866904 | 0 | -26.04473625 | -13.02236812 | 0
[10 empty] | 8.09780809 | 0 | -26.07559719 | -13.0377986 | 0
[15 empty] | 7.07085347 | 0 | -21.58637655 | -10.79318828 | 0
[15 empty] | 6.89762051 | 0 | -21.75960951 | -10.87980475 | 0
[15 empty] | 6.83446506 | 0 | -21.82276495 | -10.91138248 | 0
[15 empty] | 6.79374128 | 0 | -21.86348874 | -10.93174437 | 0
16.07517298 | 0 | -49.67600147 | -24.83800074 | 0
15.82600627 | 0 | -49.92516818 | -24.96258409 | 0
15.68258664 | 0 | -50.06858781 | -25.03429391 | 0
15.61798234 | 0 | -50.13319211 | -25.06659606 | 0
[5 empty] | 11.50673958 | 0 | -35.72046812 | -17.86023406 | 0
[5 empty] | 11.35153205 | 0 | -35.87567566 | -17.93783783 | 0
[5 empty] | 11.25258778 | 0 | -35.97461993 | -17.98730997 | 0
[5 empty] | 11.22209276 | 0 | -36.00511495 | -18.00255747 | 0
[10 empty] | 8.39849599 | 0 | -25.70696548 | -12.85348274 | 0
[10 empty] | 8.20656048 | 0 | -25.89890099 | -12.94945049 | 0
[10 empty] | 8.11935441 | 0 | -25.98610706 | -12.99305353 | 0
[10 empty] | 8.06876849 | 0 | -26.03669298 | -13.01834649 | 0
[15 empty] | 7.06483464 | 0 | -21.57139896 | -10.78569948 | 0
[15 empty] | 6.90255722 | 0 | -21.73367637 | -10.86683819 | 0
[15 empty] | 6.80250147 | 0 | -21.83373212 | -10.91686606 | 0
[15 empty] | 6.77689178 | 0 | -21.85934181 | -10.92967091 | 0
16.01657252 | 0 | -49.51299984 | -24.75649992 | 0
15.75185833 | 0 | -49.77771403 | -24.88885701 | 0
15.63272565 | 0 | -49.89684671 | -24.94842335 | 0
15.57154642 | 0 | -49.95802594 | -24.97901297 | 0
[5 empty] | 11.47716917 | 0 | -35.63324512 | -17.81662256 | 0
[5 empty] | 11.3352 | 0 | -35.7752143 | -17.88760715 | 0
[5 empty] | 11.24090013 | 0 | -35.86951416 | -17.93475708 | 0
[5 empty] | 11.16839642 | 0 | -35.94201788 | -17.97100894 | 0
[10 empty] | 8.31907903 | 0 | -25.65641064 | -12.82820532 | 0
[10 empty] | 8.17335 | 0 | -25.80213967 | -12.90106983 | 0
[10 empty] | 8.09681922 | 0 | -25.87867045 | -12.93933522 | 0
[10 empty] | 8.05479654 | 0 | -25.92069312 | -12.96034656 | 0
[15 empty] | 7.03799099 | 0 | -21.52783971 | -10.76391985 | 0
[15 empty] | 6.86227083 | 0 | -21.70355986 | -10.85177993 | 0
[15 empty] | 6.80122348 | 0 | -21.76460721 | -10.88230361 | 0
[15 empty] | 6.76538572 | 0 | -21.80044497 | -10.90022249 | 0
15.96508824 | 0 | -49.39564302 | -24.69782151 | 0
15.7137 | 0 | -49.64703126 | -24.82351563 | 0
15.59693446 | 0 | -49.7637968 | -24.8818984 | 0
15.53716338 | 0 | -49.82356788 | -24.91178394 | 0
[5 empty] | 11.43773087 | 0 | -35.52500931 | -17.76250465 | 0
[5 empty] | 11.307475 | 0 | -35.65526518 | -17.82763259 | 0
[5 empty] | 11.19816096 | 0 | -35.76457922 | -17.88228961 | 0
[5 empty] | 11.14798532 | 0 | -35.81475486 | -17.90737743 | 0
[10 empty] | 8.32455749 | 0 | -25.62960932 | -12.81480466 | 0
[10 empty] | 8.14782083 | 0 | -25.80634598 | -12.90317299 | 0
[10 empty] | 8.08128446 | 0 | -25.87288235 | -12.93644118 | 0
[10 empty] | 8.04849461 | 0 | -25.9056722 | -12.9528361 | 0
[15 empty] | 7.01280168 | 0 | -21.52586571 | -10.76293286 | 0
[15 empty] | 6.8812125 | 0 | -21.6574549 | -10.82872745 | 0
[15 empty] | 6.81143717 | 0 | -21.72723023 | -10.86361511 | 0
[15 empty] | 6.77004304 | 0 | -21.76862436 | -10.88431218 | 0
15.90154968 | 0 | -49.29794615 | -24.64897308 | 0
15.65653059 | 0 | -49.54296524 | -24.77148262 | 0
15.55035217 | 0 | -49.64914366 | -24.82457183 | 0
15.49648049 | 0 | -49.70301534 | -24.85150767 | 0
[5 empty] | 11.44540405 | 0 | -35.46893862 | -17.73446931 | 0
[5 empty] | 11.27398333 | 0 | -35.64035934 | -17.82017967 | 0
[5 empty] | 11.17770481 | 0 | -35.73663786 | -17.86831893 | 0
[5 empty] | 11.1240147 | 0 | -35.79032796 | -17.89516398 | 0
[10 empty] | 8.345374 | 0 | -25.56480727 | -12.78240364 | 0
[10 empty] | 8.15089137 | 0 | -25.7592899 | -12.87964495 | 0
[10 empty] | 8.07561982 | 0 | -25.83456145 | -12.91728072 | 0
[10 empty] | 8.02794837 | 0 | -25.8822329 | -12.94111645 | 0
[15 empty] | 7.01991787 | 0 | -21.50204472 | -10.75102236 | 0
[15 empty] | 6.86144583 | 0 | -21.66051675 | -10.83025838 | 0
[15 empty] | 6.78332609 | 0 | -21.7386365 | -10.86931825 | 0
[15 empty] | 6.7581253 | 0 | -21.76383729 | -10.88191864 | 0
15.88347656 | 0 | -49.12839601 | -24.56419801 | 0
15.63848333 | 0 | -49.37338924 | -24.68669462 | 0
15.51688329 | 0 | -49.49498928 | -24.74749464 | 0
15.45771458 | 0 | -49.55415799 | -24.777079 | 0
[5 empty] | 11.40815214 | 0 | -35.40382679 | -17.7019134 | 0
[5 empty] | 11.24814418 | 0 | -35.56383475 | -17.78191738 | 0
[5 empty] | 11.16324479 | 0 | -35.64873415 | -17.82436707 | 0
[5 empty] | 11.11141293 | 0 | -35.70056601 | -17.850283 | 0
[10 empty] | 8.30922776 | 0 | -25.53709997 | -12.76854999 | 0
[10 empty] | 8.1330676 | 0 | -25.71326013 | -12.85663007 | 0
[10 empty] | 8.05871784 | 0 | -25.7876099 | -12.89380495 | 0
[10 empty] | 8.02365406 | 0 | -25.82267368 | -12.91133684 | 0
[15 empty] | 7.04346945 | 0 | -21.42712012 | -10.71356006 | 0
[15 empty] | 6.85264483 | 0 | -21.61794474 | -10.80897237 | 0
[15 empty] | 6.78858997 | 0 | -21.6819996 | -10.8409998 | 0
[15 empty] | 6.75072766 | 0 | -21.71986192 | -10.85993096 | 0
15.81951242 | 0 | -49.09758523 | -24.54879262 | 0
15.614325 | 0 | -49.30277265 | -24.65138632 | 0
15.48764188 | 0 | -49.42945577 | -24.71472789 | 0
15.43155045 | 0 | -49.4855472 | -24.7427736 | 0
[5 empty] | 11.38616042 | 0 | -35.33558747 | -17.66779374 | 0
[5 empty] | 11.22510481 | 0 | -35.49664308 | -17.74832154 | 0
[5 empty] | 11.13935127 | 0 | -35.58239663 | -17.79119831 | 0
[5 empty] | 11.08935721 | 0 | -35.63239068 | -17.81619534 | 0
[10 empty] | 8.32510617 | 0 | -25.48093408 | -12.74046704 | 0
[10 empty] | 8.12064167 | 0 | -25.68539858 | -12.84269929 | 0
[10 empty] | 8.04784034 | 0 | -25.7581999 | -12.87909995 | 0
[10 empty] | 8.00137257 | 0 | -25.80466768 | -12.90233384 | 0
[15 empty] | 6.94214694 | 0 | -21.4770472 | -10.7385236 | 0
[15 empty] | 6.8504512 | 0 | -21.56874293 | -10.78437146 | 0
[15 empty] | 6.77013135 | 0 | -21.64906278 | -10.82453139 | 0
[15 empty] | 6.72941307 | 0 | -21.68978106 | -10.84489053 | 0
15.82104367 | 0 | -49.07627882 | -24.53813941 | 0
15.56932232 | 0 | -49.32800017 | -24.66400009 | 0
15.49093192 | 0 | -49.40639057 | -24.70319529 | 0
15.40232704 | 0 | -49.49499545 | -24.74749773 | 0
[5 empty] | 11.43006601 | 0 | -35.29334723 | -17.64667361 | 0
[5 empty] | 11.2201681 | 0 | -35.50324513 | -17.75162256 | 0
[5 empty] | 11.13290762 | 0 | -35.59050561 | -17.79525281 | 0
[5 empty] | 11.07291939 | 0 | -35.65049384 | -17.82524692 | 0
[10 empty] | 8.31632405 | 0 | -25.48085622 | -12.74042811 | 0
[10 empty] | 8.15056667 | 0 | -25.64661361 | -12.8233068 | 0
[10 empty] | 8.0369837 | 0 | -25.76019658 | -12.88009829 | 0
[10 empty] | 7.99325951 | 0 | -25.80392076 | -12.90196038 | 0
[15 empty] | 6.98455888 | 0 | -21.4702428 | -10.7351214 | 0
[15 empty] | 6.8359158 | 0 | -21.61888588 | -10.80944294 | 0
[15 empty] | 6.77579599 | 0 | -21.67900569 | -10.83950284 | 0
[15 empty] | 6.7365327 | 0 | -21.71826898 | -10.85913449 | 0
15.75872942 | 0 | -48.94535263 | -24.47267631 | 0
15.57014233 | 0 | -49.13393972 | -24.56696986 | 0
15.44798108 | 0 | -49.25610097 | -24.62805048 | 0
15.3860346 | 0 | -49.31804745 | -24.65902372 | 0
[5 empty] | 11.31660865 | 0 | -35.27744513 | -17.63872257 | 0
[5 empty] | 11.17327352 | 0 | -35.42078026 | -17.71039013 | 0
[5 empty] | 11.10337074 | 0 | -35.49068304 | -17.74534152 | 0
[5 empty] | 11.05217734 | 0 | -35.54187644 | -17.77093822 | 0
[10 empty] | 8.24951512 | 0 | -25.5062706 | -12.7531353 | 0
[10 empty] | 8.09796535 | 0 | -25.65782038 | -12.82891019 | 0
[10 empty] | 8.0322349 | 0 | -25.72355082 | -12.86177541 | 0
[10 empty] | 7.99079487 | 0 | -25.76499086 | -12.88249543 | 0
[15 empty] | 6.95225155 | 0 | -21.43543586 | -10.71771793 | 0
[15 empty] | 6.83152854 | 0 | -21.55615888 | -10.77807944 | 0
[15 empty] | 6.76739057 | 0 | -21.62029684 | -10.81014842 | 0
[15 empty] | 6.72845298 | 0 | -21.65923443 | -10.82961722 | 0
15.77406439 | 0 | -48.81870699 | -24.40935349 | 0
15.5468324 | 0 | -49.04593898 | -24.52296949 | 0
15.42213741 | 0 | -49.17063397 | -24.58531698 | 0
15.35755608 | 0 | -49.23521529 | -24.61760765 | 0
[5 empty] | 11.33084649 | 0 | -35.20439321 | -17.60219661 | 0
[5 empty] | 11.15408029 | 0 | -35.38115941 | -17.6905797 | 0
[5 empty] | 11.08191477 | 0 | -35.45332493 | -17.72666246 | 0
[5 empty] | 11.02725864 | 0 | -35.50798106 | -17.75399053 | 0
[10 empty] | 8.26539035 | 0 | -25.40412202 | -12.70206101 | 0
[10 empty] | 8.0752007 | 0 | -25.59431167 | -12.79715583 | 0
[10 empty] | 8.0240153 | 0 | -25.64549707 | -12.82274854 | 0
[10 empty] | 7.97381873 | 0 | -25.69569364 | -12.84784682 | 0
[15 empty] | 7.02398928 | 0 | -21.3513615 | -10.67568075 | 0
[15 empty] | 6.82138455 | 0 | -21.55396624 | -10.77698312 | 0
[15 empty] | 6.75666019 | 0 | -21.6186906 | -10.8093453 | 0
[15 empty] | 6.71284632 | 0 | -21.66250447 | -10.83125223 | 0
15.73682826 | 0 | -48.69923311 | -24.34961655 | 0
15.49801891 | 0 | -48.93804246 | -24.46902123 | 0
15.38871286 | 0 | -49.04734851 | -24.52367425 | 0
15.32415035 | 0 | -49.11191102 | -24.55595551 | 0
[5 empty] | 11.35056169 | 0 | -35.08878181 | -17.54439091 | 0
[5 empty] | 11.14612578 | 0 | -35.29321772 | -17.64660886 | 0
[5 empty] | 11.08474148 | 0 | -35.35460201 | -17.67730101 | 0
[5 empty] | 11.02027616 | 0 | -35.41906733 | -17.70953367 | 0
[10 empty] | 8.27634508 | 0 | -25.36850972 | -12.68425486 | 0
[10 empty] | 8.08809193 | 0 | -25.55676287 | -12.77838144 | 0
[10 empty] | 7.99588844 | 0 | -25.64896636 | -12.82448318 | 0
[10 empty] | 7.96697133 | 0 | -25.67788347 | -12.83894173 | 0
[15 empty] | 6.94403966 | 0 | -21.38813786 | -10.69406893 | 0
[15 empty] | 6.8158984 | 0 | -21.51627912 | -10.75813956 | 0
[15 empty] | 6.74076987 | 0 | -21.59140764 | -10.79570382 | 0
[15 empty] | 6.70558953 | 0 | -21.62658798 | -10.81329399 | 0
15.7428542 | 0 | -48.91783237 | -24.45891619 | 0
15.48485712 | 0 | -49.17582944 | -24.58791472 | 0
15.3653348 | 0 | -49.29535176 | -24.64767588 | 0
15.29635553 | 0 | -49.36433103 | -24.68216552 | 0
[5 empty] | 11.41025586 | 0 | -35.1340703 | -17.56703515 | 0
[5 empty] | 11.15435085 | 0 | -35.38997531 | -17.69498765 | 0
[5 empty] | 11.05917061 | 0 | -35.48515555 | -17.74257778 | 0
[5 empty] | 11.00480666 | 0 | -35.5395195 | -17.76975975 | 0
[10 empty] | 8.27744222 | 0 | -25.43843514 | -12.71921757 | 0
[10 empty] | 8.06258837 | 0 | -25.65328899 | -12.8266445 | 0
[10 empty] | 8.00940574 | 0 | -25.70647161 | -12.85323581 | 0
[10 empty] | 7.95519672 | 0 | -25.76068064 | -12.88034032 | 0
[15 empty] | 6.94787132 | 0 | -21.46555712 | -10.73277856 | 0
[15 empty] | 6.80438079 | 0 | -21.60904764 | -10.80452382 | 0
[15 empty] | 6.74844058 | 0 | -21.66498785 | -10.83249393 | 0
[15 empty] | 6.71202339 | 0 | -21.70140505 | -10.85070253 | 0
15.66290457 | 0 | -48.78406088 | -24.39203044 | 0
15.42232823 | 0 | -49.02463721 | -24.5123186 | 0
15.32351045 | 0 | -49.12345499 | -24.56172749 | 0
15.27130175 | 0 | -49.17566369 | -24.58783185 | 0
[5 empty] | 11.26568326 | 0 | -35.17607273 | -17.58803636 | 0
[5 empty] | 11.13104092 | 0 | -35.31071506 | -17.65535753 | 0
[5 empty] | 11.05332679 | 0 | -35.3884292 | -17.6942146 | 0
[5 empty] | 10.98974447 | 0 | -35.45201152 | -17.72600576 | 0
[10 empty] | 8.23910895 | 0 | -25.42145135 | -12.71072567 | 0
[10 empty] | 8.07438069 | 0 | -25.58617961 | -12.7930898 | 0
[10 empty] | 8.00721293 | 0 | -25.65334738 | -12.82667369 | 0
[10 empty] | 7.96245351 | 0 | -25.6981068 | -12.8490534 | 0
[15 empty] | 7.01522882 | 0 | -21.33880287 | -10.66940144 | 0
[15 empty] | 6.80191244 | 0 | -21.55211926 | -10.77605963 | 0
[15 empty] | 6.74825762 | 0 | -21.60577408 | -10.80288704 | 0
[15 empty] | 6.71804785 | 0 | -21.63598385 | -10.81799192 | 0
15.68480573 | 0 | -48.6829819 | -24.34149095 | 0
15.42945858 | 0 | -48.93832906 | -24.46916453 | 0
15.30725421 | 0 | -49.06053342 | -24.53026671 | 0
15.25185889 | 0 | -49.11592874 | -24.55796437 | 0
[5 empty] | 11.28430132 | 0 | -35.06789752 | -17.53394876 | 0
[5 empty] | 11.12610421 | 0 | -35.22609463 | -17.61304731 | 0
[5 empty] | 11.01953631 | 0 | -35.33266254 | -17.66633127 | 0
[5 empty] | 10.99168875 | 0 | -35.36051009 | -17.68025504 | 0
[10 empty] | 8.23527729 | 0 | -25.35052896 | -12.67526448 | 0
[10 empty] | 8.04832768 | 0 | -25.53747857 | -12.76873928 | 0
[10 empty] | 7.99972518 | 0 | -25.58608107 | -12.79304053 | 0
[10 empty] | 7.93781478 | 0 | -25.64799147 | -12.82399574 | 0
[15 empty] | 6.92213849 | 0 | -21.34656731 | -10.67328366 | 0
[15 empty] | 6.79889463 | 0 | -21.46981117 | -10.73490559 | 0
[15 empty] | 6.73401122 | 0 | -21.53469459 | -10.76734729 | 0
[15 empty] | 6.70662039 | 0 | -21.56208542 | -10.78104271 | 0
15.61689966 | 0 | -48.67447634 | -24.33723817 | 0
15.41519789 | 0 | -48.8761781 | -24.43808905 | 0
15.30342024 | 0 | -48.98795576 | -24.49397788 | 0
15.23059772 | 0 | -49.06077828 | -24.53038914 | 0
[5 empty] | 11.31059103 | 0 | -35.04232484 | -17.52116242 | 0
[5 empty] | 11.09593867 | 0 | -35.2569772 | -17.6284886 | 0
[5 empty] | 11.00547288 | 0 | -35.34744299 | -17.67372149 | 0
[5 empty] | 10.97004679 | 0 | -35.38286907 | -17.69143454 | 0
[10 empty] | 8.18052023 | 0 | -25.43942916 | -12.71971458 | 0
[10 empty] | 8.06752091 | 0 | -25.55242847 | -12.77621424 | 0
[10 empty] | 7.9670325 | 0 | -25.65291689 | -12.82645844 | 0
[10 empty] | 7.93192452 | 0 | -25.68802486 | -12.84401243 | 0
[15 empty] | 6.98620459 | 0 | -21.38112994 | -10.69056497 | 0
[15 empty] | 6.80876805 | 0 | -21.55856647 | -10.77928324 | 0
[15 empty] | 6.73565514 | 0 | -21.63167938 | -10.81583969 | 0
[15 empty] | 6.69819559 | 0 | -21.66913893 | -10.83456947 | 0
15.62127989 | 0 | -48.58554552 | -24.29277276 | 0
15.39627523 | 0 | -48.81055019 | -24.40527509 | 0
15.28771289 | 0 | -48.91911252 | -24.45955626 | 0
15.22242236 | 0 | -48.98440305 | -24.49220153 | 0
[5 empty] | 11.26185159 | 0 | -34.99421452 | -17.49710726 | 0
[5 empty] | 11.09676284 | 0 | -35.15930328 | -17.57965164 | 0
[5 empty] | 11.01077057 | 0 | -35.24529554 | -17.62264777 | 0
[5 empty] | 10.96660671 | 0 | -35.2894594 | -17.6447297 | 0
[10 empty] | 8.24185179 | 0 | -25.33235442 | -12.66617721 | 0
[10 empty] | 8.06752091 | 0 | -25.5066853 | -12.75334265 | 0
[10 empty] | 7.97579823 | 0 | -25.59840798 | -12.79920399 | 0
[10 empty] | 7.93411214 | 0 | -25.64009407 | -12.82004703 | 0
[15 empty] | 6.94896846 | 0 | -21.32146985 | -10.66073492 | 0
[15 empty] | 6.8093175 | 0 | -21.4611208 | -10.7305604 | 0
[15 empty] | 6.71976483 | 0 | -21.55067347 | -10.77533674 | 0
[15 empty] | 6.69162459 | 0 | -21.57881372 | -10.78940686 | 0
15.5703545 | 0 | -48.55692512 | -24.27846256 | 0
15.37022222 | 0 | -48.7570574 | -24.3785287 | 0
15.25739322 | 0 | -48.8698864 | -24.4349432 | 0
15.19120696 | 0 | -48.93607266 | -24.46803633 | 0
[5 empty] | 11.23940186 | 0 | -34.99080647 | -17.49540324 | 0
[5 empty] | 11.10005537 | 0 | -35.13015297 | -17.56507648 | 0
[5 empty] | 11.00273393 | 0 | -35.2274744 | -17.6137372 | 0
[5 empty] | 10.95826628 | 0 | -35.27194205 | -17.63597103 | 0
[10 empty] | 8.21173042 | 0 | -25.32656309 | -12.66328155 | 0
[10 empty] | 8.06039473 | 0 | -25.47789878 | -12.73894939 | 0
[10 empty] | 7.97397134 | 0 | -25.56432217 | -12.78216109 | 0
[10 empty] | 7.93329261 | 0 | -25.60500091 | -12.80250045 | 0
[15 empty] | 6.95718035 | 0 | -21.36201386 | -10.68100693 | 0
[15 empty] | 6.78463395 | 0 | -21.53456026 | -10.76728013 | 0
[15 empty] | 6.73894299 | 0 | -21.58025122 | -10.79012561 | 0
[15 empty] | 6.69319527 | 0 | -21.62599894 | -10.81299947 | 0
15.53859573 | 0 | -48.44624951 | -24.22312475 | 0
15.30742277 | 0 | -48.67742247 | -24.33871124 | 0
15.23912989 | 0 | -48.74571535 | -24.37285767 | 0
15.18594156 | 0 | -48.79890368 | -24.39945184 | 0
[5 empty] | 11.23720759 | 0 | -34.92621027 | -17.46310513 | 0
[5 empty] | 11.04081901 | 0 | -35.12259885 | -17.56129943 | 0
[5 empty] | 10.99086333 | 0 | -35.17255453 | -17.58627727 | 0
[5 empty] | 10.94059552 | 0 | -35.22282234 | -17.61141117 | 0
[10 empty] | 8.23910895 | 0 | -25.29153597 | -12.64576799 | 0
[10 empty] | 8.00718982 | 0 | -25.52345511 | -12.76172755 | 0
[10 empty] | 7.95315204 | 0 | -25.57749289 | -12.78874644 | 0
[10 empty] | 7.9246641 | 0 | -25.60598082 | -12.80299041 | 0
[15 empty] | 6.904069 | 0 | -21.33522601 | -10.667613 | 0
[15 empty] | 6.8062997 | 0 | -21.4329953 | -10.71649765 | 0
[15 empty] | 6.73401122 | 0 | -21.50528378 | -10.75264189 | 0
[15 empty] | 6.70333324 | 0 | -21.53596176 | -10.76798088 | 0
15.51286291 | 0 | -48.50938534 | -24.25469267 | 0
15.30824694 | 0 | -48.7140013 | -24.35700065 | 0
15.23237124 | 0 | -48.789877 | -24.3949385 | 0
15.15944294 | 0 | -48.86280531 | -24.43140265 | 0
[5 empty] | 11.2454278 | 0 | -34.91834847 | -17.45917423 | 0
[5 empty] | 11.03258977 | 0 | -35.1311865 | -17.56559325 | 0
[5 empty] | 10.98556563 | 0 | -35.17821064 | -17.58910532 | 0
[5 empty] | 10.93223938 | 0 | -35.23153689 | -17.61576844 | 0
[10 empty] | 8.16190216 | 0 | -25.30554045 | -12.65277023 | 0
[10 empty] | 8.01925687 | 0 | -25.44818574 | -12.72409287 | 0
[10 empty] | 7.9754323 | 0 | -25.49201032 | -12.74600516 | 0
[10 empty] | 7.9348 | 0 | -25.53264261 | -12.76632131 | 0
[15 empty] | 6.97141819 | 0 | -21.30787547 | -10.65393774 | 0
[15 empty] | 6.78737703 | 0 | -21.49191663 | -10.74595831 | 0
[15 empty] | 6.71063317 | 0 | -21.56866049 | -10.78433025 | 0
[15 empty] | 6.68409349 | 0 | -21.59520017 | -10.79760008 | 0
15.59719277 | 0 | -48.33910491 | -24.16955245 | 0
15.31647202 | 0 | -48.61982566 | -24.30991283 | 0
15.20387846 | 0 | -48.73241922 | -24.36620961 | 0
15.13589372 | 0 | -48.80040396 | -24.40020198 | 0
[5 empty] | 11.21968666 | 0 | -34.88636484 | -17.44318242 | 0
[5 empty] | 11.06193531 | 0 | -35.0441162 | -17.5220581 | 0
[5 empty] | 10.95086309 | 0 | -35.15518841 | -17.5775942 | 0
[5 empty] | 10.92676505 | 0 | -35.17928646 | -17.58964323 | 0
[10 empty] | 8.19036952 | 0 | -25.27770719 | -12.6388536 | 0
[10 empty] | 8.00746454 | 0 | -25.46061217 | -12.73030608 | 0
[10 empty] | 7.94894937 | 0 | -25.51912734 | -12.75956367 | 0
[10 empty] | 7.91330188 | 0 | -25.55477483 | -12.77738742 | 0
[15 empty] | 6.95225155 | 0 | -21.31447302 | -10.65723651 | 0
[15 empty] | 6.77915196 | 0 | -21.48757262 | -10.74378631 | 0
[15 empty] | 6.73255027 | 0 | -21.53417431 | -10.76708715 | 0
[15 empty] | 6.68121945 | 0 | -21.58550512 | -10.79275256 | 0
15.52545504 | 0 | -48.53949818 | -24.26974909 | 0
15.30221133 | 0 | -48.76274188 | -24.38137094 | 0
15.18342231 | 0 | -48.88153091 | -24.44076545 | 0
15.11699947 | 0 | -48.94795374 | -24.47397687 | 0
[5 empty] | 11.2109262 | 0 | -35.03728069 | -17.51864035 | 0
[5 empty] | 11.03560757 | 0 | -35.21259932 | -17.60629966 | 0
[5 empty] | 10.94447037 | 0 | -35.30373652 | -17.65186826 | 0
[5 empty] | 10.90771986 | 0 | -35.34048702 | -17.67024351 | 0
[10 empty] | 8.20242139 | 0 | -25.32749039 | -12.6637452 | 0
[10 empty] | 8.01267598 | 0 | -25.5172358 | -12.7586179 | 0
[10 empty] | 7.93397388 | 0 | -25.5959379 | -12.79796895 | 0
[10 empty] | 7.90275959 | 0 | -25.62715219 | -12.8135761 | 0
[15 empty] | 6.95389726 | 0 | -21.32570813 | -10.66285406 | 0
[15 empty] | 6.77174689 | 0 | -21.50785849 | -10.75392925 | 0
[15 empty] | 6.70113557 | 0 | -21.57846981 | -10.78923491 | 0
[15 empty] | 6.67930135 | 0 | -21.60030403 | -10.80015201 | 0
15.53148097 | 0 | -48.40661349 | -24.20330674 | 0
15.27917613 | 0 | -48.65891833 | -24.32945917 | 0
15.17264673 | 0 | -48.76544774 | -24.38272387 | 0
15.09495689 | 0 | -48.84313758 | -24.42156879 | 0
[5 empty] | 11.19175956 | 0 | -34.86915674 | -17.43457837 | 0
[5 empty] | 11.0136671 | 0 | -35.0472492 | -17.5236246 | 0
[5 empty] | 10.92803393 | 0 | -35.13288237 | -17.56644118 | 0
[5 empty] | 10.88843002 | 0 | -35.17248628 | -17.58624314 | 0
[10 empty] | 8.18325476 | 0 | -25.27167 | -12.635835 | 0
[10 empty] | 8.02528831 | 0 | -25.42963644 | -12.71481822 | 0
[10 empty] | 7.93799081 | 0 | -25.51693394 | -12.75846697 | 0
[10 empty] | 7.89919977 | 0 | -25.55572498 | -12.77786249 | 0
[15 empty] | 6.94403966 | 0 | -21.31262808 | -10.65631404 | 0
[15 empty] | 6.80081354 | 0 | -21.4558542 | -10.7279271 | 0
[15 empty] | 6.69711864 | 0 | -21.5595491 | -10.77977455 | 0
[15 empty] | 6.67560646 | 0 | -21.58106128 | -10.79053064 | 0
15.46630943 | 0 | -48.45144992 | -24.22572496 | 0
15.28466229 | 0 | -48.63309706 | -24.31654853 | 0
15.14269299 | 0 | -48.77506637 | -24.38753318 | 0
15.08824872 | 0 | -48.82951063 | -24.41475531 | 0
[5 empty] | 11.20216573 | 0 | -34.9426332 | -17.4713166 | 0
[5 empty] | 11.01284709 | 0 | -35.13195184 | -17.56597592 | 0
[5 empty] | 10.93990454 | 0 | -35.20489439 | -17.6024472 | 0
[5 empty] | 10.88883941 | 0 | -35.25595953 | -17.62797976 | 0
[10 empty] | 8.16353956 | 0 | -25.28240416 | -12.64120208 | 0
[10 empty] | 8.01157708 | 0 | -25.43436664 | -12.71718332 | 0
[10 empty] | 7.92301533 | 0 | -25.52292839 | -12.76146419 | 0
[10 empty] | 7.89276592 | 0 | -25.55317779 | -12.7765889 | 0
[15 empty] | 6.93746515 | 0 | -21.33792171 | -10.66896086 | 0
[15 empty] | 6.77394052 | 0 | -21.50144634 | -10.75072317 | 0
[15 empty] | 6.69930868 | 0 | -21.57607818 | -10.78803909 | 0
[15 empty] | 6.65821678 | 0 | -21.61717009 | -10.80858504 | 0
15.51066864 | 0 | -48.31546668 | -24.15773334 | 0
15.24571805 | 0 | -48.58041726 | -24.29020863 | 0
15.13228333 | 0 | -48.69385198 | -24.34692599 | 0
15.06497381 | 0 | -48.76116151 | -24.38058075 | 0
[5 empty] | 11.1879279 | 0 | -34.83030251 | -17.41515126 | 0
[5 empty] | 10.95086765 | 0 | -35.06736276 | -17.53368138 | 0
[5 empty] | 10.92036323 | 0 | -35.09786718 | -17.54893359 | 0
[5 empty] | 10.87840581 | 0 | -35.1398246 | -17.5699123 | 0
[10 empty] | 8.16682265 | 0 | -25.2751685 | -12.63758425 | 0
[10 empty] | 7.9973164 | 0 | -25.44467475 | -12.72233738 | 0
[10 empty] | 7.92228347 | 0 | -25.51970768 | -12.75985384 | 0
[10 empty] | 7.89865323 | 0 | -25.54333792 | -12.77166896 | 0
[15 empty] | 6.90460925 | 0 | -21.28872681 | -10.64436341 | 0
[15 empty] | 6.7821656 | 0 | -21.41117047 | -10.70558523 | 0
[15 empty] | 6.69949165 | 0 | -21.49384441 | -10.74692221 | 0
[15 empty] | 6.6627346 | 0 | -21.53060146 | -10.76530073 | 0
15.63551772 | 0 | -48.35632592 | -24.17816296 | 0
15.41849042 | 0 | -48.57335322 | -24.28667661 | 0
15.26323704 | 0 | -48.7286066 | -24.3643033 | 0
15.19627341 | 0 | -48.79557023 | -24.39778512 | 0
[5 empty] | 11.21530643 | 0 | -34.84058984 | -17.42029492 | 0
[5 empty] | 11.04822407 | 0 | -35.0076722 | -17.5038361 | 0
[5 empty] | 10.96967532 | 0 | -35.08622096 | -17.54311048 | 0
[5 empty] | 10.91677138 | 0 | -35.13912489 | -17.56956245 | 0
[10 empty] | 8.13944412 | 0 | -25.27713301 | -12.63856651 | 0
[10 empty] | 8.01459488 | 0 | -25.40198225 | -12.70099113 | 0
[10 empty] | 7.96100571 | 0 | -25.45557142 | -12.72778571 | 0
[10 empty] | 7.91727316 | 0 | -25.49930398 | -12.74965199 | 0
[15 empty] | 6.92870469 | 0 | -21.30512325 | -10.65256162 | 0
[15 empty] | 6.78655286 | 0 | -21.44727508 | -10.72363754 | 0
[15 empty] | 6.70186743 | 0 | -21.5319605 | -10.76598025 | 0
[15 empty] | 6.69093881 | 0 | -21.54288913 | -10.77144456 | 0
15.55666523 | 0 | -48.23601636 | -24.11800818 | 0
15.31976454 | 0 | -48.47291705 | -24.23645853 | 0
15.20625424 | 0 | -48.58642735 | -24.29321368 | 0
15.13534717 | 0 | -48.65733442 | -24.32866721 | 0
[5 empty] | 11.16383247 | 0 | -34.82290733 | -17.41145367 | 0
[5 empty] | 11.02792778 | 0 | -34.95881201 | -17.47940601 | 0
[5 empty] | 10.96109255 | 0 | -35.02564725 | -17.51282362 | 0
[5 empty] | 10.88897656 | 0 | -35.09776323 | -17.54888162 | 0
[10 empty] | 8.15861076 | 0 | -25.23392202 | -12.61696101 | 0
[10 empty] | 8.01925687 | 0 | -25.3732759 | -12.68663795 | 0
[10 empty] | 7.94438353 | 0 | -25.44814924 | -12.72407462 | 0
[10 empty] | 7.90317106 | 0 | -25.48936172 | -12.74468086 | 0
[15 empty] | 6.93965942 | 0 | -21.3124942 | -10.6562471 | 0
[15 empty] | 6.77969724 | 0 | -21.47245638 | -10.73622819 | 0
[15 empty] | 6.70460638 | 0 | -21.54754724 | -10.77377362 | 0
[15 empty] | 6.68532581 | 0 | -21.56682781 | -10.7834139 | 0
15.47398107 | 0 | -48.11006929 | -24.05503464 | 0
15.26793325 | 0 | -48.31611711 | -24.15805856 | 0
15.15767124 | 0 | -48.42637912 | -24.21318956 | 0
15.08824872 | 0 | -48.49580164 | -24.24790082 | 0
[5 empty] | 11.21037763 | 0 | -34.73835695 | -17.36917848 | 0
[5 empty] | 11.00955456 | 0 | -34.93918002 | -17.46959001 | 0
[5 empty] | 10.93369479 | 0 | -35.01503979 | -17.50751989 | 0
[5 empty] | 10.89212699 | 0 | -35.05660759 | -17.52830379 | 0
[10 empty] | 8.15039886 | 0 | -25.21235416 | -12.60617708 | 0
[10 empty] | 7.97565481 | 0 | -25.3870982 | -12.6935491 | 0
[10 empty] | 7.92228347 | 0 | -25.44046955 | -12.72023478 | 0
[10 empty] | 7.89180583 | 0 | -25.47094719 | -12.73547359 | 0
[15 empty] | 6.94841989 | 0 | -21.27577339 | -10.63788669 | 0
[15 empty] | 6.79587683 | 0 | -21.42831645 | -10.71415822 | 0
[15 empty] | 6.70351136 | 0 | -21.52068192 | -10.76034096 | 0
[15 empty] | 6.65917687 | 0 | -21.56501641 | -10.78250821 | 0
15.45919467 | 0 | -48.1437848 | -24.0718924 | 0
15.2528484 | 0 | -48.35013108 | -24.17506554 | 0
15.12442966 | 0 | -48.47854982 | -24.23927491 | 0
15.07400946 | 0 | -48.52897001 | -24.26448501 | 0
[5 empty] | 11.19833407 | 0 | -34.74508498 | -17.37254249 | 0
[5 empty] | 10.9966675 | 0 | -34.94675155 | -17.47337577 | 0
[5 empty] | 10.91871931 | 0 | -35.02469974 | -17.51234987 | 0
[5 empty] | 10.8655645 | 0 | -35.07785455 | -17.53892728 | 0
[10 empty] | 8.19804116 | 0 | -25.18996636 | -12.59498318 | 0
[10 empty] | 7.98964077 | 0 | -25.39836674 | -12.69918337 | 0
[10 empty] | 7.92118844 | 0 | -25.46681907 | -12.73340954 | 0
[10 empty] | 7.88167501 | 0 | -25.5063325 | -12.75316625 | 0
[15 empty] | 6.95663178 | 0 | -21.2418991 | -10.62094955 | 0
[15 empty] | 6.74486971 | 0 | -21.45366118 | -10.72683059 | 0
[15 empty] | 6.70752829 | 0 | -21.49100259 | -10.7455013 | 0
[15 empty] | 6.66547356 | 0 | -21.53305732 | -10.76652866 | 0
15.4520716 | 0 | -48.04520186 | -24.02260093 | 0
15.20047182 | 0 | -48.29680164 | -24.14840082 | 0
15.1187688 | 0 | -48.37850465 | -24.18925233 | 0
15.03690468 | 0 | -48.46036877 | -24.23018439 | 0
[5 empty] | 11.15069177 | 0 | -34.6779541 | -17.33897705 | 0
[5 empty] | 10.99008245 | 0 | -34.83856342 | -17.41928171 | 0
[5 empty] | 10.90721186 | 0 | -34.92143401 | -17.46071701 | 0
[5 empty] | 10.84160588 | 0 | -34.98703999 | -17.49351999 | 0
[10 empty] | 8.11699439 | 0 | -25.19661312 | -12.59830656 | 0
[10 empty] | 7.99978475 | 0 | -25.31382276 | -12.65691138 | 0
[10 empty] | 7.90730798 | 0 | -25.40629953 | -12.70314977 | 0
[10 empty] | 7.87674572 | 0 | -25.4368618 | -12.7184309 | 0
[15 empty] | 6.88490236 | 0 | -21.24707186 | -10.62353593 | 0
[15 empty] | 6.75885567 | 0 | -21.37311856 | -10.68655928 | 0
[15 empty] | 6.70277949 | 0 | -21.42919473 | -10.71459736 | 0
[15 empty] | 6.66300891 | 0 | -21.46896531 | -10.73448265 | 0
15.89125015 | 0 | -48.14908114 | -24.07454057 | 0
15.65076971 | 0 | -48.38956158 | -24.19478079 | 0
15.54140347 | 0 | -48.49892782 | -24.24946391 | 0
15.46667594 | 0 | -48.57365535 | -24.28682768 | 0
[5 empty] | 11.43982035 | 0 | -34.72599586 | -17.36299793 | 0
[5 empty] | 11.23744659 | 0 | -34.92836962 | -17.46418481 | 0
[5 empty] | 11.16017335 | 0 | -35.00564286 | -17.50282143 | 0
[5 empty] | 11.10817636 | 0 | -35.05763984 | -17.52881992 | 0
[10 empty] | 8.30863406 | 0 | -25.20131453 | -12.60065727 | 0
[10 empty] | 8.13251815 | 0 | -25.37743044 | -12.68871522 | 0
[10 empty] | 8.06565945 | 0 | -25.44428914 | -12.72214457 | 0
[10 empty] | 8.02420268 | 0 | -25.48574592 | -12.74287296 | 0
[15 empty] | 7.0110818 | 0 | -21.32107456 | -10.66053728 | 0
[15 empty] | 6.86032462 | 0 | -21.47183173 | -10.73591587 | 0
[15 empty] | 6.79154292 | 0 | -21.54061344 | -10.77030672 | 0
[15 empty] | 6.74556835 | 0 | -21.58658801 | -10.793294 | 0
15.88412708 | 0 | -48.04548677 | -24.02274339 | 0
15.6795658 | 0 | -48.25004805 | -24.12502403 | 0
15.53738377 | 0 | -48.39223008 | -24.19611504 | 0
15.46722456 | 0 | -48.46238929 | -24.23119464 | 0
[5 empty] | 11.39382375 | 0 | -34.71626856 | -17.35813428 | 0
[5 empty] | 11.21907337 | 0 | -34.89101894 | -17.44550947 | 0
[5 empty] | 11.14537806 | 0 | -34.96471426 | -17.48235713 | 0
[5 empty] | 11.08298335 | 0 | -35.02710896 | -17.51355448 | 0
[10 empty] | 8.31303265 | 0 | -25.14682683 | -12.57341341 | 0
[10 empty] | 8.1300498 | 0 | -25.32980968 | -12.66490484 | 0
[10 empty] | 8.05104713 | 0 | -25.40881235 | -12.70440617 | 0
[10 empty] | 8.0202314 | 0 | -25.43962808 | -12.71981404 | 0
[15 empty] | 7.02453785 | 0 | -21.26779966 | -10.63389983 | 0
[15 empty] | 6.87760311 | 0 | -21.4147344 | -10.7073672 | 0
[15 empty] | 6.80359927 | 0 | -21.48873825 | -10.74436912 | 0
[15 empty] | 6.74638921 | 0 | -21.5459483 | -10.77297415 | 0

## sgl29bc_on_referenzII1
Gesamtwiderstand @5bar [mOhm*cm2] | Bulkwiderstand @5bar [mOhm*cm2] | Durchgangswiderstand @5bar [mOhm*cm2] | Kontaktwiderstand @5bar [mOhm*cm2] | Korrekturwert GDL @5bar/cycle [mOhm*cm2] | Gesamtwiderstand @10bar [mOhm*cm2] | Bulkwiderstand @10bar [mOhm*cm2] | Durchgangswiderstand @10bar [mOhm*cm2] | Kontaktwiderstand @10bar [mOhm*cm2] | Korrekturwert GDL @10bar/cycle [mOhm*cm2] | Gesamtwiderstand @20bar [mOhm*cm2] | Bulkwiderstand @20bar [mOhm*cm2] | Durchgangswiderstand @20bar [mOhm*cm2] | Kontaktwiderstand @20bar [mOhm*cm2] | Korrekturwert GDL @20bar/cycle [mOhm*cm2] | Gesamtwiderstand @30bar [mOhm*cm2] | Bulkwiderstand @30bar [mOhm*cm2] | Durchgangswiderstand @30bar [mOhm*cm2] | Kontaktwiderstand @30bar [mOhm*cm2] | Korrekturwert GDL @30bar/cycle [mOhm*cm2] | GW @ 5bar | GW @ 10bar | GW @ 20bar | GW @ 30bar
21.01909806 | 0 | -67.09077053 | -33.54538527 | 0 | [15 empty] | 15.834 | 11.29727 | 8.074254 | 6.721022
20.81297282 | 0 | -67.29689577 | -33.64844788 | 0
20.68110003 | 0 | -67.42876856 | -33.71438428 | 0
20.61251619 | 0 | -67.4973524 | -33.7486762 | 0
[5 empty] | 14.2453734 | 0 | -45.25594288 | -22.62797144 | 0
[5 empty] | 14.06378504 | 0 | -45.43753124 | -22.71876562 | 0
[5 empty] | 14.02997814 | 0 | -45.47133814 | -22.73566907 | 0
[5 empty] | 13.96322127 | 0 | -45.53809501 | -22.7690475 | 0
[10 empty] | 9.2641274 | 0 | -29.7070286 | -14.8535143 | 0
[10 empty] | 9.19501944 | 0 | -29.77613656 | -14.88806828 | 0
[10 empty] | 9.14554172 | 0 | -29.82561428 | -14.91280714 | 0
[10 empty] | 9.09263961 | 0 | -29.87851639 | -14.93925819 | 0
[15 empty] | 7.14290923 | 0 | -22.57585876 | -11.28792938 | 0
[15 empty] | 6.99493093 | 0 | -22.72383705 | -11.36191853 | 0
[15 empty] | 6.91527041 | 0 | -22.80349757 | -11.40174878 | 0
[15 empty] | 6.88957327 | 0 | -22.82919471 | -11.41459736 | 0
19.11388161 | 0 | -58.33405163 | -29.16702581 | 0
18.89577668 | 0 | -58.55215655 | -29.27607828 | 0
18.78391395 | 0 | -58.66401928 | -29.33200964 | 0
18.69449752 | 0 | -58.75343571 | -29.37671785 | 0
[5 empty] | 13.22252632 | 0 | -41.1770997 | -20.58854985 | 0
[5 empty] | 13.12064915 | 0 | -41.27897687 | -20.63948844 | 0
[5 empty] | 13.08014065 | 0 | -41.31948537 | -20.65974268 | 0
[5 empty] | 13.01748654 | 0 | -41.38213948 | -20.69106974 | 0
[10 empty] | 9.02988831 | 0 | -28.58609391 | -14.29304696 | 0
[10 empty] | 8.9358482 | 0 | -28.68013403 | -14.34006701 | 0
[10 empty] | 8.89585467 | 0 | -28.72012755 | -14.36006377 | 0
[10 empty] | 8.83044394 | 0 | -28.78553828 | -14.39276914 | 0
[15 empty] | 7.08982146 | 0 | -22.60467648 | -11.30233824 | 0
[15 empty] | 6.96988342 | 0 | -22.72461452 | -11.36230726 | 0
[15 empty] | 6.92663812 | 0 | -22.76785982 | -11.38392991 | 0
[15 empty] | 6.89299422 | 0 | -22.80150372 | -11.40075186 | 0
17.86391423 | 0 | -56.3382838 | -28.1691419 | 0
17.6350258 | 0 | -56.56717223 | -28.28358611 | 0
17.53747891 | 0 | -56.66471913 | -28.33235956 | 0
17.45769159 | 0 | -56.74450644 | -28.37225322 | 0
[5 empty] | 12.57510639 | 0 | -40.01812191 | -20.00906096 | 0
[5 empty] | 12.46450421 | 0 | -40.12872409 | -20.06436205 | 0
[5 empty] | 12.40316983 | 0 | -40.19005847 | -20.09502924 | 0
[5 empty] | 12.34434532 | 0 | -40.24888298 | -20.12444149 | 0
[10 empty] | 8.82247968 | 0 | -28.11287623 | -14.05643811 | 0
[10 empty] | 8.68818717 | 0 | -28.24716874 | -14.12358437 | 0
[10 empty] | 8.64853905 | 0 | -28.28681686 | -14.14340843 | 0
[10 empty] | 8.60478614 | 0 | -28.33056977 | -14.16528489 | 0
[15 empty] | 7.05753353 | 0 | -22.55713338 | -11.27856669 | 0
[15 empty] | 6.95043497 | 0 | -22.66423193 | -11.33211597 | 0
[15 empty] | 6.89634146 | 0 | -22.71832545 | -11.35916272 | 0
[15 empty] | 6.87137392 | 0 | -22.74329298 | -11.37164649 | 0
17.29804063 | 0 | -55.4849139 | -27.74245695 | 0
17.11230045 | 0 | -55.67065408 | -27.83532704 | 0
17.03700774 | 0 | -55.74594679 | -27.87297339 | 0
16.95355591 | 0 | -55.82939863 | -27.91469931 | 0
[5 empty] | 12.24564822 | 0 | -39.47587286 | -19.73793643 | 0
[5 empty] | 12.15711728 | 0 | -39.5644038 | -19.7822019 | 0
[5 empty] | 12.06715003 | 0 | -39.65437105 | -19.82718552 | 0
[5 empty] | 12.03288761 | 0 | -39.68863347 | -19.84431673 | 0
[10 empty] | 8.62163331 | 0 | -27.8393438 | -13.9196719 | 0
[10 empty] | 8.55503788 | 0 | -27.90593923 | -13.95296962 | 0
[10 empty] | 8.48846762 | 0 | -27.97250949 | -13.98625474 | 0
[10 empty] | 8.45891094 | 0 | -28.00206617 | -14.00103309 | 0
[15 empty] | 6.98638711 | 0 | -22.53865333 | -11.26932667 | 0
[15 empty] | 6.92221663 | 0 | -22.60282381 | -11.3014119 | 0
[15 empty] | 6.889953 | 0 | -22.63508744 | -11.31754372 | 0
[15 empty] | 6.85345588 | 0 | -22.67158456 | -11.33579228 | 0
17.21775596 | 0 | -54.58441352 | -27.29220676 | 0
17.08463101 | 0 | -54.71753846 | -27.35876923 | 0
16.98517153 | 0 | -54.81699795 | -27.40849897 | 0
16.91537715 | 0 | -54.88679232 | -27.44339616 | 0
[5 empty] | 12.24564822 | 0 | -38.99581137 | -19.49790568 | 0
[5 empty] | 12.13383071 | 0 | -39.10762887 | -19.55381444 | 0
[5 empty] | 12.09379813 | 0 | -39.14766145 | -19.57383073 | 0
[5 empty] | 12.06437834 | 0 | -39.17708124 | -19.58854062 | 0
[10 empty] | 8.58332306 | 0 | -27.68649578 | -13.84324789 | 0
[10 empty] | 8.55613567 | 0 | -27.71368317 | -13.85684158 | 0
[10 empty] | 8.51274429 | 0 | -27.75707454 | -13.87853727 | 0
[10 empty] | 8.47793255 | 0 | -27.79188629 | -13.89594314 | 0
[15 empty] | 7.00389752 | 0 | -22.44978005 | -11.22489002 | 0
[15 empty] | 6.92385917 | 0 | -22.5298184 | -11.2649092 | 0
[15 empty] | 6.88027891 | 0 | -22.57339866 | -11.28669933 | 0
[15 empty] | 6.84674772 | 0 | -22.60692984 | -11.30346492 | 0
17.03370657 | 0 | -54.0676997 | -27.03384985 | 0
16.79779033 | 0 | -54.30361593 | -27.15180797 | 0
16.71832487 | 0 | -54.3830814 | -27.1915407 | 0
16.65097829 | 0 | -54.45042797 | -27.22521399 | 0
[5 empty] | 12.07544506 | 0 | -38.6211014 | -19.3105507 | 0
[5 empty] | 11.94424474 | 0 | -38.75230172 | -19.37615086 | 0
[5 empty] | 11.86309359 | 0 | -38.83345287 | -19.41672643 | 0
[5 empty] | 11.83299454 | 0 | -38.86355192 | -19.43177596 | 0
[10 empty] | 8.4957544 | 0 | -27.44122712 | -13.72061356 | 0
[10 empty] | 8.4539492 | 0 | -27.48303233 | -13.74151616 | 0
[10 empty] | 8.38479519 | 0 | -27.55218633 | -13.77609317 | 0
[10 empty] | 8.3599142 | 0 | -27.57706733 | -13.78853367 | 0
[15 empty] | 6.99709109 | 0 | -22.40952888 | -11.20476444 | 0
[15 empty] | 6.89810671 | 0 | -22.50851326 | -11.25425663 | 0
[15 empty] | 6.867502 | 0 | -22.53911797 | -11.26955899 | 0
[15 empty] | 6.8570157 | 0 | -22.54960428 | -11.27480214 | 0
16.77821321 | 0 | -53.86910779 | -26.9345539 | 0
16.6095766 | 0 | -54.0377444 | -27.0188722 | 0
16.49911732 | 0 | -54.14820368 | -27.07410184 | 0
16.46105185 | 0 | -54.18626915 | -27.09313458 | 0
[5 empty] | 11.87952452 | 0 | -38.40190807 | -19.20095404 | 0
[5 empty] | 11.79712766 | 0 | -38.48430494 | -19.24215247 | 0
[5 empty] | 11.72821028 | 0 | -38.55322231 | -19.27661116 | 0
[5 empty] | 11.68940761 | 0 | -38.59202498 | -19.29601249 | 0
[10 empty] | 8.46899099 | 0 | -27.30958804 | -13.65479402 | 0
[10 empty] | 8.36299018 | 0 | -27.41558885 | -13.70779443 | 0
[10 empty] | 8.30905077 | 0 | -27.46952827 | -13.73476413 | 0
[10 empty] | 8.29168546 | 0 | -27.48689357 | -13.74344679 | 0
[15 empty] | 6.97051311 | 0 | -22.40650578 | -11.20325289 | 0
[15 empty] | 6.87673712 | 0 | -22.50028177 | -11.25014088 | 0
[15 empty] | 6.84596522 | 0 | -22.53105367 | -11.26552684 | 0
[15 empty] | 6.81088736 | 0 | -22.56613153 | -11.28306577 | 0
16.65827942 | 0 | -53.36029852 | -26.68014926 | 0
16.48766308 | 0 | -53.53091486 | -26.76545743 | 0
16.37573378 | 0 | -53.64284416 | -26.82142208 | 0
16.3336481 | 0 | -53.68492984 | -26.84246492 | 0
[5 empty] | 11.83427958 | 0 | -38.12233215 | -19.06116607 | 0
[5 empty] | 11.72808712 | 0 | -38.2285246 | -19.1142623 | 0
[5 empty] | 11.67984256 | 0 | -38.27676917 | -19.13838459 | 0
[5 empty] | 11.63138446 | 0 | -38.32522727 | -19.16261363 | 0
[10 empty] | 8.42191612 | 0 | -27.14661263 | -13.57330631 | 0
[10 empty] | 8.30573432 | 0 | -27.26279442 | -13.63139721 | 0
[10 empty] | 8.28258551 | 0 | -27.28594323 | -13.64297161 | 0
[10 empty] | 8.2442014 | 0 | -27.32432734 | -13.66216367 | 0
[15 empty] | 6.94345265 | 0 | -22.37400532 | -11.18700266 | 0
[15 empty] | 6.8734479 | 0 | -22.44401008 | -11.22200504 | 0
[15 empty] | 6.82771132 | 0 | -22.48974666 | -11.24487333 | 0
[15 empty] | 6.79677316 | 0 | -22.52068482 | -11.26034241 | 0
16.5099961 | 0 | -53.12045202 | -26.56022601 | 0
16.34163963 | 0 | -53.28880848 | -26.64440424 | 0
16.2572787 | 0 | -53.37316941 | -26.6865847 | 0
16.19488689 | 0 | -53.43556122 | -26.71778061 | 0
[5 empty] | 11.76804575 | 0 | -37.94019396 | -18.97009698 | 0
[5 empty] | 11.64233848 | 0 | -38.06590123 | -19.03295061 | 0
[5 empty] | 11.57471015 | 0 | -38.13352956 | -19.06676478 | 0
[5 empty] | 11.53792015 | 0 | -38.17031956 | -19.08515978 | 0
[10 empty] | 8.31846106 | 0 | -27.07077064 | -13.53538532 | 0
[10 empty] | 8.27586929 | 0 | -27.11336241 | -13.55668121 | 0
[10 empty] | 8.22855794 | 0 | -27.16067376 | -13.58033688 | 0
[10 empty] | 8.20944152 | 0 | -27.17979019 | -13.58989509 | 0
[15 empty] | 6.90951321 | 0 | -22.32460364 | -11.16230182 | 0
[15 empty] | 6.8271492 | 0 | -22.40696765 | -11.20348383 | 0
[15 empty] | 6.80617453 | 0 | -22.42794232 | -11.21397116 | 0
[15 empty] | 6.78912998 | 0 | -22.44498687 | -11.22249344 | 0
16.5297034 | 0 | -52.89461926 | -26.44730963 | 0
16.33095691 | 0 | -53.09336575 | -26.54668288 | 0
16.2614758 | 0 | -53.16284686 | -26.58142343 | 0
16.19724634 | 0 | -53.22707632 | -26.61353816 | 0
[5 empty] | 11.76148218 | 0 | -37.80334093 | -18.90167046 | 0
[5 empty] | 11.64124068 | 0 | -37.92358243 | -18.96179121 | 0
[5 empty] | 11.61486375 | 0 | -37.94995936 | -18.97497968 | 0
[5 empty] | 11.55393026 | 0 | -38.01089286 | -19.00544643 | 0
[10 empty] | 8.32338789 | 0 | -27.0336557 | -13.51682785 | 0
[10 empty] | 8.28683061 | 0 | -27.07021297 | -13.53510649 | 0
[10 empty] | 8.23330357 | 0 | -27.12374001 | -13.56187001 | 0
[10 empty] | 8.22121024 | 0 | -27.13583335 | -13.56791667 | 0
[15 empty] | 6.84875455 | 0 | -22.33375103 | -11.16687552 | 0
[15 empty] | 6.83975306 | 0 | -22.34275253 | -11.17137626 | 0
[15 empty] | 6.80854873 | 0 | -22.37395685 | -11.18697843 | 0
[15 empty] | 6.79049877 | 0 | -22.39200681 | -11.19600341 | 0
16.46893644 | 0 | -52.50185404 | -26.25092702 | 0
16.31780416 | 0 | -52.65298632 | -26.32649316 | 0
16.23300204 | 0 | -52.73778844 | -26.36889422 | 0
16.1744983 | 0 | -52.79629218 | -26.39814609 | 0
[5 empty] | 11.71714074 | 0 | -37.57185573 | -18.78592787 | 0
[5 empty] | 11.61603712 | 0 | -37.67295935 | -18.83647967 | 0
[5 empty] | 11.56120464 | 0 | -37.72779183 | -18.86389592 | 0
[5 empty] | 11.52726818 | 0 | -37.7617283 | -18.88086415 | 0
[10 empty] | 8.31517928 | 0 | -26.8710076 | -13.4355038 | 0
[10 empty] | 8.28573282 | 0 | -26.90045406 | -13.45022703 | 0
[10 empty] | 8.22600367 | 0 | -26.96018321 | -13.4800916 | 0
[10 empty] | 8.20054547 | 0 | -26.98564141 | -13.49282071 | 0
[15 empty] | 6.91881852 | 0 | -22.22258054 | -11.11129027 | 0
[15 empty] | 6.83701273 | 0 | -22.30438633 | -11.15219316 | 0
[15 empty] | 6.80362026 | 0 | -22.33777879 | -11.1688894 | 0
[15 empty] | 6.79118213 | 0 | -22.35021692 | -11.17510846 | 0
16.39778408 | 0 | -52.13305732 | -26.06652866 | 0
16.1936992 | 0 | -52.33714221 | -26.1685711 | 0
16.10998418 | 0 | -52.42085723 | -26.21042861 | 0
16.06307271 | 0 | -52.46776869 | -26.23388435 | 0
[5 empty] | 11.63831982 | 0 | -37.34244506 | -18.67122253 | 0
[5 empty] | 11.54507961 | 0 | -37.43568527 | -18.71784263 | 0
[5 empty] | 11.49020307 | 0 | -37.49056181 | -18.7452809 | 0
[5 empty] | 11.44785709 | 0 | -37.53290779 | -18.7664539 | 0
[10 empty] | 8.27850641 | 0 | -26.73693248 | -13.36846624 | 0
[10 empty] | 8.19477796 | 0 | -26.82066093 | -13.41033046 | 0
[10 empty] | 8.18384156 | 0 | -26.83159733 | -13.41579866 | 0
[10 empty] | 8.14988928 | 0 | -26.8655496 | -13.4327748 | 0
[15 empty] | 6.85805986 | 0 | -22.20374528 | -11.10187264 | 0
[15 empty] | 6.84386147 | 0 | -22.21794366 | -11.10897183 | 0
[15 empty] | 6.79376332 | 0 | -22.26804182 | -11.13402091 | 0
[15 empty] | 6.77339197 | 0 | -22.28841317 | -11.14420658 | 0
16.35617608 | 0 | -51.91354252 | -25.95677126 | 0
16.19123332 | 0 | -52.07848528 | -26.03924264 | 0
16.1158241 | 0 | -52.1538945 | -26.07694725 | 0
16.0667676 | 0 | -52.202951 | -26.1014755 | 0
[5 empty] | 11.63284464 | 0 | -37.16070243 | -18.58035121 | 0
[5 empty] | 11.51247841 | 0 | -37.28106867 | -18.64053433 | 0
[5 empty] | 11.48235464 | 0 | -37.31119243 | -18.65559622 | 0
[5 empty] | 11.42830656 | 0 | -37.36524052 | -18.68262026 | 0
[10 empty] | 8.27303123 | 0 | -26.63306645 | -13.31653323 | 0
[10 empty] | 8.21696673 | 0 | -26.68913095 | -13.34456548 | 0
[10 empty] | 8.17179326 | 0 | -26.73430443 | -13.36715221 | 0
[10 empty] | 8.14416729 | 0 | -26.76193039 | -13.3809652 | 0
[15 empty] | 6.93414735 | 0 | -22.11027594 | -11.05513797 | 0
[15 empty] | 6.81043692 | 0 | -22.23398636 | -11.11699318 | 0
[15 empty] | 6.77733785 | 0 | -22.26708543 | -11.13354272 | 0
[15 empty] | 6.75300338 | 0 | -22.29141991 | -11.14570995 | 0
16.38738208 | 0 | -51.63698321 | -25.8184916 | 0
16.22109835 | 0 | -51.80326695 | -25.90163347 | 0
16.12878385 | 0 | -51.89558145 | -25.94779072 | 0
16.0775842 | 0 | -51.94678109 | -25.97339055 | 0
[5 empty] | 11.59890521 | 0 | -37.03407823 | -18.51703912 | 0
[5 empty] | 11.5206994 | 0 | -37.11228404 | -18.55614202 | 0
[5 empty] | 11.49421732 | 0 | -37.13876612 | -18.56938306 | 0
[5 empty] | 11.43487427 | 0 | -37.19810916 | -18.59905458 | 0
[10 empty] | 8.26700771 | 0 | -26.5732669 | -13.28663345 | 0
[10 empty] | 8.22162405 | 0 | -26.61865056 | -13.30932528 | 0
[10 empty] | 8.18347587 | 0 | -26.65679874 | -13.32839937 | 0
[10 empty] | 8.13924047 | 0 | -26.70103414 | -13.35051707 | 0
[15 empty] | 6.92264865 | 0 | -22.08425552 | -11.04212776 | 0
[15 empty] | 6.81975155 | 0 | -22.18715262 | -11.09357631 | 0
[15 empty] | 6.78171779 | 0 | -22.22518638 | -11.11259319 | 0
[15 empty] | 6.75628724 | 0 | -22.25061693 | -11.12530847 | 0
16.25984124 | 0 | -51.47274276 | -25.73637138 | 0
16.13972841 | 0 | -51.59285559 | -25.79642779 | 0
16.04208541 | 0 | -51.69049858 | -25.84524929 | 0
15.99591537 | 0 | -51.73666863 | -25.86833432 | 0
[5 empty] | 11.58358468 | 0 | -36.9036009 | -18.45180045 | 0
[5 empty] | 11.4804261 | 0 | -37.00675948 | -18.50337974 | 0
[5 empty] | 11.42741562 | 0 | -37.05976997 | -18.52988498 | 0
[5 empty] | 11.40572665 | 0 | -37.08145893 | -18.54072947 | 0
[10 empty] | 8.30314054 | 0 | -26.47341451 | -13.23670726 | 0
[10 empty] | 8.21258387 | 0 | -26.56397119 | -13.28198559 | 0
[10 empty] | 8.15171646 | 0 | -26.6248386 | -13.3124193 | 0
[10 empty] | 8.13198731 | 0 | -26.64456774 | -13.32228387 | 0
[15 empty] | 6.90294134 | 0 | -22.05690296 | -11.02845148 | 0
[15 empty] | 6.80879439 | 0 | -22.15104991 | -11.07552496 | 0
[15 empty] | 6.77660648 | 0 | -22.18323783 | -11.09161891 | 0
[15 empty] | 6.76350458 | 0 | -22.19633972 | -11.09816986 | 0
16.58553524 | 0 | -51.4118218 | -25.7059109 | 0
16.46875937 | 0 | -51.52859767 | -25.76429884 | 0
16.37244813 | 0 | -51.62490891 | -25.81245445 | 0
16.32913253 | 0 | -51.66822451 | -25.83411225 | 0
[5 empty] | 11.94430651 | 0 | -36.82472733 | -18.41236367 | 0
[5 empty] | 11.79356814 | 0 | -36.9754657 | -18.48773285 | 0
[5 empty] | 11.72455895 | 0 | -37.04447489 | -18.52223745 | 0
[5 empty] | 11.70213386 | 0 | -37.06689998 | -18.53344999 | 0
[10 empty] | 8.46570921 | 0 | -26.47456815 | -13.23728407 | 0
[10 empty] | 8.39038933 | 0 | -26.54988803 | -13.27494401 | 0
[10 empty] | 8.30850224 | 0 | -26.63177512 | -13.31588756 | 0
[10 empty] | 8.30468589 | 0 | -26.63559147 | -13.31779573 | 0
[15 empty] | 6.88433073 | 0 | -22.0769228 | -11.0384614 | 0
[15 empty] | 6.83235541 | 0 | -22.12889812 | -11.06444906 | 0
[15 empty] | 6.80234312 | 0 | -22.15891041 | -11.0794552 | 0
[15 empty] | 6.78078221 | 0 | -22.18047133 | -11.09023566 | 0
16.4246033 | 0 | -51.19543478 | -25.59771739 | 0
16.26355892 | 0 | -51.35647916 | -25.67823958 | 0
16.16419182 | 0 | -51.45584626 | -25.72792313 | 0
16.10826446 | 0 | -51.51177361 | -25.75588681 | 0
[5 empty] | 11.66076056 | 0 | -36.75983097 | -18.37991549 | 0
[5 empty] | 11.56946398 | 0 | -36.85112755 | -18.42556378 | 0
[5 empty] | 11.53783942 | 0 | -36.88275211 | -18.44137606 | 0
[5 empty] | 11.49850761 | 0 | -36.92208393 | -18.46104196 | 0
[10 empty] | 8.35076376 | 0 | -26.38868165 | -13.19434082 | 0
[10 empty] | 8.26272069 | 0 | -26.47672472 | -13.23836236 | 0
[10 empty] | 8.22162373 | 0 | -26.51782168 | -13.25891084 | 0
[10 empty] | 8.21149575 | 0 | -26.52794967 | -13.26397483 | 0
[15 empty] | 6.89801451 | 0 | -21.99396713 | -10.99698356 | 0
[15 empty] | 6.8194771 | 0 | -22.07250454 | -11.03625227 | 0
[15 empty] | 6.78153495 | 0 | -22.11044669 | -11.05522335 | 0
[15 empty] | 6.76299204 | 0 | -22.1289896 | -11.0644948 | 0
16.35836947 | 0 | -50.98805474 | -25.49402737 | 0
16.19452255 | 0 | -51.15190166 | -25.57595083 | 0
16.10870704 | 0 | -51.23771716 | -25.61885858 | 0
16.03423121 | 0 | -51.312193 | -25.6560965 | 0
[5 empty] | 11.65090691 | 0 | -36.55958348 | -18.27979174 | 0
[5 empty] | 11.53713722 | 0 | -36.67335316 | -18.33667658 | 0
[5 empty] | 11.49823435 | 0 | -36.71225604 | -18.35612802 | 0
[5 empty] | 11.43870648 | 0 | -36.7717839 | -18.38589195 | 0
[10 empty] | 8.25277558 | 0 | -26.3821139 | -13.19105695 | 0
[10 empty] | 8.21779008 | 0 | -26.41709939 | -13.2085497 | 0
[10 empty] | 8.19643561 | 0 | -26.43845386 | -13.21922693 | 0
[10 empty] | 8.17030523 | 0 | -26.46458424 | -13.23229212 | 0
[15 empty] | 6.8389009 | 0 | -22.03232843 | -11.01616421 | 0
[15 empty] | 6.80468597 | 0 | -22.06654335 | -11.03327168 | 0
[15 empty] | 6.77770077 | 0 | -22.09352856 | -11.04676428 | 0
[15 empty] | 6.75738186 | 0 | -22.11384747 | -11.05692373 | 0
16.28337868 | 0 | -51.2994069 | -25.64970345 | 0
16.18904188 | 0 | -51.3937437 | -25.69687185 | 0
16.06508495 | 0 | -51.51770064 | -25.75885032 | 0
16.00809535 | 0 | -51.57469024 | -25.78734512 | 0
[5 empty] | 11.59343834 | 0 | -36.75102927 | -18.37551463 | 0
[5 empty] | 11.49604058 | 0 | -36.84842702 | -18.42421351 | 0
[5 empty] | 11.44639813 | 0 | -36.89806947 | -18.44903474 | 0
[5 empty] | 11.4182834 | 0 | -36.92618421 | -18.4630921 | 0
[10 empty] | 8.24238188 | 0 | -26.44216559 | -13.22108279 | 0
[10 empty] | 8.19970972 | 0 | -26.48483775 | -13.24241887 | 0
[10 empty] | 8.16248485 | 0 | -26.52206262 | -13.26103131 | 0
[10 empty] | 8.14044216 | 0 | -26.54410531 | -13.27205265 | 0
[15 empty] | 6.83232903 | 0 | -22.09895381 | -11.0494769 | 0
[15 empty] | 6.77455065 | 0 | -22.15673218 | -11.07836609 | 0
[15 empty] | 6.76218675 | 0 | -22.16909609 | -11.08454804 | 0
[15 empty] | 6.75833939 | 0 | -22.17294345 | -11.08647172 | 0
16.28775716 | 0 | -51.1441604 | -25.5720802 | 0
16.1468516 | 0 | -51.28506596 | -25.64253298 | 0
16.02638855 | 0 | -51.40552901 | -25.70276451 | 0
15.99003101 | 0 | -51.44188656 | -25.72094328 | 0
[5 empty] | 11.50257037 | 0 | -36.70246253 | -18.35123126 | 0
[5 empty] | 11.47138592 | 0 | -36.73364698 | -18.36682349 | 0
[5 empty] | 11.42996989 | 0 | -36.77506301 | -18.3875315 | 0
[5 empty] | 11.3716522 | 0 | -36.8333807 | -18.41669035 | 0
[10 empty] | 8.25551732 | 0 | -26.37666067 | -13.18833033 | 0
[10 empty] | 8.17395726 | 0 | -26.45822072 | -13.22911036 | 0
[10 empty] | 8.1477022 | 0 | -26.48447578 | -13.24223789 | 0
[10 empty] | 8.10283969 | 0 | -26.52933829 | -13.26466915 | 0
[15 empty] | 6.84765786 | 0 | -22.05823981 | -11.02911991 | 0
[15 empty] | 6.7868759 | 0 | -22.11902177 | -11.05951089 | 0
[15 empty] | 6.76255244 | 0 | -22.14334524 | -11.07167262 | 0
[15 empty] | 6.73562447 | 0 | -22.1702732 | -11.0851366 | 0
16.1229951 | 0 | -50.88425466 | -25.44212733 | 0
15.98767956 | 0 | -51.0195702 | -25.5097851 | 0
15.91140197 | 0 | -51.09584779 | -25.54792389 | 0
15.84592609 | 0 | -51.16132367 | -25.58066183 | 0
[5 empty] | 11.45877728 | 0 | -36.53836493 | -18.26918247 | 0
[5 empty] | 11.4081005 | 0 | -36.58904171 | -18.29452085 | 0
[5 empty] | 11.35440831 | 0 | -36.6427339 | -18.32136695 | 0
[5 empty] | 11.33271277 | 0 | -36.66442944 | -18.33221472 | 0
[10 empty] | 8.20078218 | 0 | -26.3012803 | -13.15064015 | 0
[10 empty] | 8.14847926 | 0 | -26.35358323 | -13.17679161 | 0
[10 empty] | 8.10262013 | 0 | -26.39944236 | -13.19972118 | 0
[10 empty] | 8.07656674 | 0 | -26.42549574 | -13.21274787 | 0
[15 empty] | 6.8399976 | 0 | -21.98612497 | -10.99306248 | 0
[15 empty] | 6.78057605 | 0 | -22.04554651 | -11.02277326 | 0
[15 empty] | 6.7643781 | 0 | -22.06174446 | -11.03087223 | 0
[15 empty] | 6.70962362 | 0 | -22.11649894 | -11.05824947 | 0
16.04034404 | 0 | -50.65887163 | -25.32943582 | 0
15.88001242 | 0 | -50.81920325 | -25.40960163 | 0
15.80590387 | 0 | -50.89331181 | -25.4466559 | 0
15.75848884 | 0 | -50.94072684 | -25.47036342 | 0
[5 empty] | 11.47410611 | 0 | -36.39397729 | -18.19698865 | 0
[5 empty] | 11.34700651 | 0 | -36.52107689 | -18.26053844 | 0
[5 empty] | 11.2832239 | 0 | -36.5848595 | -18.29242975 | 0
[5 empty] | 11.26641917 | 0 | -36.60166423 | -18.30083211 | 0
[10 empty] | 8.18052653 | 0 | -26.23791277 | -13.11895639 | 0
[10 empty] | 8.10190195 | 0 | -26.31653735 | -13.15826867 | 0
[10 empty] | 8.0688522 | 0 | -26.3495871 | -13.17479355 | 0
[10 empty] | 8.04706612 | 0 | -26.37137318 | -13.18568659 | 0
[15 empty] | 6.80933994 | 0 | -21.95741309 | -10.97870654 | 0
[15 empty] | 6.76468712 | 0 | -22.0020659 | -11.00103295 | 0
[15 empty] | 6.72385881 | 0 | -22.04289422 | -11.02144711 | 0
[15 empty] | 6.70223338 | 0 | -22.06451964 | -11.03225982 | 0
15.98614895 | 0 | -50.49730814 | -25.24865407 | 0
15.82302685 | 0 | -50.66043023 | -25.33021512 | 0
15.75308674 | 0 | -50.73037035 | -25.36518517 | 0
15.68130881 | 0 | -50.80214828 | -25.40107414 | 0
[5 empty] | 11.41115405 | 0 | -36.2953771 | -18.14768855 | 0
[5 empty] | 11.29878667 | 0 | -36.40774448 | -18.20387224 | 0
[5 empty] | 11.25055304 | 0 | -36.45597811 | -18.22798906 | 0
[5 empty] | 11.22262815 | 0 | -36.483903 | -18.2419515 | 0
[10 empty] | 8.11155926 | 0 | -26.20516394 | -13.10258197 | 0
[10 empty] | 8.05806914 | 0 | -26.25865406 | -13.12932703 | 0
[10 empty] | 8.04330117 | 0 | -26.27342203 | -13.13671102 | 0
[10 empty] | 8.02264997 | 0 | -26.29407322 | -13.14703661 | 0
[15 empty] | 6.80605816 | 0 | -21.92955089 | -10.96477544 | 0
[15 empty] | 6.73701769 | 0 | -21.99859136 | -10.99929568 | 0
[15 empty] | 6.70432777 | 0 | -22.03128127 | -11.01564064 | 0
[15 empty] | 6.69730656 | 0 | -22.03830249 | -11.01915124 | 0
15.86572833 | 0 | -50.43159684 | -25.21579842 | 0
15.77207084 | 0 | -50.52525433 | -25.26262716 | 0
15.6850746 | 0 | -50.61225057 | -25.30612528 | 0
15.63478228 | 0 | -50.66254289 | -25.33127144 | 0
[5 empty] | 11.3711994 | 0 | -36.24482756 | -18.12241378 | 0
[5 empty] | 11.25331132 | 0 | -36.36271564 | -18.18135782 | 0
[5 empty] | 11.20948521 | 0 | -36.40654175 | -18.20327087 | 0
[5 empty] | 11.18102845 | 0 | -36.43499851 | -18.21749925 | 0
[10 empty] | 8.12633143 | 0 | -26.17322771 | -13.08661386 | 0
[10 empty] | 8.04163131 | 0 | -26.25792783 | -13.12896392 | 0
[10 empty] | 8.03022505 | 0 | -26.26933409 | -13.13466705 | 0
[10 empty] | 8.01762959 | 0 | -26.28192955 | -13.14096478 | 0
[15 empty] | 6.84437608 | 0 | -21.88294004 | -10.94147002 | 0
[15 empty] | 6.74961738 | 0 | -21.97769874 | -10.98884937 | 0
[15 empty] | 6.71363618 | 0 | -22.01367994 | -11.00683997 | 0
[15 empty] | 6.67855886 | 0 | -22.04875726 | -11.02437863 | 0
15.9544029 | 0 | -50.42880669 | -25.21440334 | 0
15.87425731 | 0 | -50.50895228 | -25.25447614 | 0
15.79166699 | 0 | -50.5915426 | -25.2957713 | 0
15.73878361 | 0 | -50.64442598 | -25.32221299 | 0
[5 empty] | 11.4648008 | 0 | -36.2960815 | -18.14804075 | 0
[5 empty] | 11.40426237 | 0 | -36.35661992 | -18.17830996 | 0
[5 empty] | 11.35258264 | 0 | -36.40829965 | -18.20414983 | 0
[5 empty] | 11.32101929 | 0 | -36.439863 | -18.2199315 | 0
[10 empty] | 8.23416496 | 0 | -26.13906737 | -13.06953368 | 0
[10 empty] | 8.15888753 | 0 | -26.21434481 | -13.1071724 | 0
[10 empty] | 8.12178271 | 0 | -26.25144962 | -13.12572481 | 0
[10 empty] | 8.09107097 | 0 | -26.28216136 | -13.14108068 | 0
[15 empty] | 6.82795055 | 0 | -21.87123159 | -10.9356158 | 0
[15 empty] | 6.77536984 | 0 | -21.9238123 | -10.96190615 | 0
[15 empty] | 6.74338708 | 0 | -21.95579506 | -10.97789753 | 0
[15 empty] | 6.72002355 | 0 | -21.97915859 | -10.9895793 | 0
16.1115047 | 0 | -50.8239681 | -25.41198405 | 0
15.98767956 | 0 | -50.94779325 | -25.47389662 | 0
15.88986519 | 0 | -51.04560762 | -25.52280381 | 0
15.84634297 | 0 | -51.08912984 | -25.54456492 | 0
[5 empty] | 11.47848458 | 0 | -36.43849286 | -18.21924643 | 0
[5 empty] | 11.3820736 | 0 | -36.53490384 | -18.26745192 | 0
[5 empty] | 11.33688578 | 0 | -36.58009166 | -18.29004583 | 0
[5 empty] | 11.29460926 | 0 | -36.62236818 | -18.31118409 | 0
[10 empty] | 8.22924645 | 0 | -26.27823333 | -13.13911666 | 0
[10 empty] | 8.14929845 | 0 | -26.35818133 | -13.17909066 | 0
[10 empty] | 8.10462587 | 0 | -26.40285391 | -13.20142695 | 0
[10 empty] | 8.07259745 | 0 | -26.43488233 | -13.21744116 | 0
[15 empty] | 6.83452242 | 0 | -21.98918684 | -10.99459342 | 0
[15 empty] | 6.76906999 | 0 | -22.05463927 | -11.02731963 | 0
[15 empty] | 6.74156419 | 0 | -22.08214507 | -11.04107254 | 0
[15 empty] | 6.72283998 | 0 | -22.10086927 | -11.05043464 | 0
16.08304044 | 0 | -50.67242525 | -25.33621263 | 0
15.91535396 | 0 | -50.84011174 | -25.42005587 | 0
15.83346619 | 0 | -50.92199951 | -25.46099975 | 0
15.77545856 | 0 | -50.98000714 | -25.49000357 | 0
[5 empty] | 11.41060571 | 0 | -36.39368561 | -18.1968428 | 0
[5 empty] | 11.31851373 | 0 | -36.48577758 | -18.24288879 | 0
[5 empty] | 11.28747328 | 0 | -36.51681803 | -18.25840902 | 0
[5 empty] | 11.23330225 | 0 | -36.57098906 | -18.28549453 | 0
[10 empty] | 8.17340631 | 0 | -26.23538932 | -13.11769466 | 0
[10 empty] | 8.1038231 | 0 | -26.30497253 | -13.15248627 | 0
[10 empty] | 8.08757655 | 0 | -26.32121908 | -13.16060954 | 0
[10 empty] | 8.04755413 | 0 | -26.3612415 | -13.18062075 | 0
[15 empty] | 6.7858025 | 0 | -21.97047575 | -10.98523788 | 0
[15 empty] | 6.741675 | 0 | -22.01460325 | -11.00730163 | 0
[15 empty] | 6.7260474 | 0 | -22.03023086 | -11.01511543 | 0
[15 empty] | 6.70647477 | 0 | -22.04980348 | -11.02490174 | 0
15.9648049 | 0 | -50.51915107 | -25.25957554 | 0
15.85617695 | 0 | -50.62777902 | -25.31388951 | 0
15.76794162 | 0 | -50.71601435 | -25.35800718 | 0
15.72496274 | 0 | -50.75899324 | -25.37949662 | 0
[5 empty] | 11.35204044 | 0 | -36.28754996 | -18.14377498 | 0
[5 empty] | 11.29659524 | 0 | -36.34299516 | -18.17149758 | 0
[5 empty] | 11.24945874 | 0 | -36.39013165 | -18.19506583 | 0
[5 empty] | 11.19840736 | 0 | -36.44118304 | -18.22059152 | 0
[10 empty] | 8.18271161 | 0 | -26.10512098 | -13.05256049 | 0
[10 empty] | 8.05122039 | 0 | -26.2366122 | -13.1183061 | 0
[10 empty] | 8.03253001 | 0 | -26.25530258 | -13.12765129 | 0
[10 empty] | 8.02552257 | 0 | -26.26231002 | -13.13115501 | 0
[15 empty] | 6.82412042 | 0 | -21.89849927 | -10.94924963 | 0
[15 empty] | 6.74605787 | 0 | -21.97656182 | -10.98828091 | 0
[15 empty] | 6.70049636 | 0 | -22.02212333 | -11.01106166 | 0
[15 empty] | 6.68663246 | 0 | -22.03598723 | -11.01799362 | 0
15.8618982 | 0 | -50.30203351 | -25.15101675 | 0
15.72220847 | 0 | -50.44172324 | -25.22086162 | 0
15.65860935 | 0 | -50.50532236 | -25.25266118 | 0
15.59961321 | 0 | -50.56431849 | -25.28215925 | 0
[5 empty] | 11.36462753 | 0 | -36.10743876 | -18.05371938 | 0
[5 empty] | 11.23988412 | 0 | -36.23218217 | -18.11609108 | 0
[5 empty] | 11.18466278 | 0 | -36.2874035 | -18.14370175 | 0
[5 empty] | 11.15105831 | 0 | -36.32100798 | -18.16050399 | 0
[10 empty] | 8.10772082 | 0 | -26.12851107 | -13.06425554 | 0
[10 empty] | 8.05505436 | 0 | -26.18117753 | -13.09058877 | 0
[10 empty] | 8.00113905 | 0 | -26.23509284 | -13.11754642 | 0
[10 empty] | 7.99185938 | 0 | -26.24437251 | -13.12218625 | 0
[15 empty] | 6.80769489 | 0 | -21.84935659 | -10.9246783 | 0
[15 empty] | 6.73948357 | 0 | -21.91756792 | -10.95878396 | 0
[15 empty] | 6.69355938 | 0 | -21.96349211 | -10.98174605 | 0
[15 empty] | 6.67185405 | 0 | -21.98519743 | -10.99259872 | 0
15.84492432 | 0 | -50.1244631 | -25.06223155 | 0
15.67426308 | 0 | -50.29512435 | -25.14756217 | 0
15.60386693 | 0 | -50.36552049 | -25.18276024 | 0
15.53830621 | 0 | -50.43108122 | -25.21554061 | 0
[5 empty] | 11.28525826 | 0 | -36.10659925 | -18.05329963 | 0
[5 empty] | 11.19440877 | 0 | -36.19744874 | -18.09872437 | 0
[5 empty] | 11.14049216 | 0 | -36.25136536 | -18.12568268 | 0
[5 empty] | 11.11069032 | 0 | -36.2811672 | -18.1405836 | 0
[10 empty] | 8.12742813 | 0 | -26.04597716 | -13.02298858 | 0
[10 empty] | 7.99396037 | 0 | -26.17944491 | -13.08972246 | 0
[10 empty] | 7.97759376 | 0 | -26.19581153 | -13.09790576 | 0
[10 empty] | 7.96298386 | 0 | -26.21042142 | -13.10521071 | 0
[15 empty] | 6.77376376 | 0 | -21.88346625 | -10.94173313 | 0
[15 empty] | 6.70879935 | 0 | -21.94843067 | -10.97421533 | 0
[15 empty] | 6.689082 | 0 | -21.96814802 | -10.98407401 | 0
[15 empty] | 6.65611604 | 0 | -22.00111398 | -11.00055699 | 0
15.74804114 | 0 | -50.00313331 | -25.00156665 | 0
15.61645832 | 0 | -50.13471613 | -25.06735807 | 0
15.51241188 | 0 | -50.23876257 | -25.11938128 | 0
15.46591384 | 0 | -50.28526061 | -25.14263031 | 0
[5 empty] | 11.23435325 | 0 | -35.99285445 | -17.99642723 | 0
[5 empty] | 11.13934018 | 0 | -36.08786753 | -18.04393376 | 0
[5 empty] | 11.10307567 | 0 | -36.12413204 | -18.06206602 | 0
[5 empty] | 11.06525633 | 0 | -36.16195138 | -18.08097569 | 0
[10 empty] | 8.0819983 | 0 | -26.02346317 | -13.01173159 | 0
[10 empty] | 8.01396187 | 0 | -26.0914996 | -13.0457498 | 0
[10 empty] | 7.97284813 | 0 | -26.13261334 | -13.06630667 | 0
[10 empty] | 7.93589309 | 0 | -26.16956838 | -13.08478419 | 0
[15 empty] | 6.79347107 | 0 | -21.84276252 | -10.92138126 | 0
[15 empty] | 6.70249534 | 0 | -21.93373825 | -10.96686913 | 0
[15 empty] | 6.64811162 | 0 | -21.98812198 | -10.99406099 | 0
[15 empty] | 6.65433806 | 0 | -21.98189553 | -10.99094777 | 0
15.66647848 | 0 | -49.86309388 | -24.93154694 | 0
15.58769108 | 0 | -49.94188128 | -24.97094064 | 0
15.48430381 | 0 | -50.04526855 | -25.02263428 | 0
15.42363078 | 0 | -50.10594158 | -25.05297079 | 0
[5 empty] | 11.19658368 | 0 | -35.91383061 | -17.95691531 | 0
[5 empty] | 11.1231768 | 0 | -35.98723749 | -17.99361875 | 0
[5 empty] | 11.07861893 | 0 | -36.03179537 | -18.01589769 | 0
[5 empty] | 11.02406789 | 0 | -36.0863464 | -18.0431732 | 0
[10 empty] | 8.02014294 | 0 | -25.95534672 | -12.97767336 | 0
[10 empty] | 7.9712227 | 0 | -26.00426697 | -13.00213349 | 0
[10 empty] | 7.93451742 | 0 | -26.04097224 | -13.02048612 | 0
[10 empty] | 7.92302505 | 0 | -26.05246462 | -13.02623231 | 0
[15 empty] | 6.75788659 | 0 | -21.80794411 | -10.90397205 | 0
[15 empty] | 6.72030541 | 0 | -21.84552528 | -10.92276264 | 0
[15 empty] | 6.65565745 | 0 | -21.91017325 | -10.95508662 | 0
[15 empty] | 6.64516984 | 0 | -21.92066085 | -10.96033042 | 0
15.63965926 | 0 | -49.721072 | -24.860536 | 0
15.52248868 | 0 | -49.83824258 | -24.91912129 | 0
15.43666469 | 0 | -49.92406657 | -24.96203329 | 0
15.3781968 | 0 | -49.98253446 | -24.99126723 | 0
[5 empty] | 11.13363994 | 0 | -35.82910024 | -17.91455012 | 0
[5 empty] | 11.07030381 | 0 | -35.89243637 | -17.94621818 | 0
[5 empty] | 11.04740804 | 0 | -35.91533213 | -17.95766607 | 0
[5 empty] | 11.01353088 | 0 | -35.9492093 | -17.97460465 | 0
[10 empty] | 8.01959459 | 0 | -25.93457222 | -12.96728611 | 0
[10 empty] | 7.98081177 | 0 | -25.97335504 | -12.98667752 | 0
[10 empty] | 7.94109569 | 0 | -26.01307112 | -13.00653556 | 0
[10 empty] | 7.91125633 | 0 | -26.04291048 | -13.02145524 | 0
[15 empty] | 6.70588488 | 0 | -21.83278251 | -10.91639126 | 0
[15 empty] | 6.69153818 | 0 | -21.84712922 | -10.92356461 | 0
[15 empty] | 6.65084873 | 0 | -21.88781866 | -10.94390933 | 0
[15 empty] | 6.63891314 | 0 | -21.89975425 | -10.94987713 | 0
15.63145065 | 0 | -49.56804518 | -24.78402259 | 0
15.50961037 | 0 | -49.68988546 | -24.84494273 | 0
15.42188204 | 0 | -49.77761379 | -24.88880689 | 0
15.37231244 | 0 | -49.82718339 | -24.9135917 | 0
[5 empty] | 11.17469129 | 0 | -35.73965138 | -17.86982569 | 0
[5 empty] | 11.10783677 | 0 | -35.8065059 | -17.90325295 | 0
[5 empty] | 11.02733124 | 0 | -35.88701143 | -17.94350571 | 0
[5 empty] | 10.9854758 | 0 | -35.92886687 | -17.96443343 | 0
[10 empty] | 8.04751051 | 0 | -25.86267076 | -12.93133538 | 0
[10 empty] | 7.97341413 | 0 | -25.93676714 | -12.96838357 | 0
[10 empty] | 7.93232884 | 0 | -25.97785243 | -12.98892622 | 0
[10 empty] | 7.89538331 | 0 | -26.01479796 | -13.00739898 | 0
[15 empty] | 6.78361742 | 0 | -21.73834517 | -10.86917258 | 0
[15 empty] | 6.65455411 | 0 | -21.86740848 | -10.93370424 | 0
[15 empty] | 6.66351112 | 0 | -21.85845146 | -10.92922573 | 0
[15 empty] | 6.63504202 | 0 | -21.88692057 | -10.94346029 | 0
15.52142372 | 0 | -49.49044885 | -24.74522442 | 0
15.45482039 | 0 | -49.55705218 | -24.77852609 | 0
15.34850905 | 0 | -49.66336353 | -24.83168176 | 0
15.29608994 | 0 | -49.71578263 | -24.85789132 | 0
[5 empty] | 11.13965516 | 0 | -35.67232378 | -17.83616189 | 0
[5 empty] | 11.05304264 | 0 | -35.7589363 | -17.87946815 | 0
[5 empty] | 11.00743451 | 0 | -35.80454442 | -17.90227221 | 0
[5 empty] | 10.97014905 | 0 | -35.84182989 | -17.92091494 | 0
[10 empty] | 7.98292172 | 0 | -25.86340602 | -12.93170301 | 0
[10 empty] | 7.96108472 | 0 | -25.88524302 | -12.94262151 | 0
[10 empty] | 7.92155768 | 0 | -25.92477006 | -12.96238503 | 0
[10 empty] | 7.88826724 | 0 | -25.95806049 | -12.97903025 | 0
[15 empty] | 6.71902032 | 0 | -21.75156925 | -10.87578463 | 0
[15 empty] | 6.66961969 | 0 | -21.80096988 | -10.90048494 | 0
[15 empty] | 6.64482597 | 0 | -21.8257636 | -10.9128818 | 0
[15 empty] | 6.62765385 | 0 | -21.84293572 | -10.92146786 | 0
15.57342543 | 0 | -49.34367222 | -24.67183611 | 0
15.4013985 | 0 | -49.51569915 | -24.75784958 | 0
15.33226365 | 0 | -49.584834 | -24.792417 | 0
15.2939007 | 0 | -49.62319695 | -24.81159847 | 0
[5 empty] | 11.10845746 | 0 | -35.61329044 | -17.80664522 | 0
[5 empty] | 11.04016433 | 0 | -35.68158357 | -17.84079178 | 0
[5 empty] | 10.99597528 | 0 | -35.72577261 | -17.86288631 | 0
[5 empty] | 10.95127228 | 0 | -35.77047561 | -17.88523781 | 0
[10 empty] | 7.97197137 | 0 | -25.83406887 | -12.91703444 | 0
[10 empty] | 7.92519845 | 0 | -25.8808418 | -12.9404209 | 0
[10 empty] | 7.91223975 | 0 | -25.8938005 | -12.94690025 | 0
[10 empty] | 7.86719322 | 0 | -25.93884703 | -12.96942351 | 0
[15 empty] | 6.7233988 | 0 | -21.69579533 | -10.84789767 | 0
[15 empty] | 6.66551127 | 0 | -21.75368286 | -10.87684143 | 0
[15 empty] | 6.64993728 | 0 | -21.76925685 | -10.88462842 | 0
[15 empty] | 6.61602015 | 0 | -21.80317399 | -10.90158699 | 0
15.61229169 | 0 | -49.2850308 | -24.6425154 | 0
15.46550311 | 0 | -49.43181939 | -24.71590969 | 0
15.3501491 | 0 | -49.54717339 | -24.7735867 | 0
15.29786999 | 0 | -49.5994525 | -24.79972625 | 0
[5 empty] | 11.12214124 | 0 | -35.60127199 | -17.800636 | 0
[5 empty] | 11.05194484 | 0 | -35.67146839 | -17.8357342 | 0
[5 empty] | 10.98754055 | 0 | -35.73587268 | -17.86793634 | 0
[5 empty] | 10.95413894 | 0 | -35.76927429 | -17.88463715 | 0
[10 empty] | 7.99332372 | 0 | -25.80385655 | -12.90192828 | 0
[10 empty] | 7.94218101 | 0 | -25.85499926 | -12.92749963 | 0
[10 empty] | 7.91571055 | 0 | -25.88146972 | -12.94073486 | 0
[10 empty] | 7.88265706 | 0 | -25.91452322 | -12.95726161 | 0
[15 empty] | 6.76500681 | 0 | -21.68979487 | -10.84489744 | 0
[15 empty] | 6.67373226 | 0 | -21.78106941 | -10.89053471 | 0
[15 empty] | 6.63971742 | 0 | -21.81508425 | -10.90754213 | 0
[15 empty] | 6.61588514 | 0 | -21.83891654 | -10.91945827 | 0
15.52471381 | 0 | -49.17936824 | -24.58968412 | 0
15.38523096 | 0 | -49.31885109 | -24.65942554 | 0
15.30378989 | 0 | -49.40029216 | -24.70014608 | 0
15.24723709 | 0 | -49.45684496 | -24.72842248 | 0
[5 empty] | 11.09695876 | 0 | -35.49709502 | -17.74854751 | 0
[5 empty] | 11.02180952 | 0 | -35.57224426 | -17.78612213 | 0
[5 empty] | 10.96858029 | 0 | -35.62547349 | -17.81273674 | 0
[5 empty] | 10.92622302 | 0 | -35.66783076 | -17.83391538 | 0
[10 empty] | 8.07816817 | 0 | -25.67761756 | -12.83880878 | 0
[10 empty] | 7.92026668 | 0 | -25.83551904 | -12.91775952 | 0
[10 empty] | 7.8958238 | 0 | -25.85996193 | -12.92998096 | 0
[10 empty] | 7.8741722 | 0 | -25.88161353 | -12.94080676 | 0
[15 empty] | 6.70643323 | 0 | -21.68125418 | -10.84062709 | 0
[15 empty] | 6.65975616 | 0 | -21.72793125 | -10.86396562 | 0
[15 empty] | 6.62515758 | 0 | -21.76252983 | -10.88126491 | 0
[15 empty] | 6.60687481 | 0 | -21.7808126 | -10.8904063 | 0
15.48256577 | 0 | -49.11020561 | -24.55510281 | 0
15.35674233 | 0 | -49.23602904 | -24.61801452 | 0
15.28371308 | 0 | -49.30905829 | -24.65452915 | 0
15.22493136 | 0 | -49.36784002 | -24.68392001 | 0
[5 empty] | 11.07068789 | 0 | -35.46455181 | -17.73227591 | 0
[5 empty] | 10.98619354 | 0 | -35.54904616 | -17.77452308 | 0
[5 empty] | 10.94264132 | 0 | -35.59259838 | -17.79629919 | 0
[5 empty] | 10.90993874 | 0 | -35.62530096 | -17.81265048 | 0
[10 empty] | 7.96376276 | 0 | -25.70574961 | -12.8528748 | 0
[10 empty] | 7.92410065 | 0 | -25.74541172 | -12.87270586 | 0
[10 empty] | 7.88158692 | 0 | -25.78792545 | -12.89396273 | 0
[10 empty] | 7.85843626 | 0 | -25.81107611 | -12.90553805 | 0
[15 empty] | 6.68454084 | 0 | -21.69080995 | -10.84540497 | 0
[15 empty] | 6.64414168 | 0 | -21.73120911 | -10.86560455 | 0
[15 empty] | 6.62274065 | 0 | -21.75261013 | -10.87630507 | 0
[15 empty] | 6.59700035 | 0 | -21.77835044 | -10.88917522 | 0
15.43712763 | 0 | -48.99893374 | -24.49946687 | 0
15.28194669 | 0 | -49.15411467 | -24.57705734 | 0
15.23584205 | 0 | -49.20021932 | -24.60010966 | 0
15.18059407 | 0 | -49.2554673 | -24.62773365 | 0
[5 empty] | 11.04167528 | 0 | -35.39766822 | -17.69883411 | 0
[5 empty] | 10.98235957 | 0 | -35.45698393 | -17.72849196 | 0
[5 empty] | 10.91891318 | 0 | -35.52043031 | -17.76021516 | 0
[5 empty] | 10.87942232 | 0 | -35.55992118 | -17.77996059 | 0
[10 empty] | 7.96595616 | 0 | -25.67889864 | -12.83944932 | 0
[10 empty] | 7.87752751 | 0 | -25.76732729 | -12.88366365 | 0
[10 empty] | 7.87534439 | 0 | -25.76951041 | -12.88475521 | 0
[10 empty] | 7.83914022 | 0 | -25.80571458 | -12.90285729 | 0
[15 empty] | 6.67742062 | 0 | -21.6547569 | -10.82737845 | 0
[15 empty] | 6.64359279 | 0 | -21.68858473 | -10.84429237 | 0
[15 empty] | 6.61255511 | 0 | -21.71962241 | -10.8598112 | 0
[15 empty] | 6.58305128 | 0 | -21.74912624 | -10.87456312 | 0
15.41688028 | 0 | -49.24380629 | -24.62190314 | 0
15.27012688 | 0 | -49.39055969 | -24.69527984 | 0
15.1875234 | 0 | -49.47316317 | -24.73658158 | 0
15.1615722 | 0 | -49.49911437 | -24.74955718 | 0
[5 empty] | 10.97489309 | 0 | -35.56943307 | -17.78471653 | 0
[5 empty] | 10.92400591 | 0 | -35.62032025 | -17.81016013 | 0
[5 empty] | 10.89591642 | 0 | -35.64840974 | -17.82420487 | 0
[5 empty] | 10.84972635 | 0 | -35.69459981 | -17.84729991 | 0
[10 empty] | 7.95117568 | 0 | -25.76470168 | -12.88235084 | 0
[10 empty] | 7.891225 | 0 | -25.82465236 | -12.91232618 | 0
[10 empty] | 7.85671513 | 0 | -25.85916223 | -12.92958111 | 0
[10 empty] | 7.84018956 | 0 | -25.8756878 | -12.9378439 | 0
[15 empty] | 6.71190841 | 0 | -21.70152003 | -10.85076001 | 0
[15 empty] | 6.65208823 | 0 | -21.76134021 | -10.8806701 | 0
[15 empty] | 6.61693798 | 0 | -21.79649046 | -10.89824523 | 0
[15 empty] | 6.60235699 | 0 | -21.81107145 | -10.90553573 | 0
15.35830671 | 0 | -49.08865874 | -24.54432937 | 0
15.2682492 | 0 | -49.17871624 | -24.58935812 | 0
15.1805004 | 0 | -49.26646504 | -24.63323252 | 0
15.13616803 | 0 | -49.31079742 | -24.65539871 | 0
[5 empty] | 11.00718749 | 0 | -35.4345685 | -17.71728425 | 0
[5 empty] | 10.91551047 | 0 | -35.52624552 | -17.76312276 | 0
[5 empty] | 10.90191416 | 0 | -35.53984182 | -17.76992091 | 0
[5 empty] | 10.85132524 | 0 | -35.59043075 | -17.79521537 | 0
[10 empty] | 7.95883594 | 0 | -25.70172437 | -12.85086218 | 0
[10 empty] | 7.86218332 | 0 | -25.79837698 | -12.89918849 | 0
[10 empty] | 7.85488824 | 0 | -25.80567206 | -12.90283603 | 0
[10 empty] | 7.83010908 | 0 | -25.83045122 | -12.91522561 | 0
[15 empty] | 6.65935836 | 0 | -21.69467333 | -10.84733667 | 0
[15 empty] | 6.63318452 | 0 | -21.72084717 | -10.86042359 | 0
[15 empty] | 6.61507507 | 0 | -21.73895663 | -10.86947831 | 0
[15 empty] | 6.58208278 | 0 | -21.77194891 | -10.88597445 | 0
15.43603924 | 0 | -48.93174839 | -24.4658742 | 0
15.24085421 | 0 | -49.12693342 | -24.56346671 | 0
15.15365154 | 0 | -49.21413609 | -24.60706805 | 0
15.10231734 | 0 | -49.26547029 | -24.63273514 | 0
[5 empty] | 11.0466021 | 0 | -35.30559674 | -17.65279837 | 0
[5 empty] | 10.89606202 | 0 | -35.45613682 | -17.72806841 | 0
[5 empty] | 10.8652513 | 0 | -35.48694754 | -17.74347377 | 0
[5 empty] | 10.84302155 | 0 | -35.50917729 | -17.75458865 | 0
[10 empty] | 7.92708989 | 0 | -25.65871636 | -12.82935818 | 0
[10 empty] | 7.86191303 | 0 | -25.72389322 | -12.86194661 | 0
[10 empty] | 7.83121068 | 0 | -25.75459557 | -12.87729779 | 0
[10 empty] | 7.81081304 | 0 | -25.77499321 | -12.88749661 | 0
[15 empty] | 6.5996964 | 0 | -21.66900941 | -10.83450471 | 0
[15 empty] | 6.62195291 | 0 | -21.6467529 | -10.82337645 | 0
[15 empty] | 6.58988695 | 0 | -21.67881886 | -10.83940943 | 0
[15 empty] | 6.56921944 | 0 | -21.69948636 | -10.84974318 | 0
15.29754805 | 0 | -48.99382795 | -24.49691397 | 0
15.19510025 | 0 | -49.09627575 | -24.54813787 | 0
15.1172532 | 0 | -49.17412279 | -24.5870614 | 0
15.07289555 | 0 | -49.21848045 | -24.60924023 | 0
[5 empty] | 11.00280901 | 0 | -35.35010686 | -17.67505343 | 0
[5 empty] | 10.90866172 | 0 | -35.44425414 | -17.72212707 | 0
[5 empty] | 10.85302293 | 0 | -35.49989293 | -17.74994647 | 0
[5 empty] | 10.82276797 | 0 | -35.5301479 | -17.76507395 | 0
[10 empty] | 7.9768982 | 0 | -25.64305119 | -12.82152559 | 0
[10 empty] | 7.8917739 | 0 | -25.72817549 | -12.86408774 | 0
[10 empty] | 7.83139352 | 0 | -25.78855586 | -12.89427793 | 0
[10 empty] | 7.81751784 | 0 | -25.80243154 | -12.90121577 | 0
[15 empty] | 6.71136006 | 0 | -21.65597446 | -10.82798723 | 0
[15 empty] | 6.6427736 | 0 | -21.72456093 | -10.86228046 | 0
[15 empty] | 6.60798928 | 0 | -21.75934525 | -10.87967262 | 0
[15 empty] | 6.57879892 | 0 | -21.7885356 | -10.8942678 | 0
15.29426627 | 0 | -48.91255915 | -24.45627957 | 0
15.18524088 | 0 | -49.02158453 | -24.51079227 | 0
15.11201015 | 0 | -49.09481526 | -24.54740763 | 0
15.0452538 | 0 | -49.16157161 | -24.5807858 | 0
[5 empty] | 10.94642883 | 0 | -35.30963729 | -17.65481864 | 0
[5 empty] | 10.87222655 | 0 | -35.38383956 | -17.69191978 | 0
[5 empty] | 10.83404042 | 0 | -35.42202569 | -17.71101285 | 0
[5 empty] | 10.80771539 | 0 | -35.44835072 | -17.72417536 | 0
[10 empty] | 7.94132202 | 0 | -25.63288419 | -12.81644209 | 0
[10 empty] | 7.85643236 | 0 | -25.71777384 | -12.85888692 | 0
[10 empty] | 7.82986627 | 0 | -25.74433994 | -12.87216997 | 0
[10 empty] | 7.80418202 | 0 | -25.77002419 | -12.88501209 | 0
[15 empty] | 6.69439449 | 0 | -21.57604381 | -10.78802191 | 0
[15 empty] | 6.62420336 | 0 | -21.64623494 | -10.82311747 | 0
[15 empty] | 6.59006979 | 0 | -21.68036851 | -10.84018426 | 0
[15 empty] | 6.57155098 | 0 | -21.69888733 | -10.84944366 | 0
15.31451361 | 0 | -48.812766 | -24.406383 | 0
15.14797821 | 0 | -48.97930141 | -24.48965071 | 0
15.09009305 | 0 | -49.03718656 | -24.51859328 | 0
15.02089592 | 0 | -49.1063837 | -24.55319185 | 0
[5 empty] | 10.96120931 | 0 | -35.26899903 | -17.63449951 | 0
[5 empty] | 10.84975917 | 0 | -35.38044917 | -17.69022458 | 0
[5 empty] | 10.83616286 | 0 | -35.39404548 | -17.69702274 | 0
[5 empty] | 10.79464459 | 0 | -35.43556374 | -17.71778187 | 0
[10 empty] | 7.95281241 | 0 | -25.5854811 | -12.79274055 | 0
[10 empty] | 7.84054344 | 0 | -25.69775008 | -12.84887504 | 0
[10 empty] | 7.81014198 | 0 | -25.72815153 | -12.86407577 | 0
[10 empty] | 7.79753844 | 0 | -25.74075508 | -12.87037754 | 0
[15 empty] | 6.7327041 | 0 | -21.58649011 | -10.79324505 | 0
[15 empty] | 6.63126754 | 0 | -21.68792667 | -10.84396334 | 0
[15 empty] | 6.58057854 | 0 | -21.73861567 | -10.86930784 | 0
[15 empty] | 6.56812482 | 0 | -21.75106938 | -10.87553469 | 0
15.25321491 | 0 | -48.73163032 | -24.36581516 | 0
15.11921513 | 0 | -48.86563011 | -24.43281505 | 0
15.08187345 | 0 | -48.90297179 | -24.4514859 | 0
15.01732674 | 0 | -48.9675185 | -24.48375925 | 0
[5 empty] | 10.92508478 | 0 | -35.23833307 | -17.61916654 | 0
[5 empty] | 10.86619699 | 0 | -35.29722086 | -17.64861043 | 0
[5 empty] | 10.82666804 | 0 | -35.33674982 | -17.66837491 | 0
[5 empty] | 10.79115693 | 0 | -35.37226093 | -17.68613046 | 0
[10 empty] | 7.89807728 | 0 | -25.63256765 | -12.81628382 | 0
[10 empty] | 7.85588347 | 0 | -25.67476146 | -12.83738073 | 0
[10 empty] | 7.82237852 | 0 | -25.7082664 | -12.8541332 | 0
[10 empty] | 7.78624579 | 0 | -25.74439913 | -12.87219957 | 0
[15 empty] | 6.63856266 | 0 | -21.60073234 | -10.80036617 | 0
[15 empty] | 6.6085257 | 0 | -21.6307693 | -10.81538465 | 0
[15 empty] | 6.58186951 | 0 | -21.6574255 | -10.82871275 | 0
[15 empty] | 6.55690445 | 0 | -21.68239055 | -10.84119527 | 0
15.21872713 | 0 | -48.80352112 | -24.40176056 | 0
15.12222575 | 0 | -48.90002249 | -24.45001125 | 0
15.04972966 | 0 | -48.97251859 | -24.48625929 | 0
15.00322464 | 0 | -49.01902361 | -24.5095118 | 0
[5 empty] | 10.92508478 | 0 | -35.23869148 | -17.61934574 | 0
[5 empty] | 10.83770837 | 0 | -35.3260679 | -17.66303395 | 0
[5 empty] | 10.80931677 | 0 | -35.3544595 | -17.67722975 | 0
[5 empty] | 10.76242057 | 0 | -35.4013557 | -17.70067785 | 0
[10 empty] | 7.87289479 | 0 | -25.59454782 | -12.79727391 | 0
[10 empty] | 7.81013367 | 0 | -25.65730895 | -12.82865447 | 0
[10 empty] | 7.81269796 | 0 | -25.65474465 | -12.82737233 | 0
[10 empty] | 7.77447118 | 0 | -25.69297143 | -12.84648572 | 0
[15 empty] | 6.68837097 | 0 | -21.59092269 | -10.79546134 | 0
[15 empty] | 6.60496618 | 0 | -21.67432748 | -10.83716374 | 0
[15 empty] | 6.58315027 | 0 | -21.69614339 | -10.8480717 | 0
[15 empty] | 6.56484281 | 0 | -21.71445084 | -10.85722542 | 0
15.22638739 | 0 | -48.70991029 | -24.35495514 | 0
15.08633948 | 0 | -48.8499582 | -24.4249791 | 0
15.02379285 | 0 | -48.91250482 | -24.45625241 | 0
14.97392526 | 0 | -48.96237241 | -24.48118621 | 0
[5 empty] | 10.91085265 | 0 | -35.19519885 | -17.59759942 | 0
[5 empty] | 10.80455827 | 0 | -35.30149324 | -17.65074662 | 0
[5 empty] | 10.80748988 | 0 | -35.29856162 | -17.64928081 | 0
[5 empty] | 10.75466577 | 0 | -35.35138573 | -17.67569286 | 0
[10 empty] | 7.93092002 | 0 | -25.53715669 | -12.76857834 | 0
[10 empty] | 7.82684594 | 0 | -25.64123077 | -12.82061538 | 0
[10 empty] | 7.78831996 | 0 | -25.67975675 | -12.83987837 | 0
[10 empty] | 7.78090711 | 0 | -25.6871696 | -12.8435848 | 0
[15 empty] | 6.64457788 | 0 | -21.6221467 | -10.81107335 | 0
[15 empty] | 6.62496353 | 0 | -21.64176105 | -10.82088052 | 0
[15 empty] | 6.5829673 | 0 | -21.68375727 | -10.84187864 | 0
[15 empty] | 6.57086728 | 0 | -21.6958573 | -10.84792865 | 0
15.21215526 | 0 | -48.85279796 | -24.42639898 | 0
15.06524434 | 0 | -48.99970888 | -24.49985444 | 0
14.99402208 | 0 | -49.07093114 | -24.53546557 | 0
14.965299 | 0 | -49.09965422 | -24.54982711 | 0
[5 empty] | 10.94041361 | 0 | -35.30779328 | -17.65389664 | 0
[5 empty] | 10.8464741 | 0 | -35.40173279 | -17.7008664 | 0
[5 empty] | 10.78630187 | 0 | -35.46190502 | -17.73095251 | 0
[5 empty] | 10.73139086 | 0 | -35.51681603 | -17.75840801 | 0
[10 empty] | 7.91942963 | 0 | -25.61048215 | -12.80524108 | 0
[10 empty] | 7.80547635 | 0 | -25.72443543 | -12.86221771 | 0
[10 empty] | 7.80046142 | 0 | -25.72945036 | -12.86472518 | 0
[10 empty] | 7.76168601 | 0 | -25.76822577 | -12.88411289 | 0
[15 empty] | 6.65881001 | 0 | -21.62079537 | -10.81039769 | 0
[15 empty] | 6.59458726 | 0 | -21.68501812 | -10.84250906 | 0
[15 empty] | 6.55684753 | 0 | -21.72275785 | -10.86137893 | 0
[15 empty] | 6.54731805 | 0 | -21.73228733 | -10.86614366 | 0
15.17931251 | 0 | -48.75878195 | -24.37939097 | 0
15.04798317 | 0 | -48.8901113 | -24.44505565 | 0
14.98032458 | 0 | -48.95776988 | -24.47888494 | 0
14.9329047 | 0 | -49.00518976 | -24.50259488 | 0
[5 empty] | 10.87636486 | 0 | -35.18455144 | -17.59227572 | 0
[5 empty] | 10.78784599 | 0 | -35.27307031 | -17.63653516 | 0
[5 empty] | 10.75811315 | 0 | -35.30280315 | -17.65140158 | 0
[5 empty] | 10.73316973 | 0 | -35.32774657 | -17.66387329 | 0
[10 empty] | 7.83731862 | 0 | -25.61760614 | -12.80880307 | 0
[10 empty] | 7.84374559 | 0 | -25.61117917 | -12.80558958 | 0
[10 empty] | 7.80667118 | 0 | -25.64825358 | -12.82412679 | 0
[10 empty] | 7.7635195 | 0 | -25.69140525 | -12.84570263 | 0
[15 empty] | 6.63308749 | 0 | -21.62358025 | -10.81179012 | 0
[15 empty] | 6.62091499 | 0 | -21.63575274 | -10.81787637 | 0
[15 empty] | 6.56415307 | 0 | -21.69251467 | -10.84625733 | 0
[15 empty] | 6.54171479 | 0 | -21.71495295 | -10.85747647 | 0
15.21051852 | 0 | -48.70724083 | -24.35362042 | 0
15.08967889 | 0 | -48.82808047 | -24.41404023 | 0
14.98909309 | 0 | -48.92866627 | -24.46433313 | 0
14.947502 | 0 | -48.97025735 | -24.48512867 | 0
[5 empty] | 10.95957257 | 0 | -35.18522636 | -17.59261318 | 0
[5 empty] | 10.81715797 | 0 | -35.32764097 | -17.66382048 | 0
[5 empty] | 10.79397258 | 0 | -35.35082636 | -17.67541318 | 0
[5 empty] | 10.748367 | 0 | -35.39643194 | -17.69821597 | 0
[10 empty] | 7.89041702 | 0 | -25.5555267 | -12.77776335 | 0
[10 empty] | 7.8183505 | 0 | -25.62759322 | -12.81379661 | 0
[10 empty] | 7.79297368 | 0 | -25.65297004 | -12.82648502 | 0
[10 empty] | 7.7644236 | 0 | -25.68152012 | -12.84076006 | 0
[15 empty] | 6.71573854 | 0 | -21.55964833 | -10.77982416 | 0
[15 empty] | 6.61625301 | 0 | -21.65913386 | -10.82956693 | 0
[15 empty] | 6.58077448 | 0 | -21.69461238 | -10.84730619 | 0
[15 empty] | 6.54745521 | 0 | -21.72793166 | -10.86396583 | 0
15.21160691 | 0 | -48.61452841 | -24.3072642 | 0
15.08496723 | 0 | -48.74116808 | -24.37058404 | 0
14.99895384 | 0 | -48.82718148 | -24.41359074 | 0
14.94850355 | 0 | -48.87763176 | -24.43881588 | 0
[5 empty] | 10.84352212 | 0 | -35.17470829 | -17.58735414 | 0
[5 empty] | 10.81825576 | 0 | -35.19997465 | -17.59998732 | 0
[5 empty] | 10.7742483 | 0 | -35.24398211 | -17.62199106 | 0
[5 empty] | 10.73135581 | 0 | -35.2868746 | -17.6434373 | 0
[10 empty] | 7.91613954 | 0 | -25.52585161 | -12.76292581 | 0
[10 empty] | 7.82163973 | 0 | -25.62035142 | -12.81017571 | 0
[10 empty] | 7.78393725 | 0 | -25.6580539 | -12.82902695 | 0
[10 empty] | 7.75019147 | 0 | -25.69179968 | -12.84589984 | 0
[15 empty] | 6.59202783 | 0 | -21.60130824 | -10.80065412 | 0
[15 empty] | 6.59236232 | 0 | -21.60097374 | -10.80048687 | 0
[15 empty] | 6.56616216 | 0 | -21.62717391 | -10.81358695 | 0
[15 empty] | 6.54594857 | 0 | -21.64738749 | -10.82369375 | 0
15.19464134 | 0 | -48.7972023 | -24.39860115 | 0
15.03839409 | 0 | -48.95344956 | -24.47672478 | 0
14.98032458 | 0 | -49.01151906 | -24.50575953 | 0
14.9199815 | 0 | -49.07186215 | -24.53593107 | 0
[5 empty] | 10.88676687 | 0 | -35.16912941 | -17.5845647 | 0
[5 empty] | 10.79647267 | 0 | -35.2594236 | -17.6297118 | 0
[5 empty] | 10.74679623 | 0 | -35.30910004 | -17.65455002 | 0
[5 empty] | 10.7004477 | 0 | -35.35544858 | -17.67772429 | 0
[10 empty] | 7.84717227 | 0 | -25.56940486 | -12.78470243 | 0
[10 empty] | 7.8379847 | 0 | -25.57859243 | -12.78929622 | 0
[10 empty] | 7.78448578 | 0 | -25.63209135 | -12.81604568 | 0
[10 empty] | 7.74517181 | 0 | -25.67140533 | -12.83570266 | 0
[15 empty] | 6.6506014 | 0 | -21.58322653 | -10.79161327 | 0
[15 empty] | 6.56770767 | 0 | -21.66612027 | -10.83306013 | 0
[15 empty] | 6.5665245 | 0 | -21.66730344 | -10.83365172 | 0
[15 empty] | 6.54280023 | 0 | -21.69102771 | -10.84551385 | 0
15.14428468 | 0 | -48.64839691 | -24.32419846 | 0
15.01782603 | 0 | -48.77485557 | -24.38742778 | 0
14.90516549 | 0 | -48.88751611 | -24.44375805 | 0
14.8786332 | 0 | -48.9140484 | -24.4570242 | 0
[5 empty] | 10.83203173 | 0 | -35.15470807 | -17.57735403 | 0
[5 empty] | 10.76428497 | 0 | -35.22245483 | -17.61122741 | 0
[5 empty] | 10.73839927 | 0 | -35.24834053 | -17.62417027 | 0
[5 empty] | 10.70523983 | 0 | -35.28149996 | -17.64074998 | 0
[10 empty] | 7.86906466 | 0 | -25.52346811 | -12.76173405 | 0
[10 empty] | 7.80821253 | 0 | -25.58432025 | -12.79216012 | 0
[10 empty] | 7.77043174 | 0 | -25.62210103 | -12.81105052 | 0
[10 empty] | 7.74092829 | 0 | -25.65160448 | -12.82580224 | 0
[15 empty] | 6.70533654 | 0 | -21.54681709 | -10.77340854 | 0
[15 empty] | 6.59897452 | 0 | -21.6531791 | -10.82658955 | 0
[15 empty] | 6.5720015 | 0 | -21.68015212 | -10.84007606 | 0
[15 empty] | 6.54895976 | 0 | -21.70319386 | -10.85159693 | 0
15.14811481 | 0 | -48.43593555 | -24.21796777 | 0
14.95483687 | 0 | -48.62921349 | -24.31460674 | 0
14.89703904 | 0 | -48.68701132 | -24.34350566 | 0
14.85727431 | 0 | -48.72677605 | -24.36338802 | 0
[5 empty] | 10.84516717 | 0 | -35.10356741 | -17.55178371 | 0
[5 empty] | 10.79181068 | 0 | -35.1569239 | -17.57846195 | 0
[5 empty] | 10.71996529 | 0 | -35.22876929 | -17.61438465 | 0
[5 empty] | 10.69127489 | 0 | -35.25745969 | -17.62872985 | 0
[10 empty] | 7.86468619 | 0 | -25.49806683 | -12.74903342 | 0
[10 empty] | 7.80288245 | 0 | -25.55987057 | -12.77993529 | 0
[10 empty] | 7.74834643 | 0 | -25.61440659 | -12.8072033 | 0
[10 empty] | 7.75119627 | 0 | -25.61155675 | -12.80577837 | 0
[15 empty] | 6.65990671 | 0 | -21.56428657 | -10.78214329 | 0
[15 empty] | 6.60774905 | 0 | -21.61644423 | -10.80822212 | 0
[15 empty] | 6.57127689 | 0 | -21.65291639 | -10.8264582 | 0
[15 empty] | 6.52705433 | 0 | -21.69713895 | -10.84856947 | 0
15.07257568 | 0 | -48.5304038 | -24.2652019 | 0
14.93034303 | 0 | -48.67263645 | -24.33631822 | 0
14.89111145 | 0 | -48.71186803 | -24.35593401 | 0
14.84919667 | 0 | -48.75378281 | -24.3768914 | 0
[5 empty] | 10.85447247 | 0 | -35.08894658 | -17.54447329 | 0
[5 empty] | 10.76356404 | 0 | -35.17985501 | -17.5899275 | 0
[5 empty] | 10.72018741 | 0 | -35.22323164 | -17.61161582 | 0
[5 empty] | 10.68429241 | 0 | -35.25912663 | -17.62956332 | 0
[10 empty] | 7.88274845 | 0 | -25.50525907 | -12.75262953 | 0
[10 empty] | 7.78136643 | 0 | -25.60664108 | -12.80332054 | 0
[10 empty] | 7.75681019 | 0 | -25.63119733 | -12.81559866 | 0
[10 empty] | 7.730386 | 0 | -25.65762151 | -12.82881076 | 0
[15 empty] | 6.64348118 | 0 | -21.5550497 | -10.77752485 | 0
[15 empty] | 6.60939739 | 0 | -21.58913349 | -10.79456675 | 0
[15 empty] | 6.55174186 | 0 | -21.64678903 | -10.82339451 | 0
[15 empty] | 6.52869812 | 0 | -21.66983276 | -10.83491638 | 0
15.12184394 | 0 | -48.37542951 | -24.18771476 | 0
14.95867084 | 0 | -48.53860261 | -24.26930131 | 0
14.89357101 | 0 | -48.60370245 | -24.30185122 | 0
14.8339994 | 0 | -48.66327406 | -24.33163703 | 0
[5 empty] | 10.79644725 | 0 | -35.03219862 | -17.51609931 | 0
[5 empty] | 10.75067282 | 0 | -35.07797305 | -17.53898653 | 0
[5 empty] | 10.69441148 | 0 | -35.13423439 | -17.56711719 | 0
[5 empty] | 10.67375013 | 0 | -35.15489574 | -17.57744787 | 0
[10 empty] | 7.82144144 | 0 | -25.49216607 | -12.74608304 | 0
[10 empty] | 7.80191268 | 0 | -25.51169484 | -12.75584742 | 0
[10 empty] | 7.74274676 | 0 | -25.57086076 | -12.78543038 | 0
[10 empty] | 7.72436154 | 0 | -25.58924597 | -12.79462299 | 0
[15 empty] | 6.62049209 | 0 | -21.51148213 | -10.75574106 | 0
[15 empty] | 6.57402041 | 0 | -21.55795381 | -10.77897691 | 0
[15 empty] | 6.5550275 | 0 | -21.57694672 | -10.78847336 | 0
[15 empty] | 6.53540628 | 0 | -21.59656794 | -10.79828397 | 0
15.08735616 | 0 | -48.95297513 | -24.47648757 | 0
14.9649 | 0 | -49.07543129 | -24.53771564 | 0
14.85624923 | 0 | -49.18408206 | -24.59204103 | 0
14.8231828 | 0 | -49.21714849 | -24.60857425 | 0
[5 empty] | 10.78659359 | 0 | -35.37922262 | -17.68961131 | 0
[5 empty] | 10.72264359 | 0 | -35.44317262 | -17.72158631 | 0
[5 empty] | 10.68656305 | 0 | -35.47925316 | -17.73962658 | 0
[5 empty] | 10.640068 | 0 | -35.52574821 | -17.7628741 | 0
[10 empty] | 7.83833951 | 0 | -25.67160909 | -12.83580454 | 0
[10 empty] | 7.75670762 | 0 | -25.75324098 | -12.87662049 | 0
[10 empty] | 7.75662722 | 0 | -25.75332137 | -12.87666069 | 0
[10 empty] | 7.71929509 | 0 | -25.7906535 | -12.89532675 | 0
[15 empty] | 6.6506014 | 0 | -21.68155496 | -10.84077748 | 0
[15 empty] | 6.57347096 | 0 | -21.75868539 | -10.8793427 | 0
[15 empty] | 6.56488168 | 0 | -21.76727468 | -10.88363734 | 0
[15 empty] | 6.54334677 | 0 | -21.78880959 | -10.89440479 | 0
15.00086667 | 0 | -48.92874718 | -24.46437359 | 0
14.90634259 | 0 | -49.02327127 | -24.51163563 | 0
14.81718992 | 0 | -49.11242393 | -24.55621197 | 0
14.80565804 | 0 | -49.12395581 | -24.56197791 | 0
[5 empty] | 10.84516717 | 0 | -35.26492515 | -17.63246257 | 0
[5 empty] | 10.73360075 | 0 | -35.37649156 | -17.68824578 | 0
[5 empty] | 10.6801746 | 0 | -35.42991771 | -17.71495886 | 0
[5 empty] | 10.65772992 | 0 | -35.45236239 | -17.7261812 | 0
[10 empty] | 7.81206338 | 0 | -25.6477961 | -12.82389805 | 0
[10 empty] | 7.76064985 | 0 | -25.69920962 | -12.84960481 | 0
[10 empty] | 7.73356379 | 0 | -25.72629569 | -12.86314784 | 0
[10 empty] | 7.71724191 | 0 | -25.74261756 | -12.87130878 | 0
[15 empty] | 6.60297818 | 0 | -21.68935933 | -10.84467967 | 0
[15 empty] | 6.58277325 | 0 | -21.70956427 | -10.85478213 | 0
[15 empty] | 6.53933064 | 0 | -21.75300687 | -10.87650344 | 0
[15 empty] | 6.52883528 | 0 | -21.76350223 | -10.88175112 | 0

## sgl29bc_on_referenzIII1
Gesamtwiderstand @5bar [mOhm*cm2] | Bulkwiderstand @5bar [mOhm*cm2] | Durchgangswiderstand @5bar [mOhm*cm2] | Kontaktwiderstand @5bar [mOhm*cm2] | Korrekturwert GDL @5bar/cycle [mOhm*cm2] | Gesamtwiderstand @10bar [mOhm*cm2] | Bulkwiderstand @10bar [mOhm*cm2] | Durchgangswiderstand @10bar [mOhm*cm2] | Kontaktwiderstand @10bar [mOhm*cm2] | Korrekturwert GDL @10bar/cycle [mOhm*cm2] | Gesamtwiderstand @20bar [mOhm*cm2] | Bulkwiderstand @20bar [mOhm*cm2] | Durchgangswiderstand @20bar [mOhm*cm2] | Kontaktwiderstand @20bar [mOhm*cm2] | Korrekturwert GDL @20bar/cycle [mOhm*cm2] | Gesamtwiderstand @30bar [mOhm*cm2] | Bulkwiderstand @30bar [mOhm*cm2] | Durchgangswiderstand @30bar [mOhm*cm2] | Kontaktwiderstand @30bar [mOhm*cm2] | Korrekturwert GDL @30bar/cycle [mOhm*cm2] | GW @ 5bar | GW @ 10bar | GW @ 20bar | GW @ 30bar
22.06889409 | 0 | -66.0409745 | -33.02048725 | 0 | [15 empty] | 16.52252 | 11.89654 | 8.57243 | 7.144137
21.87173502 | 0 | -66.23813357 | -33.11906679 | 0
21.71919549 | 0 | -66.3906731 | -33.19533655 | 0
21.6211282 | 0 | -66.48874039 | -33.24437019 | 0
[5 empty] | 14.85443273 | 0 | -44.64688355 | -22.32344177 | 0
[5 empty] | 14.6681251 | 0 | -44.83319118 | -22.41659559 | 0
[5 empty] | 14.62005912 | 0 | -44.88125716 | -22.44062858 | 0
[5 empty] | 14.54942203 | 0 | -44.95189425 | -22.47594712 | 0
[10 empty] | 9.8387984 | 0 | -29.1323576 | -14.5661788 | 0
[10 empty] | 9.66773687 | 0 | -29.30341913 | -14.65170956 | 0
[10 empty] | 9.60396216 | 0 | -29.36719384 | -14.68359692 | 0
[10 empty] | 9.56632356 | 0 | -29.40483244 | -14.70241622 | 0
[15 empty] | 7.53214615 | 0 | -22.18662184 | -11.09331092 | 0
[15 empty] | 7.40646379 | 0 | -22.31230419 | -11.1561521 | 0
[15 empty] | 7.3552665 | 0 | -22.36350148 | -11.18175074 | 0
[15 empty] | 7.30273443 | 0 | -22.41603356 | -11.20801678 | 0
19.19952843 | 0 | -58.2484048 | -29.1242024 | 0
18.95374444 | 0 | -58.49418879 | -29.2470944 | 0
18.82960621 | 0 | -58.61832702 | -29.30916351 | 0
18.74656361 | 0 | -58.70136962 | -29.35068481 | 0
[5 empty] | 13.53689289 | 0 | -40.86273313 | -20.43136656 | 0
[5 empty] | 13.41337385 | 0 | -40.98625217 | -20.49312609 | 0
[5 empty] | 13.33443791 | 0 | -41.06518811 | -20.53259406 | 0
[5 empty] | 13.28762877 | 0 | -41.11199725 | -20.55599863 | 0
[10 empty] | 9.46165105 | 0 | -28.15433117 | -14.07716559 | 0
[10 empty] | 9.37048793 | 0 | -28.2454943 | -14.12274715 | 0
[10 empty] | 9.280148 | 0 | -28.33583422 | -14.16791711 | 0
[10 empty] | 9.24378021 | 0 | -28.37220202 | -14.18610101 | 0
[15 empty] | 7.53980641 | 0 | -22.15469153 | -11.07734577 | 0
[15 empty] | 7.40865742 | 0 | -22.28584052 | -11.14292026 | 0
[15 empty] | 7.34232517 | 0 | -22.35217277 | -11.17608639 | 0
[15 empty] | 7.30793595 | 0 | -22.38656199 | -11.19328099 | 0
18.73918168 | 0 | -55.46301635 | -27.73150817 | 0
18.49321087 | 0 | -55.70898716 | -27.85449358 | 0
18.36222251 | 0 | -55.83997552 | -27.91998776 | 0
18.29208821 | 0 | -55.91010982 | -27.95505491 | 0
[5 empty] | 13.30534865 | 0 | -39.28787965 | -19.64393983 | 0
[5 empty] | 13.13997392 | 0 | -39.45325438 | -19.72662719 | 0
[5 empty] | 13.04792136 | 0 | -39.54530694 | -19.77265347 | 0
[5 empty] | 13.00832566 | 0 | -39.58490264 | -19.79245132 | 0
[10 empty] | 9.389402 | 0 | -27.54595391 | -13.77297695 | 0
[10 empty] | 9.23316725 | 0 | -27.70218866 | -13.85109433 | 0
[10 empty] | 9.16132724 | 0 | -27.77402867 | -13.88701434 | 0
[10 empty] | 9.13381335 | 0 | -27.80154257 | -13.90077128 | 0
[15 empty] | 7.50423023 | 0 | -22.11043667 | -11.05521834 | 0
[15 empty] | 7.39439674 | 0 | -22.22027016 | -11.11013508 | 0
[15 empty] | 7.31038568 | 0 | -22.30428122 | -11.15214061 | 0
[15 empty] | 7.28767431 | 0 | -22.32699259 | -11.1634963 | 0
18.51092753 | 0 | -54.27202701 | -27.1360135 | 0
18.27755737 | 0 | -54.50539716 | -27.25269858 | 0
18.14609109 | 0 | -54.63686345 | -27.31843172 | 0
18.0853488 | 0 | -54.69760574 | -27.34880287 | 0
[5 empty] | 13.16357568 | 0 | -38.55794541 | -19.2789727 | 0
[5 empty] | 13.03713134 | 0 | -38.68438974 | -19.34219487 | 0
[5 empty] | 12.95910548 | 0 | -38.7624156 | -19.3812078 | 0
[5 empty] | 12.9080765 | 0 | -38.81344458 | -19.40672229 | 0
[10 empty] | 9.2853986 | 0 | -27.17557851 | -13.58778926 | 0
[10 empty] | 9.16583637 | 0 | -27.29514074 | -13.64757037 | 0
[10 empty] | 9.10498357 | 0 | -27.35599354 | -13.67799677 | 0
[10 empty] | 9.06697733 | 0 | -27.39399978 | -13.69699989 | 0
[15 empty] | 7.50860871 | 0 | -22.01643173 | -11.00821587 | 0
[15 empty] | 7.35520967 | 0 | -22.16983077 | -11.08491539 | 0
[15 empty] | 7.29828093 | 0 | -22.22675951 | -11.11337976 | 0
[15 empty] | 7.26275561 | 0 | -22.26228483 | -11.13114242 | 0
18.10586426 | 0 | -53.69630521 | -26.84815261 | 0
17.85550612 | 0 | -53.94666336 | -26.97333168 | 0
17.72446716 | 0 | -54.07770232 | -27.03885116 | 0
17.66119054 | 0 | -54.14097894 | -27.07048947 | 0
[5 empty] | 12.93806326 | 0 | -38.30339632 | -19.15169816 | 0
[5 empty] | 12.81774328 | 0 | -38.42371631 | -19.21185815 | 0
[5 empty] | 12.73409065 | 0 | -38.50736894 | -19.25368447 | 0
[5 empty] | 12.68288212 | 0 | -38.55857746 | -19.27928873 | 0
[10 empty] | 9.18467698 | 0 | -27.08514186 | -13.54257093 | 0
[10 empty] | 9.10592001 | 0 | -27.16389883 | -13.58194941 | 0
[10 empty] | 8.99868313 | 0 | -27.2711357 | -13.63556785 | 0
[10 empty] | 8.96746422 | 0 | -27.30235462 | -13.65117731 | 0
[15 empty] | 7.47412092 | 0 | -21.97955664 | -10.98977832 | 0
[15 empty] | 7.33000611 | 0 | -22.12367145 | -11.06183573 | 0
[15 empty] | 7.26694366 | 0 | -22.18673391 | -11.09336695 | 0
[15 empty] | 7.25960726 | 0 | -22.1940703 | -11.09703515 | 0
17.96080951 | 0 | -53.14059675 | -26.57029838 | 0
17.76171695 | 0 | -53.33968931 | -26.66984466 | 0
17.6481742 | 0 | -53.45323206 | -26.72661603 | 0
17.58766883 | 0 | -53.51373744 | -26.75686872 | 0
[5 empty] | 12.88058639 | 0 | -37.81596007 | -18.90798004 | 0
[5 empty] | 12.71325652 | 0 | -37.98328994 | -18.99164497 | 0
[5 empty] | 12.66596633 | 0 | -38.03058012 | -19.01529006 | 0
[5 empty] | 12.58950608 | 0 | -38.10704037 | -19.05352019 | 0
[10 empty] | 9.13706206 | 0 | -26.79991946 | -13.39995973 | 0
[10 empty] | 9.05463816 | 0 | -26.88234336 | -13.44117168 | 0
[10 empty] | 8.95233955 | 0 | -26.98464197 | -13.49232099 | 0
[10 empty] | 8.9241999 | 0 | -27.01278163 | -13.50639081 | 0
[15 empty] | 7.46536396 | 0 | -21.94125601 | -10.97062801 | 0
[15 empty] | 7.33159729 | 0 | -22.07502268 | -11.03751134 | 0
[15 empty] | 7.27351495 | 0 | -22.13310502 | -11.06655251 | 0
[15 empty] | 7.24002724 | 0 | -22.16659273 | -11.08329637 | 0
17.80864284 | 0 | -52.83867816 | -26.41933908 | 0
17.59826856 | 0 | -53.04905245 | -26.52452622 | 0
17.45999469 | 0 | -53.18732631 | -26.59366316 | 0
17.39503152 | 0 | -53.25228948 | -26.62614474 | 0
[5 empty] | 12.70214054 | 0 | -37.57929205 | -18.78964603 | 0
[5 empty] | 12.60136886 | 0 | -37.68006373 | -18.84003187 | 0
[5 empty] | 12.4879484 | 0 | -37.79348419 | -18.8967421 | 0
[5 empty] | 12.47614271 | 0 | -37.80528988 | -18.90264494 | 0
[10 empty] | 9.0709992 | 0 | -26.70757984 | -13.35378992 | 0
[10 empty] | 8.96852879 | 0 | -26.81005025 | -13.40502512 | 0
[10 empty] | 8.87403808 | 0 | -26.90454095 | -13.45227048 | 0
[10 empty] | 8.85259422 | 0 | -26.92598482 | -13.46299241 | 0
[15 empty] | 7.46371892 | 0 | -21.91329997 | -10.95664999 | 0
[15 empty] | 7.31843551 | 0 | -22.05858339 | -11.02929169 | 0
[15 empty] | 7.27143484 | 0 | -22.10558406 | -11.05279203 | 0
[15 empty] | 7.21593147 | 0 | -22.16108742 | -11.08054371 | 0
17.6395023 | 0 | -52.37907564 | -26.18953782 | 0
17.45653006 | 0 | -52.56204788 | -26.28102394 | 0
17.3319358 | 0 | -52.68664214 | -26.34332107 | 0
17.24291958 | 0 | -52.77565836 | -26.38782918 | 0
[5 empty] | 12.63973684 | 0 | -37.31687489 | -18.65843745 | 0
[5 empty] | 12.49523791 | 0 | -37.46137381 | -18.73068691 | 0
[5 empty] | 12.41676399 | 0 | -37.53984774 | -18.76992387 | 0
[5 empty] | 12.37318448 | 0 | -37.58342725 | -18.79171363 | 0
[10 empty] | 8.99036226 | 0 | -26.57816648 | -13.28908324 | 0
[10 empty] | 8.92026058 | 0 | -26.64826816 | -13.32413408 | 0
[10 empty] | 8.85111002 | 0 | -26.71741872 | -13.35870936 | 0
[10 empty] | 8.8076861 | 0 | -26.76084264 | -13.38042132 | 0
[15 empty] | 7.47357257 | 0 | -21.8438854 | -10.9219427 | 0
[15 empty] | 7.31082796 | 0 | -22.00663002 | -11.00331501 | 0
[15 empty] | 7.25161248 | 0 | -22.06584549 | -11.03292275 | 0
[15 empty] | 7.22072361 | 0 | -22.09673437 | -11.04836718 | 0
17.67124835 | 0 | -51.95919976 | -25.97959988 | 0
17.44497247 | 0 | -52.18547564 | -26.09273782 | 0
17.30375744 | 0 | -52.32669067 | -26.16334533 | 0
17.24620716 | 0 | -52.38424095 | -26.19212048 | 0
[5 empty] | 12.66491932 | 0 | -37.04332038 | -18.52166019 | 0
[5 empty] | 12.47384689 | 0 | -37.23439281 | -18.61719641 | 0
[5 empty] | 12.40362417 | 0 | -37.30461554 | -18.65230777 | 0
[5 empty] | 12.33128756 | 0 | -37.37695215 | -18.68847607 | 0
[10 empty] | 9.04527153 | 0 | -26.34396018 | -13.17198009 | 0
[10 empty] | 8.87324474 | 0 | -26.51598696 | -13.25799348 | 0
[10 empty] | 8.82037897 | 0 | -26.56885273 | -13.28442637 | 0
[10 empty] | 8.77400606 | 0 | -26.61522564 | -13.30761282 | 0
[15 empty] | 7.43306957 | 0 | -21.80104728 | -10.90052364 | 0
[15 empty] | 7.31761133 | 0 | -21.91650552 | -10.95825276 | 0
[15 empty] | 7.21930731 | 0 | -22.01480954 | -11.00740477 | 0
[15 empty] | 7.21113933 | 0 | -22.02297752 | -11.01148876 | 0
17.63347878 | 0 | -51.79084389 | -25.89542194 | 0
17.38874975 | 0 | -52.03557291 | -26.01778646 | 0
17.25776115 | 0 | -52.16656152 | -26.08328076 | 0
17.19979241 | 0 | -52.22453025 | -26.11226513 | 0
[5 empty] | 12.5215013 | 0 | -37.04332181 | -18.5216609 | 0
[5 empty] | 12.47494162 | 0 | -37.08988149 | -18.54494074 | 0
[5 empty] | 12.39711453 | 0 | -37.16770858 | -18.58385429 | 0
[5 empty] | 12.34361079 | 0 | -37.22121232 | -18.61060616 | 0
[10 empty] | 9.012803 | 0 | -26.34424058 | -13.17212029 | 0
[10 empty] | 8.89515907 | 0 | -26.46188452 | -13.23094226 | 0
[10 empty] | 8.82475891 | 0 | -26.53228467 | -13.26614234 | 0
[10 empty] | 8.79467917 | 0 | -26.56236442 | -13.28118221 | 0
[15 empty] | 7.43361792 | 0 | -21.74888767 | -10.87444383 | 0
[15 empty] | 7.30115702 | 0 | -21.88134856 | -10.94067428 | 0
[15 empty] | 7.23281282 | 0 | -21.94969277 | -10.97484638 | 0
[15 empty] | 7.21141365 | 0 | -21.97109194 | -10.98554597 | 0
17.4314955 | 0 | -51.53929498 | -25.76964749 | 0
17.23133696 | 0 | -51.73945352 | -25.86972676 | 0
17.08546135 | 0 | -51.88532913 | -25.94266456 | 0
17.05178891 | 0 | -51.91900157 | -25.95950078 | 0
[5 empty] | 12.49632713 | 0 | -36.79266935 | -18.39633467 | 0
[5 empty] | 12.3575678 | 0 | -36.93142867 | -18.46571433 | 0
[5 empty] | 12.23880711 | 0 | -37.05018936 | -18.52509468 | 0
[5 empty] | 12.21655471 | 0 | -37.07244177 | -18.53622088 | 0
[10 empty] | 8.89854235 | 0 | -26.28764453 | -13.14382226 | 0
[10 empty] | 8.84621825 | 0 | -26.33996863 | -13.16998431 | 0
[10 empty] | 8.76106001 | 0 | -26.42512687 | -13.21256343 | 0
[10 empty] | 8.73909161 | 0 | -26.44709527 | -13.22354763 | 0
[15 empty] | 7.37761804 | 0 | -21.76378101 | -10.88189051 | 0
[15 empty] | 7.30664318 | 0 | -21.83475587 | -10.91737794 | 0
[15 empty] | 7.22387009 | 0 | -21.91752896 | -10.95876448 | 0
[15 empty] | 7.19128708 | 0 | -21.95011197 | -10.97505599 | 0
17.32055767 | 0 | -51.21028373 | -25.60514187 | 0
17.1098506 | 0 | -51.4209908 | -25.7104954 | 0
16.96280918 | 0 | -51.56803223 | -25.78401611 | 0
16.90556635 | 0 | -51.62527505 | -25.81263753 | 0
[5 empty] | 12.37837635 | 0 | -36.60238853 | -18.30119426 | 0
[5 empty] | 12.26710892 | 0 | -36.71365596 | -18.35682798 | 0
[5 empty] | 12.17638535 | 0 | -36.80437953 | -18.40218977 | 0
[5 empty] | 12.13207924 | 0 | -36.84868563 | -18.42434282 | 0
[10 empty] | 8.90401862 | 0 | -26.11142026 | -13.05571013 | 0
[10 empty] | 8.7743654 | 0 | -26.24107349 | -13.12053674 | 0
[10 empty] | 8.71816652 | 0 | -26.29727236 | -13.14863618 | 0
[10 empty] | 8.6928161 | 0 | -26.32262278 | -13.16131139 | 0
[15 empty] | 7.36447998 | 0 | -21.69732516 | -10.84866258 | 0
[15 empty] | 7.22946217 | 0 | -21.83234296 | -10.91617148 | 0
[15 empty] | 7.20123625 | 0 | -21.86056889 | -10.93028444 | 0
[15 empty] | 7.18375598 | 0 | -21.87804915 | -10.93902458 | 0
17.20996856 | 0 | -51.05975004 | -25.52987502 | 0
16.96641007 | 0 | -51.30330853 | -25.65165427 | 0
16.84343989 | 0 | -51.42627871 | -25.71313936 | 0
16.78987341 | 0 | -51.47984519 | -25.7399226 | 0
[5 empty] | 12.27544904 | 0 | -36.51809803 | -18.25904902 | 0
[5 empty] | 12.1695756 | 0 | -36.62397147 | -18.31198574 | 0
[5 empty] | 12.09278972 | 0 | -36.70075735 | -18.35037868 | 0
[5 empty] | 12.05513488 | 0 | -36.7384122 | -18.3692061 | 0
[10 empty] | 8.85899129 | 0 | -26.04710639 | -13.0235532 | 0
[10 empty] | 8.7390018 | 0 | -26.16709588 | -13.08354794 | 0
[10 empty] | 8.66779029 | 0 | -26.2383074 | -13.1191537 | 0
[10 empty] | 8.64297869 | 0 | -26.26311899 | -13.1315595 | 0
[15 empty] | 7.36956917 | 0 | -21.67485412 | -10.83742706 | 0
[15 empty] | 7.25987194 | 0 | -21.78455134 | -10.89227567 | 0
[15 empty] | 7.19010217 | 0 | -21.85432112 | -10.92716056 | 0
[15 empty] | 7.15048741 | 0 | -21.89393588 | -10.94696794 | 0
17.07187037 | 0 | -50.95249492 | -25.47624746 | 0
16.8625769 | 0 | -51.16178839 | -25.58089419 | 0
16.7465216 | 0 | -51.2778437 | -25.63892185 | 0
16.69184447 | 0 | -51.33252083 | -25.66626041 | 0
[5 empty] | 12.20074244 | 0 | -36.432241 | -18.2161205 | 0
[5 empty] | 12.09149489 | 0 | -36.54148855 | -18.27074427 | 0
[5 empty] | 12.0298222 | 0 | -36.60316124 | -18.30158062 | 0
[5 empty] | 11.98202256 | 0 | -36.65096088 | -18.32548044 | 0
[10 empty] | 8.79220911 | 0 | -26.0480655 | -13.02403275 | 0
[10 empty] | 8.69543928 | 0 | -26.14483533 | -13.07241766 | 0
[10 empty] | 8.62033401 | 0 | -26.2199406 | -13.1099703 | 0
[10 empty] | 8.60546452 | 0 | -26.23481009 | -13.11740504 | 0
[15 empty] | 7.3157503 | 0 | -21.69115387 | -10.84557693 | 0
[15 empty] | 7.23055581 | 0 | -21.77634836 | -10.88817418 | 0
[15 empty] | 7.1833508 | 0 | -21.82355337 | -10.91177668 | 0
[15 empty] | 7.12817051 | 0 | -21.87873366 | -10.93936683 | 0
16.96907078 | 0 | -50.76351321 | -25.38175661 | 0
16.77189649 | 0 | -50.9606875 | -25.48034375 | 0
16.64923762 | 0 | -51.08334638 | -25.54167319 | 0
16.58696813 | 0 | -51.14561587 | -25.57280793 | 0
[5 empty] | 12.18376857 | 0 | -36.30341702 | -18.15170851 | 0
[5 empty] | 12.04327921 | 0 | -36.44390638 | -18.22195319 | 0
[5 empty] | 11.97561178 | 0 | -36.5115738 | -18.2557869 | 0
[5 empty] | 11.9379353 | 0 | -36.54925028 | -18.27462514 | 0
[10 empty] | 8.7693306 | 0 | -26.00722446 | -13.00361223 | 0
[10 empty] | 8.65653823 | 0 | -26.12001683 | -13.06000841 | 0
[10 empty] | 8.59971145 | 0 | -26.17684361 | -13.0884218 | 0
[10 empty] | 8.57643946 | 0 | -26.2001156 | -13.1000578 | 0
[15 empty] | 7.32140591 | 0 | -21.6384384 | -10.8192192 | 0
[15 empty] | 7.20973512 | 0 | -21.75010918 | -10.87505459 | 0
[15 empty] | 7.1504971 | 0 | -21.80934721 | -10.9046736 | 0
[15 empty] | 7.12269259 | 0 | -21.83715171 | -10.91857586 | 0
16.92636584 | 0 | -51.0709912 | -25.5354956 | 0
16.68915847 | 0 | -51.30819857 | -25.65409929 | 0
16.56874479 | 0 | -51.42861225 | -25.71430612 | 0
16.50769419 | 0 | -51.48966285 | -25.74483142 | 0
[5 empty] | 12.09454565 | 0 | -36.67448819 | -18.3372441 | 0
[5 empty] | 11.97643011 | 0 | -36.79260373 | -18.39630186 | 0
[5 empty] | 11.90990437 | 0 | -36.85912947 | -18.42956473 | 0
[5 empty] | 11.88070603 | 0 | -36.88832781 | -18.4441639 | 0
[10 empty] | 8.7693306 | 0 | -26.17094676 | -13.08547338 | 0
[10 empty] | 8.62216404 | 0 | -26.31811331 | -13.15905666 | 0
[10 empty] | 8.58200607 | 0 | -26.35827128 | -13.17913564 | 0
[10 empty] | 8.54193648 | 0 | -26.39834087 | -13.19917044 | 0
[15 empty] | 7.32505747 | 0 | -21.63619606 | -10.81809803 | 0
[15 empty] | 7.20233747 | 0 | -21.75891606 | -10.87945803 | 0
[15 empty] | 7.14064015 | 0 | -21.82061338 | -10.91030669 | 0
[15 empty] | 7.12063941 | 0 | -21.84061412 | -10.92030706 | 0
16.83977778 | 0 | -50.7802603 | -25.39013015 | 0
16.59984614 | 0 | -51.02019194 | -25.51009597 | 0
16.49999803 | 0 | -51.12004005 | -25.56002002 | 0
16.44813743 | 0 | -51.17190065 | -25.58595032 | 0
[5 empty] | 12.08164387 | 0 | -36.33894766 | -18.16947383 | 0
[5 empty] | 11.95533497 | 0 | -36.46525656 | -18.23262828 | 0
[5 empty] | 11.88398765 | 0 | -36.53660388 | -18.26830194 | 0
[5 empty] | 11.8397692 | 0 | -36.58082233 | -18.29041116 | 0
[10 empty] | 8.73265038 | 0 | -26.00679503 | -13.00339752 | 0
[10 empty] | 8.60530777 | 0 | -26.13413765 | -13.06706882 | 0
[10 empty] | 8.55900931 | 0 | -26.1804361 | -13.09021805 | 0
[10 empty] | 8.51099539 | 0 | -26.22845002 | -13.11422501 | 0
[15 empty] | 7.32122657 | 0 | -21.57075507 | -10.78537753 | 0
[15 empty] | 7.16507896 | 0 | -21.72690268 | -10.86345134 | 0
[15 empty] | 7.12257186 | 0 | -21.76940978 | -10.88470489 | 0
[15 empty] | 7.09038202 | 0 | -21.80159962 | -10.90079981 | 0
16.77142641 | 0 | -50.5749978 | -25.2874989 | 0
16.52313768 | 0 | -50.82328653 | -25.41164327 | 0
16.43586999 | 0 | -50.91055421 | -25.45527711 | 0
16.36777041 | 0 | -50.9786538 | -25.4893269 | 0
[5 empty] | 12.01320294 | 0 | -36.19728744 | -18.09864372 | 0
[5 empty] | 11.88218602 | 0 | -36.32830436 | -18.16415218 | 0
[5 empty] | 11.83415995 | 0 | -36.37633044 | -18.18816522 | 0
[5 empty] | 11.781717 | 0 | -36.42877338 | -18.21438669 | 0
[10 empty] | 8.7222463 | 0 | -25.91264318 | -12.95632159 | 0
[10 empty] | 8.59653788 | 0 | -26.0383516 | -13.0191758 | 0
[10 empty] | 8.53528117 | 0 | -26.0996083 | -13.04980415 | 0
[10 empty] | 8.50332714 | 0 | -26.13156233 | -13.06578117 | 0
[15 empty] | 7.268666 | 0 | -21.60256333 | -10.80128166 | 0
[15 empty] | 7.19959714 | 0 | -21.67163218 | -10.83581609 | 0
[15 empty] | 7.14283151 | 0 | -21.72839782 | -10.86419891 | 0
[15 empty] | 7.09298383 | 0 | -21.7782455 | -10.88912275 | 0
17.02163136 | 0 | -50.56115423 | -25.28057711 | 0
16.78477064 | 0 | -50.79801494 | -25.39900747 | 0
16.68117987 | 0 | -50.90160571 | -25.45080285 | 0
16.6169512 | 0 | -50.96583438 | -25.48291719 | 0
[5 empty] | 12.18292581 | 0 | -36.16154179 | -18.0807709 | 0
[5 empty] | 12.06738913 | 0 | -36.27707848 | -18.13853924 | 0
[5 empty] | 12.00098274 | 0 | -36.34348486 | -18.17174243 | 0
[5 empty] | 11.95847334 | 0 | -36.38599427 | -18.19299714 | 0
[10 empty] | 8.7654997 | 0 | -25.91904777 | -12.95952388 | 0
[10 empty] | 8.66201889 | 0 | -26.02252858 | -13.01126429 | 0
[10 empty] | 8.64424499 | 0 | -26.04030248 | -13.02015124 | 0
[10 empty] | 8.59067872 | 0 | -26.09386875 | -13.04693438 | 0
[15 empty] | 7.35462435 | 0 | -21.57665849 | -10.78832924 | 0
[15 empty] | 7.23357059 | 0 | -21.69771224 | -10.84885612 | 0
[15 empty] | 7.16893107 | 0 | -21.76235176 | -10.88117588 | 0
[15 empty] | 7.14583242 | 0 | -21.78545041 | -10.89272521 | 0
16.96359451 | 0 | -50.46832305 | -25.23416152 | 0
16.75545867 | 0 | -50.67645889 | -25.33822945 | 0
16.66109122 | 0 | -50.77082635 | -25.38541317 | 0
16.59080225 | 0 | -50.84111531 | -25.42055765 | 0
[5 empty] | 12.17744954 | 0 | -36.02758336 | -18.01379168 | 0
[5 empty] | 12.04957906 | 0 | -36.15545384 | -18.07772692 | 0
[5 empty] | 11.96356626 | 0 | -36.24146665 | -18.12073332 | 0
[5 empty] | 11.91438608 | 0 | -36.29064682 | -18.14532341 | 0
[10 empty] | 8.78247697 | 0 | -25.84970101 | -12.92485051 | 0
[10 empty] | 8.65763186 | 0 | -25.97454612 | -12.98727306 | 0
[10 empty] | 8.59339973 | 0 | -26.03877825 | -13.01938912 | 0
[10 empty] | 8.57123585 | 0 | -26.06094213 | -13.03047106 | 0
[15 empty] | 7.35626141 | 0 | -21.54963626 | -10.77481813 | 0
[15 empty] | 7.23083026 | 0 | -21.67506741 | -10.83753371 | 0
[15 empty] | 7.16367345 | 0 | -21.74222423 | -10.87111211 | 0
[15 empty] | 7.14555811 | 0 | -21.76033956 | -10.88016978 | 0
16.85628785 | 0 | -50.15096191 | -25.07548096 | 0
16.64995401 | 0 | -50.35729574 | -25.17864787 | 0
16.52812488 | 0 | -50.47912487 | -25.23956244 | 0
16.46278816 | 0 | -50.5444616 | -25.2722308 | 0
[5 empty] | 12.10572617 | 0 | -35.89141604 | -17.94570802 | 0
[5 empty] | 11.97555552 | 0 | -36.02158669 | -18.01079335 | 0
[5 empty] | 11.88882131 | 0 | -36.1083209 | -18.05416045 | 0
[5 empty] | 11.84606798 | 0 | -36.15107423 | -18.07553712 | 0
[10 empty] | 8.74086063 | 0 | -25.76120185 | -12.88060093 | 0
[10 empty] | 8.61790746 | 0 | -25.88415502 | -12.94207751 | 0
[10 empty] | 8.56162188 | 0 | -25.94044061 | -12.9702203 | 0
[10 empty] | 8.54138993 | 0 | -25.96067255 | -12.98033628 | 0
[15 empty] | 7.30589467 | 0 | -21.52022789 | -10.76011395 | 0
[15 empty] | 7.19138031 | 0 | -21.63474225 | -10.81737113 | 0
[15 empty] | 7.13299061 | 0 | -21.69313195 | -10.84656597 | 0
[15 empty] | 7.1121503 | 0 | -21.71397226 | -10.85698613 | 0
16.75773989 | 0 | -49.94147579 | -24.97073789 | 0
16.60031635 | 0 | -50.09889933 | -25.04944966 | 0
16.48063968 | 0 | -50.218576 | -25.109288 | 0
16.40076675 | 0 | -50.29844893 | -25.14922446 | 0
[5 empty] | 12.11011384 | 0 | -35.75796956 | -17.87898478 | 0
[5 empty] | 11.93752906 | 0 | -35.93055434 | -17.96527717 | 0
[5 empty] | 11.86178948 | 0 | -36.00629392 | -18.00314696 | 0
[5 empty] | 11.81526197 | 0 | -36.05282143 | -18.02641072 | 0
[10 empty] | 8.73757819 | 0 | -25.68086111 | -12.84043055 | 0
[10 empty] | 8.62216404 | 0 | -25.79627526 | -12.89813763 | 0
[10 empty] | 8.53495598 | 0 | -25.88348332 | -12.94174166 | 0
[10 empty] | 8.49922078 | 0 | -25.91921852 | -12.95960926 | 0
[15 empty] | 7.31629876 | 0 | -21.45045427 | -10.72522713 | 0
[15 empty] | 7.19192921 | 0 | -21.57482382 | -10.78741191 | 0
[15 empty] | 7.13682735 | 0 | -21.62992567 | -10.81496284 | 0
[15 empty] | 7.10243095 | 0 | -21.66432208 | -10.83216104 | 0
16.6367467 | 0 | -49.84671039 | -24.9233552 | 0
16.48047417 | 0 | -50.00298292 | -25.00149146 | 0
16.38274182 | 0 | -50.10071527 | -25.05035764 | 0
16.3064327 | 0 | -50.17702439 | -25.08851219 | 0
[5 empty] | 11.98856388 | 0 | -35.71796727 | -17.85898364 | 0
[5 empty] | 11.84136799 | 0 | -35.86516317 | -17.93258158 | 0
[5 empty] | 11.80623471 | 0 | -35.90029644 | -17.95014822 | 0
[5 empty] | 11.76802636 | 0 | -35.93850479 | -17.96925239 | 0
[10 empty] | 8.68118672 | 0 | -25.63553648 | -12.81776824 | 0
[10 empty] | 8.57462355 | 0 | -25.74209965 | -12.87104983 | 0
[10 empty] | 8.51815084 | 0 | -25.79857236 | -12.89928618 | 0
[10 empty] | 8.47991507 | 0 | -25.83680813 | -12.91840406 | 0
[15 empty] | 7.29220815 | 0 | -21.4434009 | -10.72170045 | 0
[15 empty] | 7.16672149 | 0 | -21.56888755 | -10.78444378 | 0
[15 empty] | 7.11454059 | 0 | -21.62106846 | -10.81053423 | 0
[15 empty] | 7.08380894 | 0 | -21.65180011 | -10.82590005 | 0
16.60444584 | 0 | -49.69287933 | -24.84643967 | 0
16.42068837 | 0 | -49.8766368 | -24.9383184 | 0
16.33014188 | 0 | -49.96718328 | -24.98359164 | 0
16.25043575 | 0 | -50.04688941 | -25.02344471 | 0
[5 empty] | 11.99678244 | 0 | -35.61924452 | -17.80962226 | 0
[5 empty] | 11.83369589 | 0 | -35.78233107 | -17.89116553 | 0
[5 empty] | 11.77721242 | 0 | -35.83881454 | -17.91940727 | 0
[5 empty] | 11.73256537 | 0 | -35.88346159 | -17.94173079 | 0
[10 empty] | 8.71020515 | 0 | -25.589354 | -12.794677 | 0
[10 empty] | 8.53297801 | 0 | -25.76658114 | -12.88329057 | 0
[10 empty] | 8.50810711 | 0 | -25.79145203 | -12.89572602 | 0
[10 empty] | 8.46499211 | 0 | -25.83456703 | -12.91728352 | 0
[15 empty] | 7.26210112 | 0 | -21.465215 | -10.7326075 | 0
[15 empty] | 7.15439208 | 0 | -21.57292404 | -10.78646202 | 0
[15 empty] | 7.11928621 | 0 | -21.60802991 | -10.80401495 | 0
[15 empty] | 7.07176209 | 0 | -21.65555403 | -10.82777701 | 0
16.6290849 | 0 | -49.75412469 | -24.87706234 | 0
16.43848267 | 0 | -49.94472693 | -24.97236346 | 0
16.34822224 | 0 | -50.03498735 | -25.01749367 | 0
16.26973938 | 0 | -50.11347021 | -25.0567351 | 0
[5 empty] | 11.99240308 | 0 | -35.76847921 | -17.88423961 | 0
[5 empty] | 11.8389021 | 0 | -35.92198019 | -17.9609901 | 0
[5 empty] | 11.77868691 | 0 | -35.98219539 | -17.9910977 | 0
[5 empty] | 11.73845268 | 0 | -36.02242962 | -18.01121481 | 0
[10 empty] | 8.69104235 | 0 | -25.68218998 | -12.84109499 | 0
[10 empty] | 8.54311598 | 0 | -25.83011635 | -12.91505817 | 0
[10 empty] | 8.48600705 | 0 | -25.88722528 | -12.94361264 | 0
[10 empty] | 8.46293893 | 0 | -25.9102934 | -12.9551467 | 0
[15 empty] | 7.20516119 | 0 | -21.49402095 | -10.74701047 | 0
[15 empty] | 7.14206683 | 0 | -21.55711531 | -10.77855765 | 0
[15 empty] | 7.10906366 | 0 | -21.59011848 | -10.79505924 | 0
[15 empty] | 7.07340381 | 0 | -21.62577834 | -10.81288917 | 0
16.5704996 | 0 | -50.36497321 | -25.1824866 | 0
16.37053993 | 0 | -50.56493288 | -25.28246644 | 0
16.27151239 | 0 | -50.66396041 | -25.33198021 | 0
16.2063485 | 0 | -50.72912431 | -25.36456215 | 0
[5 empty] | 11.90371075 | 0 | -36.01326669 | -18.00663334 | 0
[5 empty] | 11.78273988 | 0 | -36.13423756 | -18.06711878 | 0
[5 empty] | 11.72024038 | 0 | -36.19673706 | -18.09836853 | 0
[5 empty] | 11.70203368 | 0 | -36.21494376 | -18.10747188 | 0
[10 empty] | 8.70637425 | 0 | -25.80110553 | -12.90055276 | 0
[10 empty] | 8.55360371 | 0 | -25.95387606 | -12.97693803 | 0
[10 empty] | 8.47998026 | 0 | -26.02749951 | -13.01374976 | 0
[10 empty] | 8.45171087 | 0 | -26.05576891 | -13.02788445 | 0
[15 empty] | 7.25826191 | 0 | -21.56544735 | -10.78272367 | 0
[15 empty] | 7.14973477 | 0 | -21.67397449 | -10.83698725 | 0
[15 empty] | 7.10614175 | 0 | -21.71756751 | -10.85878375 | 0
[15 empty] | 7.06368445 | 0 | -21.76002481 | -10.8800124 | 0
16.53929565 | 0 | -50.21617004 | -25.10808502 | 0
16.33546869 | 0 | -50.41999701 | -25.2099985 | 0
16.23260995 | 0 | -50.52285574 | -25.26142787 | 0
16.1528162 | 0 | -50.60264949 | -25.30132475 | 0
[5 empty] | 11.93163226 | 0 | -35.87265905 | -17.93632953 | 0
[5 empty] | 11.77097342 | 0 | -36.03331789 | -18.01665895 | 0
[5 empty] | 11.69850625 | 0 | -36.10578507 | -18.05289253 | 0
[5 empty] | 11.64987086 | 0 | -36.15442045 | -18.07721023 | 0
[10 empty] | 8.65874149 | 0 | -25.75005414 | -12.87502707 | 0
[10 empty] | 8.52919905 | 0 | -25.87959658 | -12.93979829 | 0
[10 empty] | 8.47176065 | 0 | -25.93703497 | -12.96851749 | 0
[10 empty] | 8.42706647 | 0 | -25.98172915 | -12.99086458 | 0
[15 empty] | 7.27031137 | 0 | -21.48596688 | -10.74298344 | 0
[15 empty] | 7.13277608 | 0 | -21.62350218 | -10.81175109 | 0
[15 empty] | 7.09445411 | 0 | -21.66182415 | -10.83091207 | 0
[15 empty] | 7.05450956 | 0 | -21.70176869 | -10.85088435 | 0
16.46045895 | 0 | -50.02349703 | -25.01174851 | 0
16.28192352 | 0 | -50.20203246 | -25.10101623 | 0
16.1646686 | 0 | -50.31928737 | -25.15964369 | 0
16.10202078 | 0 | -50.3819352 | -25.1909676 | 0
[5 empty] | 11.91355807 | 0 | -35.72603233 | -17.86301616 | 0
[5 empty] | 11.73915953 | 0 | -35.90043087 | -17.95021543 | 0
[5 empty] | 11.65942084 | 0 | -35.98016955 | -17.99008478 | 0
[5 empty] | 11.62618448 | 0 | -36.01340592 | -18.00670296 | 0
[10 empty] | 8.62534371 | 0 | -25.66248888 | -12.83124444 | 0
[10 empty] | 8.46147575 | 0 | -25.82635684 | -12.91317842 | 0
[10 empty] | 8.45167044 | 0 | -25.83616215 | -12.91808107 | 0
[10 empty] | 8.39694624 | 0 | -25.89088635 | -12.94544317 | 0
[15 empty] | 7.24786614 | 0 | -21.47475355 | -10.73737678 | 0
[15 empty] | 7.12535456 | 0 | -21.59726513 | -10.79863257 | 0
[15 empty] | 7.0814857 | 0 | -21.64113399 | -10.82056699 | 0
[15 empty] | 7.04533676 | 0 | -21.67728293 | -10.83864147 | 0
16.4139148 | 0 | -49.75001691 | -24.87500845 | 0
16.21665572 | 0 | -49.94727599 | -24.97363799 | 0
16.11005605 | 0 | -50.05387566 | -25.02693783 | 0
16.047119 | 0 | -50.1168127 | -25.05840635 | 0
[5 empty] | 11.83910072 | 0 | -35.63296556 | -17.81648278 | 0
[5 empty] | 11.69479564 | 0 | -35.77727064 | -17.88863532 | 0
[5 empty] | 11.6471843 | 0 | -35.82488198 | -17.91244099 | 0
[5 empty] | 11.59565278 | 0 | -35.8764135 | -17.93820675 | 0
[10 empty] | 8.58701812 | 0 | -25.64921377 | -12.82460688 | 0
[10 empty] | 8.50259659 | 0 | -25.7336353 | -12.86681765 | 0
[10 empty] | 8.42774349 | 0 | -25.8084884 | -12.9042442 | 0
[10 empty] | 8.39831572 | 0 | -25.83791617 | -12.91895808 | 0
[15 empty] | 7.18818392 | 0 | -21.46886757 | -10.73443378 | 0
[15 empty] | 7.09138111 | 0 | -21.56567038 | -10.78283519 | 0
[15 empty] | 7.06267348 | 0 | -21.59437801 | -10.797189 | 0
[15 empty] | 7.05286785 | 0 | -21.60418364 | -10.80209182 | 0
16.3745006 | 0 | -49.59488682 | -24.79744341 | 0
16.19965196 | 0 | -49.76973547 | -24.88486773 | 0
16.1120659 | 0 | -49.85732152 | -24.92866076 | 0
16.04629607 | 0 | -49.92309135 | -24.96154568 | 0
[5 empty] | 11.8724985 | 0 | -35.51935901 | -17.75967951 | 0
[5 empty] | 11.71969157 | 0 | -35.67216594 | -17.83608297 | 0
[5 empty] | 11.63385274 | 0 | -35.75800477 | -17.87900239 | 0
[5 empty] | 11.58086698 | 0 | -35.81099054 | -17.90549527 | 0
[10 empty] | 8.6319169 | 0 | -25.54148838 | -12.77074419 | 0
[10 empty] | 8.49845982 | 0 | -25.67494546 | -12.83747273 | 0
[10 empty] | 8.43230932 | 0 | -25.74109596 | -12.87054798 | 0
[10 empty] | 8.38722481 | 0 | -25.78618047 | -12.89309024 | 0
[15 empty] | 7.21555697 | 0 | -21.44167305 | -10.72083652 | 0
[15 empty] | 7.12562901 | 0 | -21.53160101 | -10.7658005 | 0
[15 empty] | 7.05920267 | 0 | -21.59802735 | -10.79901367 | 0
[15 empty] | 7.03944945 | 0 | -21.61778057 | -10.80889028 | 0
16.32686784 | 0 | -49.42430661 | -24.7121533 | 0
16.16866224 | 0 | -49.58251221 | -24.79125611 | 0
16.07937321 | 0 | -49.67180124 | -24.83590062 | 0
16.00440123 | 0 | -49.74677322 | -24.87338661 | 0
[5 empty] | 11.81501011 | 0 | -35.4121976 | -17.7060988 | 0
[5 empty] | 11.67589193 | 0 | -35.55131577 | -17.77565789 | 0
[5 empty] | 11.61796242 | 0 | -35.60924528 | -17.80462264 | 0
[5 empty] | 11.57675854 | 0 | -35.65044917 | -17.82522458 | 0
[10 empty] | 8.58921195 | 0 | -25.51624952 | -12.75812476 | 0
[10 empty] | 8.44942079 | 0 | -25.65604068 | -12.82802034 | 0
[10 empty] | 8.40363634 | 0 | -25.70182513 | -12.85091257 | 0
[10 empty] | 8.378052 | 0 | -25.72740947 | -12.86370473 | 0
[15 empty] | 7.24238987 | 0 | -21.39384373 | -10.69692186 | 0
[15 empty] | 7.11823136 | 0 | -21.51800223 | -10.75900112 | 0
[15 empty] | 7.06596132 | 0 | -21.57027227 | -10.78513614 | 0
[15 empty] | 7.03178327 | 0 | -21.60445032 | -10.80222516 | 0
16.27978354 | 0 | -49.24978882 | -24.62489441 | 0
16.12999689 | 0 | -49.39957547 | -24.69978773 | 0
15.99627064 | 0 | -49.53330172 | -24.76665086 | 0
15.94224266 | 0 | -49.5873297 | -24.79366485 | 0
[5 empty] | 11.78763706 | 0 | -35.32277723 | -17.66138862 | 0
[5 empty] | 11.65342871 | 0 | -35.45698559 | -17.72849279 | 0
[5 empty] | 11.59202562 | 0 | -35.51838868 | -17.75919434 | 0
[5 empty] | 11.5456803 | 0 | -35.564734 | -17.782367 | 0
[10 empty] | 8.56785533 | 0 | -25.40763434 | -12.70381717 | 0
[10 empty] | 8.43764028 | 0 | -25.53784939 | -12.76892469 | 0
[10 empty] | 8.37916049 | 0 | -25.59632918 | -12.79816459 | 0
[10 empty] | 8.36477076 | 0 | -25.61071891 | -12.80535946 | 0
[15 empty] | 7.16355316 | 0 | -21.40227753 | -10.70113877 | 0
[15 empty] | 7.11001143 | 0 | -21.45581926 | -10.72790963 | 0
[15 empty] | 7.06395147 | 0 | -21.50187923 | -10.75093961 | 0
[15 empty] | 7.016586 | 0 | -21.54924469 | -10.77462235 | 0
16.27102483 | 0 | -49.08970643 | -24.54485321 | 0
16.05328948 | 0 | -49.30744178 | -24.65372089 | 0
15.96704876 | 0 | -49.3936825 | -24.69684125 | 0
15.91362699 | 0 | -49.44710427 | -24.72355213 | 0
[5 empty] | 11.72906007 | 0 | -35.2336801 | -17.61684005 | 0
[5 empty] | 11.63906419 | 0 | -35.32367598 | -17.66183799 | 0
[5 empty] | 11.56225484 | 0 | -35.40048533 | -17.70024267 | 0
[5 empty] | 11.50926129 | 0 | -35.45347888 | -17.72673944 | 0
[10 empty] | 8.58976041 | 0 | -25.3644064 | -12.6822032 | 0
[10 empty] | 8.41868084 | 0 | -25.53548597 | -12.76774298 | 0
[10 empty] | 8.37148978 | 0 | -25.58267703 | -12.79133852 | 0
[10 empty] | 8.34587651 | 0 | -25.6082903 | -12.80414515 | 0
[15 empty] | 7.20570965 | 0 | -21.33295774 | -10.66647887 | 0
[15 empty] | 7.07850696 | 0 | -21.46016043 | -10.73008022 | 0
[15 empty] | 7.05043694 | 0 | -21.48823045 | -10.74411523 | 0
[15 empty] | 7.02411502 | 0 | -21.51455237 | -10.75727619 | 0
16.20532619 | 0 | -48.99416964 | -24.49708482 | 0
15.98205752 | 0 | -49.21743831 | -24.60871916 | 0
15.93307532 | 0 | -49.26642051 | -24.63321026 | 0
15.86803518 | 0 | -49.33146065 | -24.66573033 | 0
[5 empty] | 11.72084151 | 0 | -35.19350116 | -17.59675058 | 0
[5 empty] | 11.60889865 | 0 | -35.30544402 | -17.65272201 | 0
[5 empty] | 11.52116236 | 0 | -35.39318031 | -17.69659016 | 0
[5 empty] | 11.4885861 | 0 | -35.42575657 | -17.71287828 | 0
[10 empty] | 8.53007819 | 0 | -25.38010308 | -12.69005154 | 0
[10 empty] | 8.39372257 | 0 | -25.5164587 | -12.75822935 | 0
[10 empty] | 8.36564596 | 0 | -25.54453531 | -12.77226766 | 0
[10 empty] | 8.31561913 | 0 | -25.59456214 | -12.79728107 | 0
[15 empty] | 7.16573869 | 0 | -21.3562239 | -10.67811195 | 0
[15 empty] | 7.11111033 | 0 | -21.41085226 | -10.70542613 | 0
[15 empty] | 7.03838059 | 0 | -21.48358199 | -10.741791 | 0
[15 empty] | 6.99837546 | 0 | -21.52358712 | -10.76179356 | 0
16.14893472 | 0 | -48.86293785 | -24.43146893 | 0
16.02222177 | 0 | -48.98965081 | -24.4948254 | 0
15.87938036 | 0 | -49.13249221 | -24.56624611 | 0
15.81819985 | 0 | -49.19367272 | -24.59683636 | 0
[5 empty] | 11.71427663 | 0 | -35.0977023 | -17.54885115 | 0
[5 empty] | 11.57955311 | 0 | -35.23242583 | -17.61621291 | 0
[5 empty] | 11.49559148 | 0 | -35.31638745 | -17.65819373 | 0
[5 empty] | 11.46928247 | 0 | -35.34269646 | -17.67134823 | 0
[10 empty] | 8.52077103 | 0 | -25.32555671 | -12.66277836 | 0
[10 empty] | 8.42718064 | 0 | -25.41914709 | -12.70957355 | 0
[10 empty] | 8.31834095 | 0 | -25.52798679 | -12.76399339 | 0
[10 empty] | 8.32410824 | 0 | -25.5222195 | -12.76110975 | 0
[15 empty] | 7.12303374 | 0 | -21.34755583 | -10.67377792 | 0
[15 empty] | 7.08012061 | 0 | -21.39046896 | -10.69523448 | 0
[15 empty] | 7.03472959 | 0 | -21.43585998 | -10.71792999 | 0
[15 empty] | 6.99016067 | 0 | -21.48042891 | -10.74021445 | 0
16.11827093 | 0 | -48.79882672 | -24.39941336 | 0
15.96572849 | 0 | -48.95136916 | -24.47568458 | 0
15.8702487 | 0 | -49.04684895 | -24.52342448 | 0
15.80382344 | 0 | -49.11327421 | -24.55663711 | 0
[5 empty] | 11.65898208 | 0 | -35.06276582 | -17.53138291 | 0
[5 empty] | 11.55178697 | 0 | -35.16996092 | -17.58498046 | 0
[5 empty] | 11.50435721 | 0 | -35.21739068 | -17.60869534 | 0
[5 empty] | 11.44806074 | 0 | -35.27368715 | -17.63684358 | 0
[10 empty] | 8.5109154 | 0 | -25.29512485 | -12.64756242 | 0
[10 empty] | 8.39920873 | 0 | -25.40683152 | -12.70341576 | 0
[10 empty] | 8.35578243 | 0 | -25.45025781 | -12.72512891 | 0
[10 empty] | 8.31493543 | 0 | -25.49110482 | -12.74555241 | 0
[15 empty] | 7.15040679 | 0 | -21.26878734 | -10.63439367 | 0
[15 empty] | 7.07052192 | 0 | -21.34867222 | -10.67433611 | 0
[15 empty] | 7.02486607 | 0 | -21.39432807 | -10.69716403 | 0
[15 empty] | 6.98317819 | 0 | -21.43601594 | -10.71800797 | 0
16.13196576 | 0 | -48.76535673 | -24.38267837 | 0
15.9147172 | 0 | -48.98260529 | -24.49130265 | 0
15.81454112 | 0 | -49.08278138 | -24.54139069 | 0
15.78424549 | 0 | -49.113077 | -24.5565385 | 0
[5 empty] | 11.70059011 | 0 | -35.02282312 | -17.51141156 | 0
[5 empty] | 11.52470817 | 0 | -35.19870506 | -17.59935253 | 0
[5 empty] | 11.47604739 | 0 | -35.24736584 | -17.62368292 | 0
[5 empty] | 11.43067313 | 0 | -35.2927401 | -17.64637005 | 0
[10 empty] | 8.49176091 | 0 | -25.30541936 | -12.65270968 | 0
[10 empty] | 8.37562407 | 0 | -25.4215562 | -12.7107781 | 0
[10 empty] | 8.32290678 | 0 | -25.4742735 | -12.73713675 | 0
[10 empty] | 8.30548831 | 0 | -25.49169197 | -12.74584598 | 0
[15 empty] | 7.1898293 | 0 | -21.26497238 | -10.63248619 | 0
[15 empty] | 7.0510498 | 0 | -21.40375188 | -10.70187594 | 0
[15 empty] | 7.02377104 | 0 | -21.43103064 | -10.71551532 | 0
[15 empty] | 6.98714947 | 0 | -21.4676522 | -10.7338261 | 0
16.05257229 | 0 | -48.65150976 | -24.32575488 | 0
15.88455165 | 0 | -48.8195304 | -24.4097652 | 0
15.79718985 | 0 | -48.9068922 | -24.4534461 | 0
15.7379679 | 0 | -48.96611415 | -24.48305707 | 0
[5 empty] | 11.65843362 | 0 | -34.93562016 | -17.46781008 | 0
[5 empty] | 11.53677106 | 0 | -35.05728272 | -17.52864136 | 0
[5 empty] | 11.45942799 | 0 | -35.13462579 | -17.5673129 | 0
[5 empty] | 11.41615956 | 0 | -35.17789422 | -17.58894711 | 0
[10 empty] | 8.50435052 | 0 | -25.2514352 | -12.6257176 | 0
[10 empty] | 8.36904318 | 0 | -25.38674254 | -12.69337127 | 0
[10 empty] | 8.31432401 | 0 | -25.44146171 | -12.72073085 | 0
[10 empty] | 8.28043245 | 0 | -25.47535328 | -12.73767664 | 0
[15 empty] | 7.15752843 | 0 | -21.23015898 | -10.61507949 | 0
[15 empty] | 7.04995507 | 0 | -21.33773235 | -10.66886617 | 0
[15 empty] | 7.01664646 | 0 | -21.37104095 | -10.68552048 | 0
[15 empty] | 6.98290388 | 0 | -21.40478353 | -10.70239176 | 0
16.02848999 | 0 | -48.56428139 | -24.28214069 | 0
15.85740391 | 0 | -48.73536747 | -24.36768373 | 0
15.74842388 | 0 | -48.8443475 | -24.42217375 | 0
15.69141808 | 0 | -48.9013533 | -24.45067665 | 0
[5 empty] | 11.71044573 | 0 | -34.82479396 | -17.41239698 | 0
[5 empty] | 11.50578551 | 0 | -35.02945419 | -17.5147271 | 0
[5 empty] | 11.44335471 | 0 | -35.09188499 | -17.54594249 | 0
[5 empty] | 11.39658162 | 0 | -35.13865808 | -17.56932904 | 0
[10 empty] | 8.4397488 | 0 | -25.22976357 | -12.61488179 | 0
[10 empty] | 8.37233154 | 0 | -25.29718083 | -12.64859041 | 0
[10 empty] | 8.30701647 | 0 | -25.3624959 | -12.68124795 | 0
[10 empty] | 8.27221765 | 0 | -25.39729472 | -12.69864736 | 0
[15 empty] | 7.154246 | 0 | -21.22110479 | -10.6105524 | 0
[15 empty] | 7.04776143 | 0 | -21.32758935 | -10.66379468 | 0
[15 empty] | 7.01372455 | 0 | -21.36162624 | -10.68081312 | 0
[15 empty] | 6.97017126 | 0 | -21.40517953 | -10.70258977 | 0
15.99727773 | 0 | -48.43878363 | -24.21939182 | 0
15.82367111 | 0 | -48.61239025 | -24.30619513 | 0
15.73746533 | 0 | -48.69859604 | -24.34929802 | 0
15.67950631 | 0 | -48.75655506 | -24.37827753 | 0
[5 empty] | 11.6140833 | 0 | -34.8252602 | -17.4126301 | 0
[5 empty] | 11.46656655 | 0 | -34.97277695 | -17.48638847 | 0
[5 empty] | 11.4053671 | 0 | -35.0339764 | -17.5169882 | 0
[5 empty] | 11.37234662 | 0 | -35.06699688 | -17.53349844 | 0
[10 empty] | 8.4638311 | 0 | -25.1810237 | -12.59051185 | 0
[10 empty] | 8.36684955 | 0 | -25.27800525 | -12.63900263 | 0
[10 empty] | 8.30993838 | 0 | -25.33491642 | -12.66745821 | 0
[10 empty] | 8.26044304 | 0 | -25.38441176 | -12.69220588 | 0
[15 empty] | 7.16848098 | 0 | -21.16369654 | -10.58184827 | 0
[15 empty] | 7.04227528 | 0 | -21.28990224 | -10.64495112 | 0
[15 empty] | 7.00915872 | 0 | -21.3230188 | -10.6615094 | 0
[15 empty] | 6.98153648 | 0 | -21.35064104 | -10.67532052 | 0
16.22996526 | 0 | -48.43072131 | -24.21536065 | 0
16.00960527 | 0 | -48.6510813 | -24.32554065 | 0
15.93234623 | 0 | -48.72834034 | -24.36417017 | 0
15.87323878 | 0 | -48.78744778 | -24.39372389 | 0
[5 empty] | 11.71592201 | 0 | -34.82840416 | -17.41420208 | 0
[5 empty] | 11.60396194 | 0 | -34.94036423 | -17.47018211 | 0
[5 empty] | 11.51221089 | 0 | -35.03211527 | -17.51605764 | 0
[5 empty] | 11.48078277 | 0 | -35.06354339 | -17.53177169 | 0
[10 empty] | 8.54376472 | 0 | -25.17211264 | -12.58605632 | 0
[10 empty] | 8.41127578 | 0 | -25.30460158 | -12.65230079 | 0
[10 empty] | 8.35559947 | 0 | -25.36027789 | -12.68013895 | 0
[10 empty] | 8.33711517 | 0 | -25.37876218 | -12.68938109 | 0
[15 empty] | 7.22815489 | 0 | -21.18527355 | -10.59263678 | 0
[15 empty] | 7.09054348 | 0 | -21.32288496 | -10.66144248 | 0
[15 empty] | 7.03418069 | 0 | -21.37924774 | -10.68962387 | 0
[15 empty] | 7.01042439 | 0 | -21.40300405 | -10.70150202 | 0
16.10185042 | 0 | -48.34511502 | -24.17255751 | 0
15.95722452 | 0 | -48.48974092 | -24.24487046 | 0
15.86513397 | 0 | -48.58183147 | -24.29091574 | 0
15.80519291 | 0 | -48.64177253 | -24.32088626 | 0
[5 empty] | 11.70989728 | 0 | -34.73185871 | -17.36592935 | 0
[5 empty] | 11.55788736 | 0 | -34.88386862 | -17.44193431 | 0
[5 empty] | 11.47440347 | 0 | -34.96735251 | -17.48367626 | 0
[5 empty] | 11.43149399 | 0 | -35.010262 | -17.505131 | 0
[10 empty] | 8.52186794 | 0 | -25.13869236 | -12.56934618 | 0
[10 empty] | 8.3874164 | 0 | -25.2731439 | -12.63657195 | 0
[10 empty] | 8.33697021 | 0 | -25.32359009 | -12.66179505 | 0
[10 empty] | 8.29631342 | 0 | -25.36424688 | -12.68212344 | 0
[15 empty] | 7.1389141 | 0 | -21.2151176 | -10.6075588 | 0
[15 empty] | 7.06449047 | 0 | -21.28954122 | -10.64477061 | 0
[15 empty] | 7.02577812 | 0 | -21.32825357 | -10.66412678 | 0
[15 empty] | 6.98523137 | 0 | -21.36880032 | -10.68440016 | 0
16.09364017 | 0 | -48.27414746 | -24.13707373 | 0
15.90758686 | 0 | -48.46020077 | -24.23010039 | 0
15.78458737 | 0 | -48.58320026 | -24.29160013 | 0
15.73166913 | 0 | -48.6361185 | -24.31805925 | 0
[5 empty] | 11.61901111 | 0 | -34.73318773 | -17.36659386 | 0
[5 empty] | 11.50496133 | 0 | -34.84723751 | -17.42361875 | 0
[5 empty] | 11.44719145 | 0 | -34.90500739 | -17.4525037 | 0
[5 empty] | 11.38672303 | 0 | -34.96547581 | -17.4827379 | 0
[10 empty] | 8.48463927 | 0 | -25.10116698 | -12.55058349 | 0
[10 empty] | 8.37096209 | 0 | -25.21484416 | -12.60742208 | 0
[10 empty] | 8.31888985 | 0 | -25.2669164 | -12.6334582 | 0
[10 empty] | 8.28892156 | 0 | -25.29688469 | -12.64844235 | 0
[15 empty] | 7.15478614 | 0 | -21.11391966 | -10.55695983 | 0
[15 empty] | 7.0606485 | 0 | -21.20805731 | -10.60402866 | 0
[15 empty] | 7.00733183 | 0 | -21.26137398 | -10.63068699 | 0
[15 empty] | 6.97564917 | 0 | -21.29305663 | -10.64652832 | 0
16.1160854 | 0 | -48.1752906 | -24.0876453 | 0
15.93638295 | 0 | -48.35499305 | -24.17749652 | 0
15.82659469 | 0 | -48.46478131 | -24.23239065 | 0
15.77479837 | 0 | -48.51657763 | -24.25828881 | 0
[5 empty] | 11.63927082 | 0 | -34.71364504 | -17.35682252 | 0
[5 empty] | 11.52165165 | 0 | -34.83126421 | -17.41563211 | 0
[5 empty] | 11.47641333 | 0 | -34.87650254 | -17.43825127 | 0
[5 empty] | 11.425881 | 0 | -34.92703487 | -17.46351743 | 0
[10 empty] | 8.50106808 | 0 | -25.1188813 | -12.55944065 | 0
[10 empty] | 8.40551489 | 0 | -25.21443449 | -12.60721724 | 0
[10 empty] | 8.34628484 | 0 | -25.27366455 | -12.63683227 | 0
[10 empty] | 8.29686204 | 0 | -25.32308734 | -12.66154367 | 0
[15 empty] | 7.20570965 | 0 | -21.16162487 | -10.58081244 | 0
[15 empty] | 7.06037793 | 0 | -21.30695659 | -10.6534783 | 0
[15 empty] | 7.01262953 | 0 | -21.354705 | -10.6773525 | 0
[15 empty] | 6.9775652 | 0 | -21.38976933 | -10.69488466 | 0
16.09089788 | 0 | -48.11592754 | -24.05796377 | 0
15.86864679 | 0 | -48.33817862 | -24.16908931 | 0
15.78604833 | 0 | -48.42077708 | -24.21038854 | 0
15.74823588 | 0 | -48.45858953 | -24.22929477 | 0
[5 empty] | 11.61518022 | 0 | -34.6408859 | -17.32044295 | 0
[5 empty] | 11.51757783 | 0 | -34.73848828 | -17.36924414 | 0
[5 empty] | 11.43440601 | 0 | -34.8216601 | -17.41083005 | 0
[5 empty] | 11.38891337 | 0 | -34.86715274 | -17.43357637 | 0
[10 empty] | 8.47423518 | 0 | -25.09997103 | -12.54998551 | 0
[10 empty] | 8.3693179 | 0 | -25.20488831 | -12.60244415 | 0
[10 empty] | 8.30847742 | 0 | -25.26572879 | -12.63286439 | 0
[10 empty] | 8.27892581 | 0 | -25.2952804 | -12.6476402 | 0
[15 empty] | 7.08690198 | 0 | -21.18353632 | -10.59176816 | 0
[15 empty] | 7.03843746 | 0 | -21.23200084 | -10.61600042 | 0
[15 empty] | 7.00221987 | 0 | -21.26821843 | -10.63410922 | 0
[15 empty] | 6.96839239 | 0 | -21.30204592 | -10.65102296 | 0
16.08378454 | 0 | -48.04349508 | -24.02174754 | 0
15.8936009 | 0 | -48.23367871 | -24.11683936 | 0
15.7820314 | 0 | -48.34524822 | -24.17262411 | 0
15.70620388 | 0 | -48.42107574 | -24.21053787 | 0
[5 empty] | 11.59711434 | 0 | -34.633094 | -17.316547 | 0
[5 empty] | 11.50468661 | 0 | -34.72552173 | -17.36276086 | 0
[5 empty] | 11.42710124 | 0 | -34.8031071 | -17.40155355 | 0
[5 empty] | 11.40657529 | 0 | -34.82363305 | -17.41181652 | 0
[10 empty] | 8.45562085 | 0 | -25.08267267 | -12.54133634 | 0
[10 empty] | 8.36273701 | 0 | -25.17555651 | -12.58777825 | 0
[10 empty] | 8.30281657 | 0 | -25.23547695 | -12.61773848 | 0
[10 empty] | 8.27659832 | 0 | -25.26169519 | -12.6308476 | 0
[15 empty] | 7.15314908 | 0 | -21.16604513 | -10.58302257 | 0
[15 empty] | 7.05324759 | 0 | -21.26594662 | -10.63297331 | 0
[15 empty] | 7.01829038 | 0 | -21.30090383 | -10.65045191 | 0
[15 empty] | 6.97551202 | 0 | -21.34368219 | -10.6718411 | 0
16.0257477 | 0 | -47.95909754 | -23.97954877 | 0
15.82175221 | 0 | -48.16309303 | -24.08154652 | 0
15.75408751 | 0 | -48.23075773 | -24.11537887 | 0
15.67211237 | 0 | -48.31273287 | -24.15636644 | 0
[5 empty] | 11.6140833 | 0 | -34.54933456 | -17.27466728 | 0
[5 empty] | 11.46739072 | 0 | -34.69602714 | -17.34801357 | 0
[5 empty] | 11.41121092 | 0 | -34.75220694 | -17.37610347 | 0
[5 empty] | 11.37330463 | 0 | -34.79011323 | -17.39505661 | 0
[10 empty] | 8.57223468 | 0 | -24.95841024 | -12.47920512 | 0
[10 empty] | 8.33202202 | 0 | -25.19862291 | -12.59931145 | 0
[10 empty] | 8.28893611 | 0 | -25.24170882 | -12.62085441 | 0
[10 empty] | 8.27618893 | 0 | -25.25445599 | -12.627228 | 0
[15 empty] | 7.14384191 | 0 | -21.09545309 | -10.54772655 | 0
[15 empty] | 7.04118054 | 0 | -21.19811446 | -10.59905723 | 0
[15 empty] | 6.98304172 | 0 | -21.25625329 | -10.62812664 | 0
[15 empty] | 6.95415313 | 0 | -21.28514187 | -10.64257094 | 0
16.10568132 | 0 | -47.91656693 | -23.95828346 | 0
15.8977176 | 0 | -48.12453064 | -24.06226532 | 0
15.78568517 | 0 | -48.23656308 | -24.11828154 | 0
15.72865794 | 0 | -48.29359031 | -24.14679515 | 0
[5 empty] | 11.6102524 | 0 | -34.55352386 | -17.27676193 | 0
[5 empty] | 11.5219651 | 0 | -34.64181117 | -17.32090559 | 0
[5 empty] | 11.43659883 | 0 | -34.72717744 | -17.36358872 | 0
[5 empty] | 11.38644872 | 0 | -34.77732754 | -17.38866377 | 0
[10 empty] | 8.44521676 | 0 | -25.02222585 | -12.51111293 | 0
[10 empty] | 8.3567014 | 0 | -25.11074121 | -12.5553706 | 0
[10 empty] | 8.32582869 | 0 | -25.14161392 | -12.57080696 | 0
[10 empty] | 8.28399226 | 0 | -25.18345035 | -12.59172518 | 0
[15 empty] | 7.14329345 | 0 | -21.13600021 | -10.5680001 | 0
[15 empty] | 7.05242342 | 0 | -21.22687024 | -10.61343512 | 0
[15 empty] | 7.00824666 | 0 | -21.271047 | -10.6355235 | 0
[15 empty] | 6.9726359 | 0 | -21.30665775 | -10.65332888 | 0
16.02027143 | 0 | -47.91602625 | -23.95801312 | 0
15.84616103 | 0 | -48.09013664 | -24.04506832 | 0
15.74677996 | 0 | -48.18951772 | -24.09475886 | 0
15.6989471 | 0 | -48.23735058 | -24.11867529 | 0
[5 empty] | 11.62229355 | 0 | -34.48375795 | -17.24187898 | 0
[5 empty] | 11.47671469 | 0 | -34.62933681 | -17.3146684 | 0
[5 empty] | 11.4227156 | 0 | -34.6833359 | -17.34166795 | 0
[5 empty] | 11.36016262 | 0 | -34.74588888 | -17.37294444 | 0
[10 empty] | 8.47588056 | 0 | -24.99219615 | -12.49609808 | 0
[10 empty] | 8.35944448 | 0 | -25.10863223 | -12.55431611 | 0
[10 empty] | 8.29313601 | 0 | -25.1749407 | -12.58747035 | 0
[10 empty] | 8.25962218 | 0 | -25.20845453 | -12.60422726 | 0
[15 empty] | 7.17011804 | 0 | -21.09660653 | -10.54830327 | 0
[15 empty] | 7.03048295 | 0 | -21.23624162 | -10.61812081 | 0
[15 empty] | 7.00440992 | 0 | -21.26231465 | -10.63115733 | 0
[15 empty] | 6.96154707 | 0 | -21.3051775 | -10.65258875 | 0
16.17685623 | 0 | -47.88809699 | -23.9440485 | 0
15.99616876 | 0 | -48.06878446 | -24.03439223 | 0
15.88394619 | 0 | -48.18100703 | -24.09050351 | 0
15.82627749 | 0 | -48.23867573 | -24.11933786 | 0
[5 empty] | 11.76136093 | 0 | -34.48684596 | -17.24342298 | 0
[5 empty] | 11.59820105 | 0 | -34.65000584 | -17.32500292 | 0
[5 empty] | 11.51239385 | 0 | -34.73581303 | -17.36790652 | 0
[5 empty] | 11.45449459 | 0 | -34.7937123 | -17.39685615 | 0
[10 empty] | 8.53500601 | 0 | -24.99490578 | -12.49745289 | 0
[10 empty] | 8.40990216 | 0 | -25.12000963 | -12.56000481 | 0
[10 empty] | 8.35742635 | 0 | -25.17248543 | -12.58624271 | 0
[10 empty] | 8.31274301 | 0 | -25.21716877 | -12.60858438 | 0
[15 empty] | 7.20078184 | 0 | -21.07882354 | -10.53941177 | 0
[15 empty] | 7.08286369 | 0 | -21.19674169 | -10.59837085 | 0
[15 empty] | 7.01956837 | 0 | -21.26003701 | -10.63001851 | 0
[15 empty] | 7.00549509 | 0 | -21.27411029 | -10.63705514 | 0
16.12265859 | 0 | -47.81543587 | -23.90771794 | 0
15.93940075 | 0 | -47.99869371 | -23.99934686 | 0
15.83189238 | 0 | -48.10620208 | -24.05310104 | 0
15.7684996 | 0 | -48.16959486 | -24.08479743 | 0
[5 empty] | 11.63652853 | 0 | -34.42438777 | -17.21219388 | 0
[5 empty] | 11.52882071 | 0 | -34.53209559 | -17.2660478 | 0
[5 empty] | 11.43970371 | 0 | -34.6212126 | -17.3106063 | 0
[5 empty] | 11.40575443 | 0 | -34.65516187 | -17.32758094 | 0
[10 empty] | 8.4868331 | 0 | -24.96809165 | -12.48404583 | 0
[10 empty] | 8.37864188 | 0 | -25.07628288 | -12.53814144 | 0
[10 empty] | 8.29971169 | 0 | -25.15521306 | -12.57760653 | 0
[10 empty] | 8.27495661 | 0 | -25.17996814 | -12.58998407 | 0
[15 empty] | 7.1859984 | 0 | -21.07066934 | -10.53533467 | 0
[15 empty] | 7.05927904 | 0 | -21.1973887 | -10.59869435 | 0
[15 empty] | 7.01025374 | 0 | -21.246414 | -10.623207 | 0
[15 empty] | 6.97304737 | 0 | -21.28362037 | -10.64181018 | 0
16.11663386 | 0 | -47.80112549 | -23.90056275 | 0
15.92568952 | 0 | -47.99206983 | -23.99603492 | 0
15.81563614 | 0 | -48.10212321 | -24.05106161 | 0
15.74577123 | 0 | -48.17198812 | -24.08599406 | 0
[5 empty] | 11.70059011 | 0 | -34.44420883 | -17.22210441 | 0
[5 empty] | 11.51867257 | 0 | -34.62612637 | -17.31306318 | 0
[5 empty] | 11.44810351 | 0 | -34.69669543 | -17.34834771 | 0
[5 empty] | 11.40055083 | 0 | -34.74424811 | -17.37212405 | 0
[10 empty] | 8.4600002 | 0 | -24.98594352 | -12.49297176 | 0
[10 empty] | 8.3578003 | 0 | -25.08814342 | -12.54407171 | 0
[10 empty] | 8.34190197 | 0 | -25.10404175 | -12.55202087 | 0
[10 empty] | 8.2943974 | 0 | -25.15154632 | -12.57577316 | 0
[15 empty] | 7.17614277 | 0 | -21.09924409 | -10.54962205 | 0
[15 empty] | 7.05736013 | 0 | -21.21802673 | -10.60901337 | 0
[15 empty] | 7.01719536 | 0 | -21.25819151 | -10.62909575 | 0
[15 empty] | 6.98030416 | 0 | -21.29508271 | -10.64754135 | 0
16.04436203 | 0 | -47.78177328 | -23.89088664 | 0
15.85329137 | 0 | -47.97284394 | -23.98642197 | 0
15.76979486 | 0 | -48.05634046 | -24.02817023 | 0
15.69237609 | 0 | -48.13375923 | -24.06687961 | 0
[5 empty] | 11.66171606 | 0 | -34.35651435 | -17.17825718 | 0
[5 empty] | 11.4997499 | 0 | -34.51848051 | -17.25924025 | 0
[5 empty] | 11.42052555 | 0 | -34.59770486 | -17.29885243 | 0
[5 empty] | 11.37782454 | 0 | -34.64040587 | -17.32020294 | 0
[10 empty] | 8.49339798 | 0 | -24.94859317 | -12.47429659 | 0
[10 empty] | 8.3567014 | 0 | -25.08528975 | -12.54264487 | 0
[10 empty] | 8.3026336 | 0 | -25.13935755 | -12.56967878 | 0
[10 empty] | 8.29001673 | 0 | -25.15197443 | -12.57598721 | 0
[15 empty] | 7.12577603 | 0 | -21.06756003 | -10.53378002 | 0
[15 empty] | 7.06010321 | 0 | -21.13323285 | -10.56661643 | 0
[15 empty] | 7.01354158 | 0 | -21.17979448 | -10.58989724 | 0
[15 empty] | 6.97797666 | 0 | -21.2153594 | -10.6076797 | 0
16.0881639 | 0 | -47.90367975 | -23.95183987 | 0
15.86425953 | 0 | -48.12758412 | -24.06379206 | 0
15.73801423 | 0 | -48.25382942 | -24.12691471 | 0
15.69935856 | 0 | -48.29248508 | -24.14624254 | 0
[5 empty] | 11.60422767 | 0 | -34.4516686 | -17.2258343 | 0
[5 empty] | 11.47918305 | 0 | -34.57671322 | -17.28835661 | 0
[5 empty] | 11.42034259 | 0 | -34.63555369 | -17.31777684 | 0
[5 empty] | 11.38946199 | 0 | -34.66643428 | -17.33321714 | 0
[10 empty] | 8.44467661 | 0 | -24.97190052 | -12.48595026 | 0
[10 empty] | 8.36438119 | 0 | -25.05219594 | -12.52609797 | 0
[10 empty] | 8.29825073 | 0 | -25.1183264 | -12.5591632 | 0
[10 empty] | 8.27180618 | 0 | -25.14477095 | -12.57238548 | 0
[15 empty] | 7.17887675 | 0 | -21.05495118 | -10.52747559 | 0
[15 empty] | 7.05626123 | 0 | -21.1775667 | -10.58878335 | 0
[15 empty] | 6.9985661 | 0 | -21.23526184 | -10.61763092 | 0
[15 empty] | 6.97058272 | 0 | -21.26324521 | -10.63162261 | 0
16.03779716 | 0 | -47.75488444 | -23.87744222 | 0
15.84862523 | 0 | -47.94405637 | -23.97202819 | 0
15.74513604 | 0 | -48.04754556 | -24.02377278 | 0
15.66526705 | 0 | -48.12741455 | -24.06370727 | 0
[5 empty] | 11.62010803 | 0 | -34.36663177 | -17.18331588 | 0
[5 empty] | 11.50359188 | 0 | -34.48314792 | -17.24157396 | 0
[5 empty] | 11.40573026 | 0 | -34.58100954 | -17.29050477 | 0
[5 empty] | 11.36249011 | 0 | -34.62424969 | -17.31212484 | 0
[10 empty] | 8.44631368 | 0 | -24.9462191 | -12.47310955 | 0
[10 empty] | 8.3482016 | 0 | -25.04433117 | -12.52216558 | 0
[10 empty] | 8.28838721 | 0 | -25.10414556 | -12.55207278 | 0
[10 empty] | 8.25975934 | 0 | -25.13277343 | -12.56638672 | 0
[15 empty] | 7.16300471 | 0 | -21.08914892 | -10.54457446 | 0
[15 empty] | 7.0455678 | 0 | -21.20658582 | -10.60329291 | 0
[15 empty] | 6.99363434 | 0 | -21.25851929 | -10.62925964 | 0
[15 empty] | 6.95620631 | 0 | -21.29594731 | -10.64797366 | 0
15.95293572 | 0 | -47.63111464 | -23.81555732 | 0
15.78774468 | 0 | -47.79630568 | -23.89815284 | 0
15.66258236 | 0 | -47.921468 | -23.960734 | 0
15.60913295 | 0 | -47.97491741 | -23.98745871 | 0
[5 empty] | 11.59711434 | 0 | -34.35162024 | -17.17581012 | 0
[5 empty] | 11.44243661 | 0 | -34.50629797 | -17.25314898 | 0
[5 empty] | 11.39203277 | 0 | -34.55670181 | -17.27835091 | 0
[5 empty] | 11.33825511 | 0 | -34.61047947 | -17.30523974 | 0
[10 empty] | 8.48628464 | 0 | -24.87646838 | -12.43823419 | 0
[10 empty] | 8.33585983 | 0 | -25.02689319 | -12.51344659 | 0
[10 empty] | 8.29076299 | 0 | -25.07199003 | -12.53599501 | 0
[10 empty] | 8.25044937 | 0 | -25.11230365 | -12.55615182 | 0
[15 empty] | 7.14439037 | 0 | -21.07980291 | -10.53990145 | 0
[15 empty] | 7.04172583 | 0 | -21.18246745 | -10.59123373 | 0
[15 empty] | 6.99546122 | 0 | -21.22873206 | -10.61436603 | 0
[15 empty] | 6.95757579 | 0 | -21.26661749 | -10.63330874 | 0
16.04928985 | 0 | -47.55368963 | -23.77684481 | 0
15.81791439 | 0 | -47.78506508 | -23.89253254 | 0
15.72632381 | 0 | -47.87665566 | -23.93832783 | 0
15.66499274 | 0 | -47.93798674 | -23.96899337 | 0
[5 empty] | 11.61189778 | 0 | -34.33152127 | -17.16576064 | 0
[5 empty] | 11.46327818 | 0 | -34.48014086 | -17.24007043 | 0
[5 empty] | 11.40993293 | 0 | -34.53348612 | -17.26674306 | 0
[5 empty] | 11.36153002 | 0 | -34.58188903 | -17.29094451 | 0
[10 empty] | 8.5109154 | 0 | -24.87709212 | -12.43854606 | 0
[10 empty] | 8.34134599 | 0 | -25.04666153 | -12.52333076 | 0
[10 empty] | 8.29441399 | 0 | -25.09359352 | -12.54679676 | 0
[10 empty] | 8.25510436 | 0 | -25.13290316 | -12.56645158 | 0
[15 empty] | 7.11537195 | 0 | -21.08315894 | -10.54157947 | 0
[15 empty] | 7.0521487 | 0 | -21.14638219 | -10.57319109 | 0
[15 empty] | 6.999115 | 0 | -21.19941589 | -10.59970794 | 0
[15 empty] | 6.96346309 | 0 | -21.23506779 | -10.61753389 | 0
15.96059752 | 0 | -47.53667594 | -23.76833797 | 0
15.77129037 | 0 | -47.72598309 | -23.86299154 | 0
15.65363367 | 0 | -47.84363979 | -23.92181989 | 0
15.6047502 | 0 | -47.89252326 | -23.94626163 | 0
[5 empty] | 11.57575771 | 0 | -34.25288816 | -17.12644408 | 0
[5 empty] | 11.44874278 | 0 | -34.37990309 | -17.18995155 | 0
[5 empty] | 11.36646189 | 0 | -34.46218398 | -17.23109199 | 0
[5 empty] | 11.32073035 | 0 | -34.50791552 | -17.25395776 | 0
[10 empty] | 8.45836314 | 0 | -24.85524438 | -12.42762219 | 0
[10 empty] | 8.33503566 | 0 | -24.97857186 | -12.48928593 | 0
[10 empty] | 8.28857017 | 0 | -25.02503734 | -12.51251867 | 0
[10 empty] | 8.25523943 | 0 | -25.05836808 | -12.52918404 | 0
[15 empty] | 7.09073288 | 0 | -21.04124134 | -10.52062067 | 0
[15 empty] | 7.03459549 | 0 | -21.09737874 | -10.54868937 | 0
[15 empty] | 6.97847589 | 0 | -21.15349834 | -10.57674917 | 0
[15 empty] | 6.94717066 | 0 | -21.18480357 | -10.59240178 | 0
15.89161644 | 0 | -48.14871485 | -24.07435742 | 0
15.75840331 | 0 | -48.28192798 | -24.14096399 | 0
15.64577999 | 0 | -48.3945513 | -24.19727565 | 0
15.59927436 | 0 | -48.44105693 | -24.22052846 | 0
[5 empty] | 11.59163807 | 0 | -34.57417814 | -17.28708907 | 0
[5 empty] | 11.44243661 | 0 | -34.7233796 | -17.3616898 | 0
[5 empty] | 11.34838153 | 0 | -34.81743468 | -17.40871734 | 0
[5 empty] | 11.32757566 | 0 | -34.83824055 | -17.41912027 | 0
[10 empty] | 8.45452393 | 0 | -25.05542467 | -12.52771233 | 0
[10 empty] | 8.34052182 | 0 | -25.16942678 | -12.58471339 | 0
[10 empty] | 8.25478246 | 0 | -25.25516613 | -12.62758306 | 0
[10 empty] | 8.24442491 | 0 | -25.26552368 | -12.63276184 | 0
[15 empty] | 7.18928084 | 0 | -21.14287552 | -10.57143776 | 0
[15 empty] | 7.03651856 | 0 | -21.2956378 | -10.6478189 | 0
[15 empty] | 6.99491232 | 0 | -21.33724403 | -10.66862202 | 0
[15 empty] | 6.96277732 | 0 | -21.36937904 | -10.68468952 | 0
15.90913386 | 0 | -48.02047999 | -24.01024 | 0
15.69368079 | 0 | -48.23593306 | -24.11796653 | 0
15.60870444 | 0 | -48.32090941 | -24.1604547 | 0
15.54683723 | 0 | -48.38277662 | -24.19138831 | 0
[5 empty] | 11.54728775 | 0 | -34.56280457 | -17.28140228 | 0
[5 empty] | 11.39554203 | 0 | -34.71455029 | -17.35727514 | 0
[5 empty] | 11.33395217 | 0 | -34.77614014 | -17.38807007 | 0
[5 empty] | 11.29567449 | 0 | -34.81441783 | -17.40720891 | 0
[10 empty] | 8.39649539 | 0 | -25.06336408 | -12.53168204 | 0
[10 empty] | 8.32324333 | 0 | -25.13661614 | -12.56830807 | 0
[10 empty] | 8.27030685 | 0 | -25.18955263 | -12.59477631 | 0
[10 empty] | 8.22347541 | 0 | -25.23638406 | -12.61819203 | 0
[15 empty] | 7.13343783 | 0 | -21.15889969 | -10.57944984 | 0
[15 empty] | 7.02664514 | 0 | -21.26569238 | -10.63284619 | 0
[15 empty] | 6.98943444 | 0 | -21.30290308 | -10.65145154 | 0
[15 empty] | 6.95360451 | 0 | -21.33873301 | -10.6693665 | 0

## fem charge 1 Ni GDL-40 oN
Gesamtwiderstand @5bar [mOhm*cm2] | Bulkwiderstand @5bar [mOhm*cm2] | Durchgangswiderstand @5bar [mOhm*cm2] | Kontaktwiderstand @5bar [mOhm*cm2] | Korrekturwert GDL @5bar/cycle [mOhm*cm2] | Gesamtwiderstand @10bar [mOhm*cm2] | Bulkwiderstand @10bar [mOhm*cm2] | Durchgangswiderstand @10bar [mOhm*cm2] | Kontaktwiderstand @10bar [mOhm*cm2] | Korrekturwert GDL @10bar/cycle [mOhm*cm2] | Gesamtwiderstand @20bar [mOhm*cm2] | Bulkwiderstand @20bar [mOhm*cm2] | Durchgangswiderstand @20bar [mOhm*cm2] | Kontaktwiderstand @20bar [mOhm*cm2] | Korrekturwert GDL @20bar/cycle [mOhm*cm2] | Gesamtwiderstand @30bar [mOhm*cm2] | Bulkwiderstand @30bar [mOhm*cm2] | Durchgangswiderstand @30bar [mOhm*cm2] | Kontaktwiderstand @30bar [mOhm*cm2] | Korrekturwert GDL @30bar/cycle [mOhm*cm2] | GW @ 5bar | GW @ 10bar | GW @ 20bar | GW @ 30bar | Korr @5bar | Korr @ 10bar | Korr @ 20bar | Korr @30bar | BW @ 5bar | BW @ 10bar | BW @ 20bar | BW @ 30bar | DW @ 5bar | DW @ 10bar | DW @ 20bar | DW @ 30bar | KW @ 5bar | KW @ 10bar | KW @ 20bar | KW @ 30bar
45.93839138 | 0 | 32.34458802 | 16.17229401 | 13.59380336 | [15 empty] | 46.41032 | 27.41095 | 15.9928 | #DIV/0! | 13.58037 | 9.904257988 | 7.08095 | #DIV/0! | 0 | 0 | 0 | #DIV/0! | 32.82995 | 17.50669 | 8.912264705 | #DIV/0! | 16.41498 | 8.753345 | 4.456132 | #DIV/0!
45.4317989 | 0 | 31.83799554 | 15.91899777 | 13.59380336
45.15333165 | 0 | 31.55952829 | 15.77976415 | 13.59380336
44.91802636 | 0 | 31.324223 | 15.6621115 | 13.59380336
[5 empty] | 26.91687177 | 0 | 16.99219251 | 8.49609626 | 9.92467926
[5 empty] | 26.67638278 | 0 | 16.75170352 | 8.37585176 | 9.92467926
[5 empty] | 26.55171661 | 0 | 16.62703735 | 8.31351867 | 9.92467926
[5 empty] | 26.44756386 | 0 | 16.52288459 | 8.2614423 | 9.92467926
[10 empty] | 15.53229026 | 0 | 8.45358327 | 4.22679164 | 7.07870699
[10 empty] | 15.57224149 | 0 | 8.49353451 | 4.24676725 | 7.07870699
[10 empty] | 15.54028546 | 0 | 8.46157847 | 4.23078924 | 7.07870699
[10 empty] | 15.50421108 | 0 | 8.4255041 | 4.21275205 | 7.07870699
46.85397319 | 0 | 33.29199958 | 16.64599979 | 13.56197362
46.33415596 | 0 | 32.77218234 | 16.38609117 | 13.56197362
46.01316237 | 0 | 32.45118876 | 16.22559438 | 13.56197362
45.76713629 | 0 | 32.20516267 | 16.10258134 | 13.56197362
[5 empty] | 27.33035257 | 0 | 17.43260705 | 8.71630353 | 9.89774552
[5 empty] | 27.12194905 | 0 | 17.22420353 | 8.61210177 | 9.89774552
[5 empty] | 27.00187672 | 0 | 17.1041312 | 8.5520656 | 9.89774552
[5 empty] | 26.87293782 | 0 | 16.9751923 | 8.48759615 | 9.89774552
[10 empty] | 15.84841748 | 0 | 8.75762488 | 4.37881244 | 7.0907926
[10 empty] | 15.87357553 | 0 | 8.78278292 | 4.39139146 | 7.0907926
[10 empty] | 15.80020447 | 0 | 8.70941187 | 4.35470593 | 7.0907926
[10 empty] | 15.74822029 | 0 | 8.65742768 | 4.32871384 | 7.0907926
47.30301 | 0 | 33.73236354 | 16.86618177 | 13.57064647
46.68010145 | 0 | 33.10945499 | 16.55472749 | 13.57064647
46.38252068 | 0 | 32.81187421 | 16.40593711 | 13.57064647
46.15777191 | 0 | 32.58712545 | 16.29356272 | 13.57064647
[5 empty] | 27.74493749 | 0 | 17.84614543 | 8.92307272 | 9.89879205
[5 empty] | 27.55793584 | 0 | 17.65914378 | 8.82957189 | 9.89879205
[5 empty] | 27.4240034 | 0 | 17.52521135 | 8.76260568 | 9.89879205
[5 empty] | 27.2947576 | 0 | 17.39596555 | 8.69798277 | 9.89879205
[10 empty] | 16.04094129 | 0 | 8.96834476 | 4.48417238 | 7.07259653
[10 empty] | 16.07035781 | 0 | 8.99776128 | 4.49888064 | 7.07259653
[10 empty] | 16.05697333 | 0 | 8.9843768 | 4.4921884
[10 empty] | 15.99257127 | 0 | 8.91997474 | 4.45998737 | 7.07259653
47.44213075 | 0 | 33.85809446 | 16.92904723 | 13.58403629
46.94202087 | 0 | 33.35798458 | 16.67899229 | 13.58403629
46.6378025 | 0 | 33.05376621 | 16.52688311 | 13.58403629
46.42486814 | 0 | 32.84083185 | 16.42041593 | 13.58403629
[5 empty] | 28.11029356 | 0 | 18.21012073 | 9.10506036 | 9.90017283
[5 empty] | 27.92549955 | 0 | 18.02532672 | 9.01266336 | 9.90017283
[5 empty] | 27.79269406 | 0 | 17.89252123 | 8.94626061 | 9.90017283
[5 empty] | 27.67721614 | 0 | 17.77704331 | 8.88852165 | 9.90017283
[10 empty] | 16.24656082 | 0 | 9.16359732 | 4.58179866 | 7.08296351
[10 empty] | 16.27808629 | 0 | 9.19512278 | 4.59756139 | 7.08296351
[10 empty] | 16.22665504 | 0 | 9.14369153 | 4.57184577 | 7.08296351
[10 empty] | 16.18565843 | 0 | 9.10269493 | 4.55134746 | 7.08296351
47.54935154 | 0 | 33.95796467 | 16.97898234 | 13.59138687
47.06083783 | 0 | 33.46945096 | 16.73472548 | 13.59138687
46.72194389 | 0 | 33.13055702 | 16.56527851 | 13.59138687
46.49411166 | 0 | 32.90272479 | 16.4513624 | 13.59138687
[5 empty] | 28.18303271 | 0 | 18.28313243 | 9.14156621 | 9.89990028
[5 empty] | 27.9821539 | 0 | 18.08225362 | 9.04112681 | 9.89990028
[5 empty] | 27.86387847 | 0 | 17.96397819 | 8.9819891 | 9.89990028
[5 empty] | 27.74290163 | 0 | 17.84300135 | 8.92150067 | 9.89990028
[10 empty] | 16.40465606 | 0 | 9.32705283 | 4.66352642 | 7.07760323
[10 empty] | 16.33392227 | 0 | 9.25631904 | 4.62815952 | 7.07760323
[10 empty] | 16.32892854 | 0 | 9.25132531 | 4.62566265 | 7.07760323
[10 empty] | 16.27118831 | 0 | 9.19358508 | 4.59679254 | 7.07760323

## fem charge 2 Ni+Au GDL-35 oN
Gesamtwiderstand @5bar [mOhm*cm2] | Bulkwiderstand @5bar [mOhm*cm2] | Durchgangswiderstand @5bar [mOhm*cm2] | Kontaktwiderstand @5bar [mOhm*cm2] | Korrekturwert GDL @5bar/cycle [mOhm*cm2] | Gesamtwiderstand @10bar [mOhm*cm2] | Bulkwiderstand @10bar [mOhm*cm2] | Durchgangswiderstand @10bar [mOhm*cm2] | Kontaktwiderstand @10bar [mOhm*cm2] | Korrekturwert GDL @10bar/cycle [mOhm*cm2] | Gesamtwiderstand @20bar [mOhm*cm2] | Bulkwiderstand @20bar [mOhm*cm2] | Durchgangswiderstand @20bar [mOhm*cm2] | Kontaktwiderstand @20bar [mOhm*cm2] | Korrekturwert GDL @20bar/cycle [mOhm*cm2] | Gesamtwiderstand @30bar [mOhm*cm2] | Bulkwiderstand @30bar [mOhm*cm2] | Durchgangswiderstand @30bar [mOhm*cm2] | Kontaktwiderstand @30bar [mOhm*cm2] | Korrekturwert GDL @30bar/cycle [mOhm*cm2] | GW @ 5bar | GW @ 10bar | GW @ 20bar | GW @ 30bar | Korr @5bar | Korr @ 10bar | Korr @ 20bar | Korr @30bar | BW @ 5bar | BW @ 10bar | BW @ 20bar | BW @ 30bar | DW @ 5bar | DW @ 10bar | DW @ 20bar | DW @ 30bar | KW @ 5bar | KW @ 10bar | KW @ 20bar | KW @ 30bar
14.90657752 | 0 | 1.27254601 | 0.63627301 | 13.6340315 | [15 empty] | 14.76115 | 10.6768 | 7.626078 | #DIV/0! | 13.61225615 | 9.92634497 | 7.099208 | #DIV/0! | 0 | 0 | 0 | #DIV/0! | 1.148898 | 0.7504510915 | 0.526895356 | #DIV/0! | 0.5744489525 | 0.3752255435 | 0.263447678 | #DIV/0!
14.8586351 | 0 | 1.2246036 | 0.6123018 | 13.6340315
14.85318776 | 0 | 1.21915626 | 0.60957813 | 13.6340315
14.82443112 | 0 | 1.19039961 | 0.59519981 | 13.6340315
[5 empty] | 10.83296109 | 0 | 0.89994648 | 0.44997324 | 9.93301461
[5 empty] | 10.77938614 | 0 | 0.84637153 | 0.42318576 | 9.93301461
[5 empty] | 10.7555957 | 0 | 0.82258109 | 0.41129054 | 9.93301461
[5 empty] | 10.73878207 | 0 | 0.80576746 | 0.40288373 | 9.93301461
[10 empty] | 7.69242639 | 0 | 0.5793421 | 0.28967105 | 7.11308428
[10 empty] | 7.65741051 | 0 | 0.54432623 | 0.27216311 | 7.11308428
[10 empty] | 7.63183339 | 0 | 0.51874911 | 0.25937455 | 7.11308428
[10 empty] | 7.62438457 | 0 | 0.51130028 | 0.25565014 | 7.11308428
14.85844449 | 0 | 1.23859819 | 0.6192991 | 13.6198463
14.79331682 | 0 | 1.17347052 | 0.58673526 | 13.6198463
14.76946518 | 0 | 1.14961888 | 0.57480944 | 13.6198463
14.74004017 | 0 | 1.12019387 | 0.56009694 | 13.6198463
[5 empty] | 10.73943459 | 0 | 0.80693717 | 0.40346858 | 9.93249742
[5 empty] | 10.67538273 | 0 | 0.74288532 | 0.37144266 | 9.93249742
[5 empty] | 10.64506284 | 0 | 0.71256542 | 0.35628271 | 9.93249742
[5 empty] | 10.64372236 | 0 | 0.71122494 | 0.35561247 | 9.93249742
[10 empty] | 7.66508072 | 0 | 0.56704746 | 0.28352373 | 7.09803325
[10 empty] | 7.62703118 | 0 | 0.52899793 | 0.26449896 | 7.09803325
[10 empty] | 7.63347512 | 0 | 0.53544186 | 0.26772093 | 7.09803325
[10 empty] | 7.58868502 | 0 | 0.49065177 | 0.24532588 | 7.09803325
14.77585957 | 0 | 1.17698227 | 0.58849114 | 13.5988773
14.74460105 | 0 | 1.14572375 | 0.57286187 | 13.5988773
14.72496134 | 0 | 1.12608404 | 0.56304202 | 13.5988773
14.69805023 | 0 | 1.09917292 | 0.54958646 | 13.5988773
[5 empty] | 10.74107832 | 0 | 0.81896437 | 0.40948218 | 9.92211395
[5 empty] | 10.67018589 | 0 | 0.74807194 | 0.37403597 | 9.92211395
[5 empty] | 10.63065274 | 0 | 0.70853879 | 0.35426939 | 9.92211395
[5 empty] | 10.61855663 | 0 | 0.69644268 | 0.34822134 | 9.92211395
[10 empty] | 7.64703291 | 0 | 0.54833299 | 0.2741665 | 7.09869991
[10 empty] | 7.64399675 | 0 | 0.54529683 | 0.27264842 | 7.09869991
[10 empty] | 7.58860307 | 0 | 0.48990316 | 0.24495158
[10 empty] | 7.60715138 | 0 | 0.50845146 | 0.25422573 | 7.09869991
14.71077455 | 0 | 1.10822192 | 0.55411096 | 13.60255264
14.72352703 | 0 | 1.12097439 | 0.56048719 | 13.60255264
14.692495 | 0 | 1.08994236 | 0.54497118 | 13.60255264
14.65127294 | 0 | 1.0487203 | 0.52436015 | 13.60255264
[5 empty] | 10.65411012 | 0 | 0.73872345 | 0.36936172 | 9.91538667
[5 empty] | 10.66525906 | 0 | 0.74987239 | 0.37493619 | 9.91538667
[5 empty] | 10.62262682 | 0 | 0.70724014 | 0.35362007 | 9.91538667
[5 empty] | 10.59513278 | 0 | 0.67974611 | 0.33987305 | 9.91538667
[10 empty] | 7.66616823 | 0 | 0.57436403 | 0.28718202 | 7.0918042
[10 empty] | 7.60759805 | 0 | 0.51579385 | 0.25789692 | 7.0918042
[10 empty] | 7.60428946 | 0 | 0.51248526 | 0.25624263 | 7.0918042
[10 empty] | 7.59946421 | 0 | 0.50766001 | 0.25383001 | 7.0918042
14.81961762 | 0 | 1.21364461 | 0.60682231 | 13.60597301
14.73009474 | 0 | 1.12412174 | 0.56206087 | 13.60597301
14.67461871 | 0 | 1.0686457 | 0.53432285 | 13.60597301
14.67311014 | 0 | 1.06713713 | 0.53356856 | 13.60597301
[5 empty] | 10.66012883 | 0 | 0.73141662 | 0.36570831 | 9.9287122
[5 empty] | 10.65896136 | 0 | 0.73024916 | 0.36512458 | 9.9287122
[5 empty] | 10.60675771 | 0 | 0.6780455 | 0.33902275 | 9.9287122
[5 empty] | 10.60214347 | 0 | 0.67343127 | 0.33671563 | 9.9287122
[10 empty] | 7.63116843 | 0 | 0.53687553 | 0.26843777 | 7.0942929
[10 empty] | 7.60431211 | 0 | 0.51001921 | 0.25500961 | 7.0942929
[10 empty] | 7.601006 | 0 | 0.5067131 | 0.25335655 | 7.0942929
[10 empty] | 7.60044785 | 0 | 0.50615495 | 0.25307747 | 7.0942929

## fem charge 3 Cu GDL-50 oN
Gesamtwiderstand @5bar [mOhm*cm2] | Bulkwiderstand @5bar [mOhm*cm2] | Durchgangswiderstand @5bar [mOhm*cm2] | Kontaktwiderstand @5bar [mOhm*cm2] | Korrekturwert GDL @5bar/cycle [mOhm*cm2] | Gesamtwiderstand @10bar [mOhm*cm2] | Bulkwiderstand @10bar [mOhm*cm2] | Durchgangswiderstand @10bar [mOhm*cm2] | Kontaktwiderstand @10bar [mOhm*cm2] | Korrekturwert GDL @10bar/cycle [mOhm*cm2] | Gesamtwiderstand @20bar [mOhm*cm2] | Bulkwiderstand @20bar [mOhm*cm2] | Durchgangswiderstand @20bar [mOhm*cm2] | Kontaktwiderstand @20bar [mOhm*cm2] | Korrekturwert GDL @20bar/cycle [mOhm*cm2] | Gesamtwiderstand @30bar [mOhm*cm2] | Bulkwiderstand @30bar [mOhm*cm2] | Durchgangswiderstand @30bar [mOhm*cm2] | Kontaktwiderstand @30bar [mOhm*cm2] | Korrekturwert GDL @30bar/cycle [mOhm*cm2] | GW @ 5bar | GW @ 10bar | GW @ 20bar | GW @ 30bar | Korr @5bar | Korr @ 10bar | Korr @ 20bar | Korr @30bar | BW @ 5bar | BW @ 10bar | BW @ 20bar | BW @ 30bar | DW @ 5bar | DW @ 10bar | DW @ 20bar | DW @ 30bar | KW @ 5bar | KW @ 10bar | KW @ 20bar | KW @ 30bar
46.98862825 | 0 | 33.43857185 | 16.71928593 | 13.5500564 | [15 empty] | 52.81647 | 29.88331 | 16.92948 | #DIV/0! | 13.51285 | 9.850332778 | 7.044759 | #DIV/0! | 0 | 0 | 0 | #DIV/0! | 39.30362 | 20.03298 | 9.884591 | #DIV/0! | 19.65181 | 10.01649 | 4.942296 | #DIV/0!
47.11754895 | 0 | 33.56749255 | 16.78374627 | 13.5500564
46.94321918 | 0 | 33.39316278 | 16.69658139 | 13.5500564
46.86099617 | 0 | 33.31093977 | 16.65546989 | 13.5500564
[5 empty] | 26.27618417 | 0 | 16.40301468 | 8.20150734 | 9.87316949
[5 empty] | 26.66612856 | 0 | 16.79295907 | 8.39647953 | 9.87316949
[5 empty] | 26.70164817 | 0 | 16.82847867 | 8.41423934 | 9.87316949
[5 empty] | 26.70602683 | 0 | 16.83285734 | 8.41642867 | 9.87316949
[10 empty] | 14.69731052 | 0 | 7.63968077 | 3.81984039 | 7.05762975
[10 empty] | 15.3089508 | 0 | 8.25132105 | 4.12566052 | 7.05762975
[10 empty] | 15.4427037 | 0 | 8.38507395 | 4.19253697 | 7.05762975
[10 empty] | 15.50006722 | 0 | 8.44243746 | 4.22121873 | 7.05762975
52.78353281 | 0 | 39.26274299 | 19.63137149 | 13.52078982
52.58715495 | 0 | 39.06636513 | 19.53318257 | 13.52078982
52.39750687 | 0 | 38.87671705 | 19.43835852 | 13.52078982
52.23477675 | 0 | 38.71398693 | 19.35699346 | 13.52078982
[5 empty] | 29.22752501 | 0 | 19.37959917 | 9.68979958 | 9.84792584
[5 empty] | 29.55316047 | 0 | 19.70523463 | 9.85261731 | 9.84792584
[5 empty] | 29.56531428 | 0 | 19.71738843 | 9.85869422 | 9.84792584
[5 empty] | 29.51928856 | 0 | 19.67136272 | 9.83568136 | 9.84792584
[10 empty] | 16.13769598 | 0 | 9.09285658 | 4.54642829 | 7.0448394
[10 empty] | 16.71328918 | 0 | 9.66844978 | 4.83422489 | 7.0448394
[10 empty] | 16.84425754 | 0 | 9.79941814 | 4.89970907 | 7.0448394
[10 empty] | 16.87686399 | 0 | 9.83202459 | 4.91601229 | 7.0448394
54.26111715 | 0 | 40.75211978 | 20.37605989 | 13.50899737
54.1861009 | 0 | 40.67710354 | 20.33855177 | 13.50899737
53.89263642 | 0 | 40.38363906 | 20.19181953 | 13.50899737
53.72967613 | 0 | 40.22067876 | 20.11033938 | 13.50899737
[5 empty] | 30.30521309 | 0 | 20.45797253 | 10.22898626 | 9.84724056
[5 empty] | 30.62271693 | 0 | 20.77547638 | 10.38773819 | 9.84724056
[5 empty] | 30.6131962 | 0 | 20.76595564 | 10.38297782 | 9.84724056
[5 empty] | 30.58298466 | 0 | 20.7357441 | 10.36787205 | 9.84724056
[10 empty] | 16.76242957 | 0 | 9.71515236 | 4.85757618 | 7.04727721
[10 empty] | 17.28170916 | 0 | 10.23443195 | 5.11721598 | 7.04727721
[10 empty] | 17.41625987 | 0 | 10.36898267 | 5.18449133
[10 empty] | 17.42958043 | 0 | 10.38230322 | 5.19115161 | 7.04727721
55.44931413 | 0 | 41.9565766 | 20.9782883 | 13.49273752
55.15299735 | 0 | 41.66025982 | 20.83012991 | 13.49273752
54.97444646 | 0 | 41.48170894 | 20.74085447 | 13.49273752
54.78530278 | 0 | 41.29256526 | 20.64628263 | 13.49273752
[5 empty] | 31.01036435 | 0 | 21.16777464 | 10.58388732 | 9.84258971
[5 empty] | 31.22839274 | 0 | 21.38580303 | 10.69290152 | 9.84258971
[5 empty] | 31.24393252 | 0 | 21.40134281 | 10.70067141 | 9.84258971
[5 empty] | 31.214252 | 0 | 21.37166229 | 10.68583115 | 9.84258971
[10 empty] | 17.17380932 | 0 | 10.13818612 | 5.06909306 | 7.0356232
[10 empty] | 17.70456051 | 0 | 10.66893731 | 5.33446865 | 7.0356232
[10 empty] | 17.81899813 | 0 | 10.78337493 | 5.39168747 | 7.0356232
[10 empty] | 17.86337798 | 0 | 10.82775478 | 5.41387739 | 7.0356232
55.86178992 | 0 | 42.3700984 | 21.1850492 | 13.49169151
55.57776376 | 0 | 42.08607225 | 21.04303612 | 13.49169151
55.35784943 | 0 | 41.86615792 | 20.93307896 | 13.49169151
55.18708011 | 0 | 41.69538859 | 20.8476943 | 13.49169151
[5 empty] | 31.44581543 | 0 | 21.60507713 | 10.80253857 | 9.84073829
[5 empty] | 31.74593804 | 0 | 21.90519975 | 10.95259987 | 9.84073829
[5 empty] | 31.74573251 | 0 | 21.90499422 | 10.95249711 | 9.84073829
[5 empty] | 31.69238891 | 0 | 21.85165062 | 10.92582531 | 9.84073829
[10 empty] | 17.47742857 | 0 | 10.43837337 | 5.21918669 | 7.0390552
[10 empty] | 17.94978438 | 0 | 10.91072919 | 5.45536459 | 7.0390552
[10 empty] | 18.07745814 | 0 | 11.03840294 | 5.51920147 | 7.0390552
[10 empty] | 18.11298448 | 0 | 11.07392929 | 5.53696464 | 7.0390552

## fem charge 4 galv Ni -GDL15 oN
Gesamtwiderstand @5bar [mOhm*cm2] | Bulkwiderstand @5bar [mOhm*cm2] | Durchgangswiderstand @5bar [mOhm*cm2] | Kontaktwiderstand @5bar [mOhm*cm2] | Korrekturwert GDL @5bar/cycle [mOhm*cm2] | Gesamtwiderstand @10bar [mOhm*cm2] | Bulkwiderstand @10bar [mOhm*cm2] | Durchgangswiderstand @10bar [mOhm*cm2] | Kontaktwiderstand @10bar [mOhm*cm2] | Korrekturwert GDL @10bar/cycle [mOhm*cm2] | Gesamtwiderstand @20bar [mOhm*cm2] | Bulkwiderstand @20bar [mOhm*cm2] | Durchgangswiderstand @20bar [mOhm*cm2] | Kontaktwiderstand @20bar [mOhm*cm2] | Korrekturwert GDL @20bar/cycle [mOhm*cm2] | Gesamtwiderstand @30bar [mOhm*cm2] | Bulkwiderstand @30bar [mOhm*cm2] | Durchgangswiderstand @30bar [mOhm*cm2] | Kontaktwiderstand @30bar [mOhm*cm2] | Korrekturwert GDL @30bar/cycle [mOhm*cm2] | GW @ 5bar | GW @ 10bar | GW @ 20bar | GW @ 30bar | Korr @5bar | Korr @ 10bar | Korr @ 20bar | Korr @30bar | BW @ 5bar | BW @ 10bar | BW @ 20bar | BW @ 30bar | DW @ 5bar | DW @ 10bar | DW @ 20bar | DW @ 30bar | KW @ 5bar | KW @ 10bar | KW @ 20bar | KW @ 30bar
16.00803962 | 0 | 2.25599767 | 1.12799884 | 13.75204194 | [15 empty] | 15.81688 | 11.24578822 | 7.942675 | #DIV/0! | 13.7623 | 10.02148 | 7.172283 | #DIV/0! | 0 | 0 | 0 | #DIV/0! | 2.054582 | 1.224309 | 0.7705246125 | #DIV/0! | 1.027290878 | 0.612154424 | 0.385262305 | #DIV/0!
16.01221363 | 0 | 2.26017168 | 1.13008584 | 13.75204194
15.97903478 | 0 | 2.22699284 | 1.11349642 | 13.75204194
15.95219912 | 0 | 2.20015718 | 1.10007859 | 13.75204194
[5 empty] | 11.35755692 | 0 | 1.34212544 | 0.67106272 | 10.01543148
[5 empty] | 11.35208798 | 0 | 1.33665649 | 0.66832825 | 10.01543148
[5 empty] | 11.29518909 | 0 | 1.2797576 | 0.6398788 | 10.01543148
[5 empty] | 11.27196704 | 0 | 1.25653556 | 0.62826778 | 10.01543148
[10 empty] | 8.01070398 | 0 | 0.83807763 | 0.41903881 | 7.17262635
[10 empty] | 7.9560028 | 0 | 0.78337645 | 0.39168822 | 7.17262635
[10 empty] | 7.91508889 | 0 | 0.74246253 | 0.37123127 | 7.17262635
[10 empty] | 7.90572092 | 0 | 0.73309457 | 0.36654728 | 7.17262635
15.87127561 | 0 | 2.08657823 | 1.04328911 | 13.78469738
15.80706336 | 0 | 2.02236598 | 1.01118299 | 13.78469738
15.77430227 | 0 | 1.98960489 | 0.99480244 | 13.78469738
15.75979532 | 0 | 1.97509794 | 0.98754897 | 13.78469738
[5 empty] | 11.29847879 | 0 | 1.26556961 | 0.63278481 | 10.03290918
[5 empty] | 11.2676488 | 0 | 1.23473962 | 0.61736981 | 10.03290918
[5 empty] | 11.21925905 | 0 | 1.18634986 | 0.59317493 | 10.03290918
[5 empty] | 11.20751326 | 0 | 1.17460408 | 0.58730204 | 10.03290918
[10 empty] | 8.00414436 | 0 | 0.82463708 | 0.41231854 | 7.17950728
[10 empty] | 7.94533078 | 0 | 0.76582351 | 0.38291175 | 7.17950728
[10 empty] | 7.93005437 | 0 | 0.7505471 | 0.37527355 | 7.17950728
[10 empty] | 7.90189079 | 0 | 0.72238352 | 0.36119176 | 7.17950728
15.91230232 | 0 | 2.15149187 | 1.07574593 | 13.76081045
15.78817858 | 0 | 2.02736813 | 1.01368406 | 13.76081045
15.75380447 | 0 | 1.99299402 | 0.99649701 | 13.76081045
15.72421707 | 0 | 1.96340662 | 0.98170331 | 13.76081045
[5 empty] | 11.25198019 | 0 | 1.22514534 | 0.61257267 | 10.02683485
[5 empty] | 11.22631912 | 0 | 1.19948427 | 0.59974213 | 10.02683485
[5 empty] | 11.19790511 | 0 | 1.17107026 | 0.58553513 | 10.02683485
[5 empty] | 11.1761764 | 0 | 1.14934155 | 0.57467078 | 10.02683485
[10 empty] | 8.02930342 | 0 | 0.85967846 | 0.42983923 | 7.16962496
[10 empty] | 7.93603086 | 0 | 0.76640591 | 0.38320295 | 7.16962496
[10 empty] | 7.90578047 | 0 | 0.73615552 | 0.36807776
[10 empty] | 7.9020258 | 0 | 0.73240084 | 0.36620042 | 7.16962496
15.78155822 | 0 | 2.02078368 | 1.01039184 | 13.76077454
15.7879044 | 0 | 2.02712987 | 1.01356493 | 13.76077454
15.74248755 | 0 | 1.98171301 | 0.99085651 | 13.76077454
15.72216284 | 0 | 1.9613883 | 0.98069415 | 13.76077454
[5 empty] | 11.30340266 | 0 | 1.28362818 | 0.64181409 | 10.01977448
[5 empty] | 11.24688257 | 0 | 1.22710808 | 0.61355404 | 10.01977448
[5 empty] | 11.21287059 | 0 | 1.19309611 | 0.59654806 | 10.01977448
[5 empty] | 11.19916549 | 0 | 1.17939101 | 0.5896955 | 10.01977448
[10 empty] | 8.05173069 | 0 | 0.88013181 | 0.4400659 | 7.17159889
[10 empty] | 7.9305503 | 0 | 0.75895141 | 0.37947571 | 7.17159889
[10 empty] | 7.91581749 | 0 | 0.7442186 | 0.3721093 | 7.17159889
[10 empty] | 7.89491181 | 0 | 0.72331293 | 0.36165646 | 7.17159889
15.7635068 | 0 | 2.01035075 | 1.00517537 | 13.75315605
15.77961819 | 0 | 2.02646213 | 1.01323107 | 13.75315605
15.73171916 | 0 | 1.97856311 | 0.98928155 | 13.75315605
15.68617332 | 0 | 1.93301727 | 0.96650863 | 13.75315605
[5 empty] | 11.23830462 | 0 | 1.22585775 | 0.61292888 | 10.01244687
[5 empty] | 11.2301534 | 0 | 1.21770654 | 0.60885327 | 10.01244687
[5 empty] | 11.19151666 | 0 | 1.17906979 | 0.58953489 | 10.01244687
[5 empty] | 11.17138666 | 0 | 1.15893979 | 0.5794699 | 10.01244687
[10 empty] | 7.93357443 | 0 | 0.76618176 | 0.38309088 | 7.16739267
[10 empty] | 7.96288111 | 0 | 0.79548844 | 0.39774422 | 7.16739267
[10 empty] | 7.91746031 | 0 | 0.75006764 | 0.37503382 | 7.16739267
[10 empty] | 7.90448921 | 0 | 0.73709654 | 0.36854827 | 7.16739267

## fem charge 5 galv Au GDL-55 oN
Gesamtwiderstand @5bar [mOhm*cm2] | Bulkwiderstand @5bar [mOhm*cm2] | Durchgangswiderstand @5bar [mOhm*cm2] | Kontaktwiderstand @5bar [mOhm*cm2] | Korrekturwert GDL @5bar/cycle [mOhm*cm2] | Gesamtwiderstand @10bar [mOhm*cm2] | Bulkwiderstand @10bar [mOhm*cm2] | Durchgangswiderstand @10bar [mOhm*cm2] | Kontaktwiderstand @10bar [mOhm*cm2] | Korrekturwert GDL @10bar/cycle [mOhm*cm2] | Gesamtwiderstand @20bar [mOhm*cm2] | Bulkwiderstand @20bar [mOhm*cm2] | Durchgangswiderstand @20bar [mOhm*cm2] | Kontaktwiderstand @20bar [mOhm*cm2] | Korrekturwert GDL @20bar/cycle [mOhm*cm2] | Gesamtwiderstand @30bar [mOhm*cm2] | Bulkwiderstand @30bar [mOhm*cm2] | Durchgangswiderstand @30bar [mOhm*cm2] | Kontaktwiderstand @30bar [mOhm*cm2] | Korrekturwert GDL @30bar/cycle [mOhm*cm2] | GW @ 5bar | GW @ 10bar | GW @ 20bar | GW @ 30bar | Korr @5bar | Korr @ 10bar | Korr @ 20bar | Korr @30bar | BW @ 5bar | BW @ 10bar | BW @ 20bar | BW @ 30bar | DW @ 5bar | DW @ 10bar | DW @ 20bar | DW @ 30bar | KW @ 5bar | KW @ 10bar | KW @ 20bar | KW @ 30bar
15.11799 | 0 | 1.63122165 | 0.81561082 | 13.48676835 | [15 empty] | 14.88026 | 10.72722 | 7.653672996 | #DIV/0! | 13.48773 | 9.828185814 | 7.030018 | #DIV/0! | 0 | 0 | 0 | #DIV/0! | 1.392527 | 0.8990328505 | 0.6240235865 | #DIV/0! | 0.69626349 | 0.4495164265 | 0.3120117925 | #DIV/0!
15.10155892 | 0 | 1.61479057 | 0.80739528 | 13.48676835
15.01515957 | 0 | 1.52839122 | 0.76419561 | 13.48676835
15.01590886 | 0 | 1.52914051 | 0.76457025 | 13.48676835
[5 empty] | 10.85264026 | 0 | 1.02768031 | 0.51384015 | 9.82495995
[5 empty] | 10.80538699 | 0 | 0.98042704 | 0.49021352 | 9.82495995
[5 empty] | 10.77328926 | 0 | 0.94832931 | 0.47416466 | 9.82495995
[5 empty] | 10.78507525 | 0 | 0.9601153 | 0.48005765 | 9.82495995
[10 empty] | 7.71968087 | 0 | 0.67783698 | 0.33891849 | 7.0418439
[10 empty] | 7.66562327 | 0 | 0.62377938 | 0.31188969 | 7.0418439
[10 empty] | 7.65171348 | 0 | 0.60986959 | 0.30493479 | 7.0418439
[10 empty] | 7.64188644 | 0 | 0.60004254 | 0.30002127 | 7.0418439
14.99326581 | 0 | 1.50693165 | 0.75346583 | 13.48633415
14.90443629 | 0 | 1.41810213 | 0.70905107 | 13.48633415
14.89021661 | 0 | 1.40388246 | 0.70194123 | 13.48633415
14.87783101 | 0 | 1.39149685 | 0.69574843 | 13.48633415
[5 empty] | 10.78972599 | 0 | 0.96691488 | 0.48345744 | 9.82281111
[5 empty] | 10.78142139 | 0 | 0.95861028 | 0.47930514 | 9.82281111
[5 empty] | 10.73389056 | 0 | 0.91107945 | 0.45553973 | 9.82281111
[5 empty] | 10.72609457 | 0 | 0.90328346 | 0.45164173 | 9.82281111
[10 empty] | 7.69396549 | 0 | 0.66346721 | 0.3317336 | 7.03049828
[10 empty] | 7.66206316 | 0 | 0.63156488 | 0.31578244 | 7.03049828
[10 empty] | 7.65609342 | 0 | 0.62559515 | 0.31279757 | 7.03049828
[10 empty] | 7.64996004 | 0 | 0.61946176 | 0.30973088 | 7.03049828
14.89315266 | 0 | 1.40536577 | 0.70268289 | 13.48778689
14.86365911 | 0 | 1.37587222 | 0.68793611 | 13.48778689
14.82692288 | 0 | 1.33913599 | 0.669568 | 13.48778689
14.78888226 | 0 | 1.30109537 | 0.65054768 | 13.48778689
[5 empty] | 10.72462795 | 0 | 0.89937796 | 0.44968898 | 9.82524999
[5 empty] | 10.69837598 | 0 | 0.87312598 | 0.43656299 | 9.82524999
[5 empty] | 10.70217957 | 0 | 0.87692958 | 0.43846479 | 9.82524999
[5 empty] | 10.6880529 | 0 | 0.86280291 | 0.43140146 | 9.82524999
[10 empty] | 7.65621859 | 0 | 0.6335658 | 0.3167829 | 7.02265279
[10 empty] | 7.64646431 | 0 | 0.62381153 | 0.31190576 | 7.02265279
[10 empty] | 7.65317346 | 0 | 0.63052068 | 0.31526034
[10 empty] | 7.63791714 | 0 | 0.61526436 | 0.30763218 | 7.02265279
14.85102991 | 0 | 1.3756881 | 0.68784405 | 13.47534182
14.77908884 | 0 | 1.30374702 | 0.65187351 | 13.47534182
14.77458178 | 0 | 1.29923996 | 0.64961998 | 13.47534182
14.72360803 | 0 | 1.24826622 | 0.62413311 | 13.47534182
[5 empty] | 10.71915606 | 0 | 0.8926713 | 0.44633565 | 9.82648476
[5 empty] | 10.66252147 | 0 | 0.83603671 | 0.41801836 | 9.82648476
[5 empty] | 10.66585738 | 0 | 0.83937262 | 0.41968631 | 9.82648476
[5 empty] | 10.64549359 | 0 | 0.81900884 | 0.40950442 | 9.82648476
[10 empty] | 7.67263425 | 0 | 0.65324846 | 0.32662423 | 7.0193858
[10 empty] | 7.64427508 | 0 | 0.62488928 | 0.31244464 | 7.0193858
[10 empty] | 7.63108815 | 0 | 0.61170236 | 0.30585118 | 7.0193858
[10 empty] | 7.6290231 | 0 | 0.6096373 | 0.30481865 | 7.0193858
14.87236945 | 0 | 1.36993705 | 0.68496853 | 13.5024324
14.79444644 | 0 | 1.29201405 | 0.64600702 | 13.5024324
14.77093044 | 0 | 1.26849804 | 0.63424902 | 13.5024324
14.75015516 | 0 | 1.24772276 | 0.62386138 | 13.5024324
[5 empty] | 10.74869928 | 0 | 0.90727602 | 0.45363801 | 9.84142326
[5 empty] | 10.70416403 | 0 | 0.86274077 | 0.43137039 | 9.84142326
[5 empty] | 10.67608001 | 0 | 0.83465675 | 0.41732838 | 9.84142326
[5 empty] | 10.66164079 | 0 | 0.82021754 | 0.41010877 | 9.84142326
[10 empty] | 7.62558764 | 0 | 0.59172134 | 0.29586067 | 7.0338663
[10 empty] | 7.66178899 | 0 | 0.62792269 | 0.31396135 | 7.0338663
[10 empty] | 7.65335354 | 0 | 0.61948724 | 0.30974362 | 7.0338663
[10 empty] | 7.6209495 | 0 | 0.5870832 | 0.2935416 | 7.0338663

## fem charge 6 Cu+Ni+Au GDL-45 oN
Gesamtwiderstand @5bar [mOhm*cm2] | Bulkwiderstand @5bar [mOhm*cm2] | Durchgangswiderstand @5bar [mOhm*cm2] | Kontaktwiderstand @5bar [mOhm*cm2] | Korrekturwert GDL @5bar/cycle [mOhm*cm2] | Gesamtwiderstand @10bar [mOhm*cm2] | Bulkwiderstand @10bar [mOhm*cm2] | Durchgangswiderstand @10bar [mOhm*cm2] | Kontaktwiderstand @10bar [mOhm*cm2] | Korrekturwert GDL @10bar/cycle [mOhm*cm2] | Gesamtwiderstand @20bar [mOhm*cm2] | Bulkwiderstand @20bar [mOhm*cm2] | Durchgangswiderstand @20bar [mOhm*cm2] | Kontaktwiderstand @20bar [mOhm*cm2] | Korrekturwert GDL @20bar/cycle [mOhm*cm2] | Gesamtwiderstand @30bar [mOhm*cm2] | Bulkwiderstand @30bar [mOhm*cm2] | Durchgangswiderstand @30bar [mOhm*cm2] | Kontaktwiderstand @30bar [mOhm*cm2] | Korrekturwert GDL @30bar/cycle [mOhm*cm2] | GW @ 5bar | GW @ 10bar | GW @ 20bar | GW @ 30bar | Korr @5bar | Korr @ 10bar | Korr @ 20bar | Korr @30bar | BW @ 5bar | BW @ 10bar | BW @ 20bar | BW @ 30bar | DW @ 5bar | DW @ 10bar | DW @ 20bar | DW @ 30bar | KW @ 5bar | KW @ 10bar | KW @ 20bar | KW @ 30bar
14.57869514 | 0 | 1.01697524 | 0.50848762 | 13.5617199 | [15 empty] | 14.47837 | 10.53459 | 7.599822381 | #DIV/0! | 13.55705958 | 9.882004948 | 7.064074 | #DIV/0! | 0 | 0 | 0 | #DIV/0! | 0.9213106145 | 0.652589474 | 0.5355375515 | #DIV/0! | 0.460655307 | 0.3262947375 | 0.267768776 | #DIV/0!
14.61063373 | 0 | 1.04891384 | 0.52445692 | 13.5617199
14.5958021 | 0 | 1.03408221 | 0.5170411 | 13.5617199
14.54793814 | 0 | 0.98621825 | 0.49310912 | 13.5617199
[5 empty] | 10.58219284 | 0 | 0.70217474 | 0.35108737 | 9.8800181
[5 empty] | 10.55701842 | 0 | 0.67700032 | 0.33850016 | 9.8800181
[5 empty] | 10.58472737 | 0 | 0.70470927 | 0.35235464 | 9.8800181
[5 empty] | 10.55447764 | 0 | 0.67445954 | 0.33722977 | 9.8800181
[10 empty] | 7.66809422 | 0 | 0.59963416 | 0.29981708 | 7.06846006
[10 empty] | 7.62278979 | 0 | 0.55432973 | 0.27716486 | 7.06846006
[10 empty] | 7.6061743 | 0 | 0.53771424 | 0.26885712 | 7.06846006
[10 empty] | 7.58725048 | 0 | 0.51879041 | 0.25939521 | 7.06846006
14.46438128 | 0 | 0.89557132 | 0.44778566 | 13.56880995
14.50033679 | 0 | 0.93152683 | 0.46576342 | 13.56880995
14.49833805 | 0 | 0.9295281 | 0.46476405 | 13.56880995
14.44574497 | 0 | 0.87693502 | 0.43846751 | 13.56880995
[5 empty] | 10.57071164 | 0 | 0.68441264 | 0.34220632 | 9.886299
[5 empty] | 10.54661642 | 0 | 0.66031741 | 0.33015871 | 9.886299
[5 empty] | 10.54647612 | 0 | 0.66017711 | 0.33008856 | 9.886299
[5 empty] | 10.52856039 | 0 | 0.64226138 | 0.32113069 | 9.886299
[10 empty] | 7.68778576 | 0 | 0.61557449 | 0.30778724 | 7.07221127
[10 empty] | 7.60138617 | 0 | 0.5291749 | 0.26458745 | 7.07221127
[10 empty] | 7.58317754 | 0 | 0.51096627 | 0.25548313 | 7.07221127
[10 empty] | 7.56614374 | 0 | 0.49393247 | 0.24696624 | 7.07221127
14.4889957 | 0 | 0.92263978 | 0.46131989 | 13.56635592
14.48418196 | 0 | 0.91782604 | 0.45891302 | 13.56635592
14.41826001 | 0 | 0.85190409 | 0.42595204 | 13.56635592
14.4201533 | 0 | 0.85379738 | 0.42689869 | 13.56635592
[5 empty] | 10.56845078 | 0 | 0.67227747 | 0.33613874 | 9.89617331
[5 empty] | 10.55416939 | 0 | 0.65799608 | 0.32899804 | 9.89617331
[5 empty] | 10.500696 | 0 | 0.60452269 | 0.30226135 | 9.89617331
[5 empty] | 10.49681226 | 0 | 0.60063896 | 0.30031948 | 9.89617331
[10 empty] | 7.61437815 | 0 | 0.54608048 | 0.27304024 | 7.06829767
[10 empty] | 7.59919474 | 0 | 0.53089707 | 0.26544854 | 7.06829767
[10 empty] | 7.57916051 | 0 | 0.51086285 | 0.25543142
[10 empty] | 7.55150035 | 0 | 0.48320268 | 0.24160134 | 7.06829767
14.49791457 | 0 | 0.95236905 | 0.47618453 | 13.54554551
14.46829304 | 0 | 0.92274752 | 0.46137376 | 13.54554551
14.41442839 | 0 | 0.86888287 | 0.43444144 | 13.54554551
14.39702713 | 0 | 0.85148161 | 0.42574081 | 13.54554551
[5 empty] | 10.52960784 | 0 | 0.6543047 | 0.32715235 | 9.87530314
[5 empty] | 10.50978768 | 0 | 0.63448453 | 0.31724227 | 9.87530314
[5 empty] | 10.49175647 | 0 | 0.61645333 | 0.30822666 | 9.87530314
[5 empty] | 10.48039089 | 0 | 0.60508775 | 0.30254387 | 9.87530314
[10 empty] | 7.6740043 | 0 | 0.61144529 | 0.30572265 | 7.06255901
[10 empty] | 7.61152415 | 0 | 0.54896514 | 0.27448257 | 7.06255901
[10 empty] | 7.55422368 | 0 | 0.49166467 | 0.24583234 | 7.06255901
[10 empty] | 7.56326907 | 0 | 0.50071006 | 0.25035503 | 7.06255901
14.44703181 | 0 | 0.90416519 | 0.45208259 | 13.54286662
14.47952465 | 0 | 0.93665803 | 0.46832901 | 13.54286662
14.41461111 | 0 | 0.87174448 | 0.43587224 | 13.54286662
14.39511206 | 0 | 0.85224544 | 0.42612272 | 13.54286662
[5 empty] | 10.57555842 | 0 | 0.70332724 | 0.35166362 | 9.87223119
[5 empty] | 10.51732963 | 0 | 0.64509844 | 0.32254922 | 9.87223119
[5 empty] | 10.50397945 | 0 | 0.63174827 | 0.31587413 | 9.87223119
[5 empty] | 10.49256879 | 0 | 0.62033761 | 0.3101688 | 9.87223119
[10 empty] | 7.64281703 | 0 | 0.59292089 | 0.29646044 | 7.04989614
[10 empty] | 7.55464089 | 0 | 0.50474475 | 0.25237238 | 7.04989614
[10 empty] | 7.57866411 | 0 | 0.52876797 | 0.26438399 | 7.04989614
[10 empty] | 7.55026864 | 0 | 0.50037251 | 0.25018625 | 7.04989614

## Wiederholung 1 Ni -GDL35 mN1
Gesamtwiderstand @5bar [mOhm*cm2] | Bulkwiderstand @5bar [mOhm*cm2] | Durchgangswiderstand @5bar [mOhm*cm2] | Kontaktwiderstand @5bar [mOhm*cm2] | Korrekturwert GDL @5bar/cycle [mOhm*cm2] | Gesamtwiderstand @10bar [mOhm*cm2] | Bulkwiderstand @10bar [mOhm*cm2] | Durchgangswiderstand @10bar [mOhm*cm2] | Kontaktwiderstand @10bar [mOhm*cm2] | Korrekturwert GDL @10bar/cycle [mOhm*cm2] | Gesamtwiderstand @20bar [mOhm*cm2] | Bulkwiderstand @20bar [mOhm*cm2] | Durchgangswiderstand @20bar [mOhm*cm2] | Kontaktwiderstand @20bar [mOhm*cm2] | Korrekturwert GDL @20bar/cycle [mOhm*cm2] | Gesamtwiderstand @30bar [mOhm*cm2] | Bulkwiderstand @30bar [mOhm*cm2] | Durchgangswiderstand @30bar [mOhm*cm2] | Kontaktwiderstand @30bar [mOhm*cm2] | Korrekturwert GDL @30bar/cycle [mOhm*cm2] | GW @ 5bar | GW @ 10bar | GW @ 20bar | GW @ 30bar | Korr @5bar | Korr @ 10bar | Korr @ 20bar | Korr @30bar | BW @ 5bar | BW @ 10bar | BW @ 20bar | BW @ 30bar | DW @ 5bar | DW @ 10bar | DW @ 20bar | DW @ 30bar | KW @ 5bar | KW @ 10bar | KW @ 20bar | KW @ 30bar
159.1039792 | 0.07634307 | 147.7697 | 73.84666039 | 13.6340315 | [15 empty] | 143.3189 | 93.93411 | 56.18846 | 40.33206 | 13.61383 | 9.925753 | 7.10040541 | 5.78934914 | 0.04106591625 | 0.04032010375 | 0.04627248 | 0.0498010675 | 134.2824 | 87.37638 | 51.18963 | 36.78434 | 67.12064 | 43.66803 | 25.57168 | 18.36727
151.0582 | 0.04752988 | 139.7238 | 69.83815577 | 13.6340315
150.7718977 | 0.03910537 | 139.4376 | 69.69923849 | 13.6340315
150.4162 | 0.01090946 | 139.0819014 | 69.53549597 | 13.6340315
[5 empty] | 102.9269 | 0.12363133 | 94.66932922 | 47.27284895 | 9.93301461
[5 empty] | 101.501 | 0.0361542 | 93.24341592 | 46.60363086 | 9.93301461
[5 empty] | 100.7948 | 0.04744613 | 92.53725619 | 46.24490503 | 9.93301461
[5 empty] | 100.4233 | 0.0416262 | 92.16569497 | 46.06203439 | 9.93301461
[10 empty] | 61.1324952 | 0.11638055 | 55.21920826 | 27.55141386 | 7.11308428
[10 empty] | 60.64845826 | 0.04616577 | 54.73517132 | 27.34450278 | 7.11308428
[10 empty] | 60.32903836 | 0.02697628 | 54.41575142 | 27.19438757 | 7.11308428
[10 empty] | 60.05914637 | 0.0308032 | 54.14585944 | 27.05752812 | 7.11308428
[15 empty] | 43.28384634 | 0.06180732 | 38.47106542 | 19.20462905 | 5.78928719
[15 empty] | 42.96699069 | 0.03228634 | 38.15420977 | 19.06096172 | 5.78928719
[15 empty] | 42.73001298 | 0.03789246 | 37.91723206 | 18.9396698 | 5.78928719
[15 empty] | 42.57581629 | 0.02183101 | 37.76303537 | 18.87060218 | 5.78928719
153.5302 | 0.06862725 | 142.2077 | 71.06953075 | 13.6198463
146.1904 | 0.01044324 | 134.8679 | 67.42873431 | 13.6198463
145.8895 | 0.0019563 | 134.567 | 67.28252703 | 13.6198463
145.3702942 | 0.0308032 | 134.0478 | 67.00848409 | 13.6198463
[5 empty] | 99.34668724 | 0.0695245 | 91.08955083 | 45.51001316 | 9.93249742
[5 empty] | 97.72563934 | 0.05094189 | 89.46850293 | 44.70878052 | 9.93249742
[5 empty] | 97.25173469 | 0.03015931 | 88.99459828 | 44.48221949 | 9.93249742
[5 empty] | 96.80601231 | 0.02581284 | 88.5488759 | 44.26153153 | 9.93249742
[10 empty] | 58.90681032 | 0.09818487 | 53.00603569 | 26.45392541 | 7.09803325
[10 empty] | 58.45920706 | 0.06868919 | 52.55843243 | 26.24487162 | 7.09803325
[10 empty] | 58.18509236 | 0.028493 | 52.28431773 | 26.12791237 | 7.09803325
[10 empty] | 57.97741577 | 0.01238926 | 52.07664113 | 26.03212593 | 7.09803325
[15 empty] | 42.04412425 | 0.10591597 | 37.22900953 | 18.56154678 | 5.79209452
[15 empty] | 41.76656682 | 0.05890556 | 36.9514521 | 18.44627327 | 5.79209452
[15 empty] | 41.58715387 | 0.04031828 | 36.77203915 | 18.36586044 | 5.79209452
[15 empty] | 41.4577521 | 0.0081795 | 36.64263738 | 18.31722894 | 5.79209452
148.1102 | 0.13866267 | 136.8051 | 68.33320161 | 13.5988773
142.0381 | 0.03501456 | 130.733 | 65.34897954 | 13.5988773
141.7086 | 0.02106134 | 130.4035 | 65.19124371 | 13.5988773
141.1579512 | 0.01465603 | 129.8529 | 64.9191022 | 13.5988773
[5 empty] | 94.89564616 | 0.06362275 | 86.64714179 | 43.29175952 | 9.92211395
[5 empty] | 93.45087523 | 0.03183048 | 85.20237086 | 42.58527019 | 9.92211395
[5 empty] | 93.07709199 | 0.01044666 | 84.82858763 | 42.40907048 | 9.92211395
[5 empty] | 92.62409677 | 0.01295088 | 84.37559241 | 42.18132077 | 9.92211395
[10 empty] | 56.31958643 | 0.06908283 | 50.41825759 | 25.17458738 | 7.09869991
[10 empty] | 55.99760616 | 0.03046637 | 50.09627731 | 25.03290547 | 7.09869991
[10 empty] | 55.71816744 | 0.03122031 | 49.8168386 | 24.89280914 | 7.09869991
[10 empty] | 55.49610803 | 0.00135308 | 49.59477919 | 24.79671305 | 7.09869991
[15 empty] | 40.46923169 | 0.14366717 | 35.65863008 | 17.75748145 | 5.78666571
[15 empty] | 40.26740195 | 0.03843003 | 35.45680034 | 17.70918515 | 5.78666571
[15 empty] | 40.06475564 | 0.03667955 | 35.25415402 | 17.60873723 | 5.78666571
[15 empty] | 39.95246698 | 0.01169962 | 35.14186537 | 17.56508287 | 5.78666571
143.5969 | 0.0899982 | 132.2888 | 66.0993969 | 13.60255264
137.298 | 0.0265985 | 125.9898 | 62.98162211 | 13.60255264
136.9587 | 0.02227425 | 125.6505 | 62.81412058 | 13.60255264
136.3988 | 0.02307134 | 125.0906 | 62.53378501 | 13.60255264
[5 empty] | 90.81765366 | 0.01632503 | 82.57474185 | 41.27920841 | 9.91538667
[5 empty] | 89.86233303 | 0.04047793 | 81.61942122 | 40.78947165 | 9.91538667
[5 empty] | 89.4730526 | 0.0298555 | 81.23014079 | 40.60014264 | 9.91538667
[5 empty] | 89.06983912 | 0.01431603 | 80.82692731 | 40.40630564 | 9.91538667
[10 empty] | 53.97884634 | 0.07681393 | 48.08325008 | 24.00321808 | 7.0918042
[10 empty] | 53.67502402 | 0.05003363 | 47.77942776 | 23.86469706 | 7.0918042
[10 empty] | 53.39832668 | 0.02818919 | 47.50273042 | 23.73727061 | 7.0918042
[10 empty] | 53.19662349 | 0.02511821 | 47.30102722 | 23.63795451 | 7.0918042
[15 empty] | 39.11717407 | 0.16003361 | 34.30960311 | 17.07478475 | 5.78302013
[15 empty] | 39.02238363 | 0.00429955 | 34.21481268 | 17.10525656 | 5.78302013
[15 empty] | 38.80953562 | 0.03895347 | 34.00196467 | 16.9815056 | 5.78302013
[15 empty] | 38.69817539 | 0.02875633 | 33.89060443 | 16.93092405 | 5.78302013
138.1837 | 0.03088295 | 126.8727 | 63.42091531 | 13.60597301
133.2753 | 0.05116982 | 121.9643 | 60.95657682 | 13.60597301
132.9716 | 0.03336689 | 121.6606 | 60.81360431 | 13.60597301
132.35 | 0.01363259 | 121.0389787 | 60.51267305 | 13.60597301
[5 empty] | 88.20586285 | -0.0205081 | 79.95187318 | 39.98619064 | 9.9287122
[5 empty] | 87.22985526 | 0.04525405 | 78.97586559 | 39.46530577 | 9.9287122
[5 empty] | 86.83401729 | 0.03336689 | 78.58002763 | 39.27333037 | 9.9287122
[5 empty] | 86.36588307 | 0.0311432 | 78.1118934 | 39.0403751 | 9.9287122
[10 empty] | 52.96059934 | 0.08181152 | 47.06293416 | 23.49056132 | 7.0942929
[10 empty] | 52.67596066 | 0.04889399 | 46.77829548 | 23.36470074 | 7.0942929
[10 empty] | 52.43131051 | 0.02805601 | 46.53364533 | 23.25279466 | 7.0942929
[10 empty] | 52.22341111 | 0.01386041 | 46.32574592 | 23.15594276 | 7.0942929
[15 empty] | 38.17714916 | 0.11592497 | 33.3712636 | 16.62766932 | 5.78099277
[15 empty] | 38.01717658 | 0.04866607 | 33.21129102 | 16.58131248 | 5.78099277
[15 empty] | 37.87936482 | 0.02653828 | 33.07347926 | 16.52347049 | 5.78099277
[15 empty] | 37.75408559 | 0.01466336 | 32.94820003 | 16.46676833 | 5.78099277

## Wiederholung 2 Ni+Au -GDL40 mN1
Gesamtwiderstand @5bar [mOhm*cm2] | Bulkwiderstand @5bar [mOhm*cm2] | Durchgangswiderstand @5bar [mOhm*cm2] | Kontaktwiderstand @5bar [mOhm*cm2] | Korrekturwert GDL @5bar/cycle [mOhm*cm2] | Gesamtwiderstand @10bar [mOhm*cm2] | Bulkwiderstand @10bar [mOhm*cm2] | Durchgangswiderstand @10bar [mOhm*cm2] | Kontaktwiderstand @10bar [mOhm*cm2] | Korrekturwert GDL @10bar/cycle [mOhm*cm2] | Gesamtwiderstand @20bar [mOhm*cm2] | Bulkwiderstand @20bar [mOhm*cm2] | Durchgangswiderstand @20bar [mOhm*cm2] | Kontaktwiderstand @20bar [mOhm*cm2] | Korrekturwert GDL @20bar/cycle [mOhm*cm2] | Gesamtwiderstand @30bar [mOhm*cm2] | Bulkwiderstand @30bar [mOhm*cm2] | Durchgangswiderstand @30bar [mOhm*cm2] | Kontaktwiderstand @30bar [mOhm*cm2] | Korrekturwert GDL @30bar/cycle [mOhm*cm2] | GW @ 5bar | GW @ 10bar | GW @ 20bar | GW @ 30bar | Korr @5bar | Korr @ 10bar | Korr @ 20bar | Korr @30bar | BW @ 5bar | BW @ 10bar | BW @ 20bar | BW @ 30bar | DW @ 5bar | DW @ 10bar | DW @ 20bar | DW @ 30bar | KW @ 5bar | KW @ 10bar | KW @ 20bar | KW @ 30bar
16.46370504 | 0.07679856 | 5.16283237 | 2.5430169 | 13.59380336 | [15 empty] | 16.15657 | 11.39808 | 7.820481 | 6.252123654 | 13.57761 | 9.905347415 | 7.081265 | 5.77751 | 0.040028265 | 0.0418412725 | 0.0500721 | 0.044804165 | 4.936642135 | 3.201839 | 1.948977 | 1.467973 | 2.448307 | 1.579999 | 0.9494526 | 0.7115846
16.64618093 | 0.0245506 | 5.34530826 | 2.66037883 | 13.59380336
16.66216741 | 0.01984843 | 5.36129474 | 2.67072315 | 13.59380336
16.67178829 | 0.01090946 | 5.37091562 | 2.68000308 | 13.59380336
[5 empty] | 11.49580856 | 0.07179506 | 3.24517158 | 1.58668826 | 9.92467926
[5 empty] | 11.64927553 | 0.04889399 | 3.39863855 | 1.67487228 | 9.92467926
[5 empty] | 11.69300514 | 0.03440564 | 3.44236816 | 1.70398126 | 9.92467926
[5 empty] | 11.70440028 | 0.02102446 | 3.4537633 | 1.71636942 | 9.92467926
[10 empty] | 7.72827606 | 0.08588768 | 1.84356784 | 0.87884008 | 7.07870699
[10 empty] | 7.93128754 | 0.02727883 | 2.04657932 | 1.00965025 | 7.07870699
[10 empty] | 7.97800187 | 0.05093296 | 2.09329365 | 1.02118035 | 7.07870699
[10 empty] | 8.0109259 | 0.01955518 | 2.12621768 | 1.05333125 | 7.07870699
[15 empty] | 6.11732827 | 0.10089818 | 1.3093116 | 0.60420671 | 5.78355628
[15 empty] | 6.314947 | 0.02750676 | 1.50693033 | 0.73971179 | 5.78355628
[15 empty] | 6.37008552 | 0.02060794 | 1.56206886 | 0.77073046 | 5.78355628
[15 empty] | 6.39127429 | 0.02739117 | 1.58325762 | 0.77793323 | 5.78355628
16.06543097 | 0.06998709 | 4.79101917 | 2.36051604 | 13.56197362
16.28964985 | 0.07346877 | 5.01523805 | 2.47088464 | 13.56197362
16.30037081 | 0.04047018 | 5.02595901 | 2.49274441 | 13.56197362
16.33630255 | 0.0180771 | 5.06189075 | 2.52190682 | 13.56197362
[5 empty] | 11.28028536 | 0.0799801 | 3.05203908 | 1.48602949 | 9.89774552
[5 empty] | 11.47863003 | 0.04525405 | 3.25038376 | 1.60256485 | 9.89774552
[5 empty] | 11.50543469 | 0.02106134 | 3.27718842 | 1.62806354 | 9.89774552
[5 empty] | 11.52645 | 0.01715853 | 3.29820373 | 1.6405226 | 9.89774552
[10 empty] | 7.66751801 | 0.09818487 | 1.77276271 | 0.83728892 | 7.0907926
[10 empty] | 7.88350556 | 0.05230946 | 1.98875026 | 0.9682204 | 7.0907926
[10 empty] | 7.90916067 | 0.02348716 | 2.01440538 | 0.99545911 | 7.0907926
[10 empty] | 7.9419932 | 0.01852196 | 2.0472379 | 1.01435797 | 7.0907926
[15 empty] | 6.10081212 | 0.05634724 | 1.2984065 | 0.62102963 | 5.77680677
[15 empty] | 6.2815003 | 0.06709715 | 1.47909467 | 0.70599876 | 5.77680677
[15 empty] | 6.3393048 | 0.02090944 | 1.53689917 | 0.75799487 | 5.77680677
[15 empty] | 6.3623937 | 0.03603257 | 1.55998807 | 0.76197775 | 5.77680677
15.95856242 | 0.06908283 | 4.67694066 | 2.30392892 | 13.57064647
16.12719595 | 0.0174952 | 4.84557419 | 2.41403949 | 13.57064647
16.13342211 | 0.02288185 | 4.85180035 | 2.41445925 | 13.57064647
16.14779317 | 0.02591383 | 4.86617141 | 2.42012879 | 13.57064647
[5 empty] | 11.2025048 | 0.06544508 | 2.97338852 | 1.45397172 | 9.89879205
[5 empty] | 11.37942958 | 0.05344565 | 3.15031329 | 1.54843382 | 9.89879205
[5 empty] | 11.41809606 | 0.03122031 | 3.18897978 | 1.57887973 | 9.89879205
[5 empty] | 11.44333244 | 0.01283697 | 3.21421616 | 1.60068959 | 9.89879205
[10 empty] | 7.63659364 | 0.05680282 | 1.7569652 | 0.85008119 | 7.07259653
[10 empty] | 7.82275586 | 0.03933829 | 1.94312742 | 0.95189456 | 7.07259653
[10 empty] | 7.87701284 | 0.04395931 | 1.9973844 | 0.97671255 | 7.07259653
[10 empty] | 7.90367386 | 0.0253443 | 2.02404542 | 0.99935056 | 7.07259653
[15 empty] | 6.03623679 | 0.10546038 | 1.23768826 | 0.56611394 | 5.77216708
[15 empty] | 6.28901156 | 0.03979414 | 1.49046303 | 0.72533444 | 5.77216708
[15 empty] | 6.30958509 | 0.01651351 | 1.51103656 | 0.74726152 | 5.77216708
[15 empty] | 6.33908419 | 0.0190915 | 1.54053566 | 0.76072208 | 5.77216708
15.75709154 | 0.10819388 | 4.46433848 | 2.1780723 | 13.58403629
15.99614084 | 0.02910225 | 4.70338778 | 2.33714276 | 13.58403629
16.01014503 | 0.02788539 | 4.71739197 | 2.34475329 | 13.58403629
16.01896441 | 0.00578682 | 4.72621135 | 2.36021226 | 13.58403629
[5 empty] | 11.14156032 | 0.07453601 | 2.91129616 | 1.41838007 | 9.90017283
[5 empty] | 11.31822402 | 0.0382021 | 3.08795986 | 1.52487888 | 9.90017283
[5 empty] | 11.36274773 | 0.03215317 | 3.13248357 | 1.5501652 | 9.90017283
[5 empty] | 11.38329485 | 0.0220479 | 3.15303069 | 1.56549139 | 9.90017283
[10 empty] | 7.55518938 | 0.13320258 | 1.66694261 | 0.76687001 | 7.08296351
[10 empty] | 7.8041003 | 0.04138619 | 1.91585353 | 0.93723367 | 7.08296351
[10 empty] | 7.84479332 | 0.06143672 | 1.95654655 | 0.94755492 | 7.08296351
[10 empty] | 7.87820358 | 0.02352524 | 1.98995681 | 0.98321578 | 7.08296351
[15 empty] | 6.06579442 | 0.0472494 | 1.27405018 | 0.61340039 | 5.7639822
[15 empty] | 6.24236922 | 0.05230946 | 1.45062498 | 0.69915776 | 5.7639822
[15 empty] | 6.28694099 | 0.01030394 | 1.49519675 | 0.7424464 | 5.7639822
[15 empty] | 6.3308795 | 0.01318529 | 1.53913526 | 0.76297499 | 5.7639822
15.73298709 | 0.10546038 | 4.43412331 | 2.16433146 | 13.59138687
15.93243498 | 0.02978258 | 4.6335712 | 2.30189431 | 13.59138687
15.94236484 | 0.02636868 | 4.64350106 | 2.30856619 | 13.59138687
15.93880153 | 0.02409477 | 4.63993774 | 2.30792148 | 13.59138687
[5 empty] | 11.07744058 | 0.02769388 | 2.84740299 | 1.40985456 | 9.89990028
[5 empty] | 11.26066186 | 0.07028123 | 3.03062428 | 1.48017152 | 9.89990028
[5 empty] | 11.31362021 | 0.02030414 | 3.08358263 | 1.53163925 | 9.89990028
[5 empty] | 11.32735273 | 0.00635635 | 3.09731514 | 1.5454794 | 9.89990028
[10 empty] | 7.58247599 | 0.09955162 | 1.69868535 | 0.79956687 | 7.07760323
[10 empty] | 7.78862883 | 0.04297823 | 1.90483819 | 0.93092998 | 7.07760323
[10 empty] | 7.81848252 | 0.02409476 | 1.93469188 | 0.95529856 | 7.07760323
[10 empty] | 7.8470483 | 0.02182009 | 1.96325766 | 0.97071879 | 7.07760323
[15 empty] | 6.01531453 | 0.09182053 | 1.22376196 | 0.56597072 | 5.76375163
[15 empty] | 6.25306111 | 0.02295856 | 1.46150855 | 0.719275 | 5.76375163
[15 empty] | 6.29078155 | 0.01787832 | 1.49922899 | 0.74067534 | 5.76375163
[15 empty] | 6.30576813 | 0.01715853 | 1.51421557 | 0.74852852 | 5.76375163

## Wiederholung 3 Cu -GDL45 mN2
Gesamtwiderstand @5bar [mOhm*cm2] | Bulkwiderstand @5bar [mOhm*cm2] | Durchgangswiderstand @5bar [mOhm*cm2] | Kontaktwiderstand @5bar [mOhm*cm2] | Korrekturwert GDL @5bar/cycle [mOhm*cm2] | Gesamtwiderstand @10bar [mOhm*cm2] | Bulkwiderstand @10bar [mOhm*cm2] | Durchgangswiderstand @10bar [mOhm*cm2] | Kontaktwiderstand @10bar [mOhm*cm2] | Korrekturwert GDL @10bar/cycle [mOhm*cm2] | Gesamtwiderstand @20bar [mOhm*cm2] | Bulkwiderstand @20bar [mOhm*cm2] | Durchgangswiderstand @20bar [mOhm*cm2] | Kontaktwiderstand @20bar [mOhm*cm2] | Korrekturwert GDL @20bar/cycle [mOhm*cm2] | Gesamtwiderstand @30bar [mOhm*cm2] | Bulkwiderstand @30bar [mOhm*cm2] | Durchgangswiderstand @30bar [mOhm*cm2] | Kontaktwiderstand @30bar [mOhm*cm2] | Korrekturwert GDL @30bar/cycle [mOhm*cm2] | GW @ 5bar | GW @ 10bar | GW @ 20bar | GW @ 30bar | Korr @5bar | Korr @ 10bar | Korr @ 20bar | Korr @30bar | BW @ 5bar | BW @ 10bar | BW @ 20bar | BW @ 30bar | DW @ 5bar | DW @ 10bar | DW @ 20bar | DW @ 30bar | KW @ 5bar | KW @ 10bar | KW @ 20bar | KW @ 30bar
106.4934 | 0.04452281 | 95.21918838 | 47.58733278 | 13.5617199 | [15 empty] | 105.5161 | 68.289 | 41.8787424 | 31.15406 | 13.5617199 | 9.8800181 | 7.06846006 | 5.76104312 | 0.023365395 | 0.0506576575 | 0.0319111875 | 0.0417865225 | 94.24193 | 60.07549 | 36.00255271 | 26.36476 | 47.10928 | 30.01242 | 17.98532076 | 13.16148677
105.6304 | 0.03751832 | 94.35615858 | 47.15932013 | 13.5617199
105.1589 | 0.00938566 | 93.88465993 | 46.93763714 | 13.5617199
104.7819 | 0.00203479 | 93.50771833 | 46.75284177 | 13.5617199
[5 empty] | 68.90737185 | 0.08772719 | 60.69386283 | 30.30306782 | 9.8800181
[5 empty] | 68.37659985 | 0.06641336 | 60.16309083 | 30.04833873 | 9.8800181
[5 empty] | 68.04718779 | 0.02212235 | 59.83367877 | 29.90577821 | 9.8800181
[5 empty] | 67.82484785 | 0.02636773 | 59.61133883 | 29.79248555 | 9.8800181
[10 empty] | 42.18919268 | 0.06362275 | 36.31300299 | 18.12469012 | 7.06846006
[10 empty] | 41.97202312 | 0.03319459 | 36.09583343 | 18.03131942 | 7.06846006
[10 empty] | 41.75379877 | 0.01059857 | 35.87760908 | 17.93350525 | 7.06846006
[10 empty] | 41.59995503 | 0.02022884 | 35.72376534 | 17.85176825 | 7.06846006
[15 empty] | 31.34730882 | 0.07089826 | 26.55800792 | 13.24355483 | 5.76104312
[15 empty] | 31.20506697 | 0.0382021 | 26.41576606 | 13.18878198 | 5.76104312
[15 empty] | 31.08564847 | 0.03667955 | 26.29634756 | 13.129834 | 5.76104312
[15 empty] | 30.97821963 | 0.02136618 | 26.18891873 | 13.08377627 | 5.76104312

## Wiederholung 4 galv Ni -GDL46 m
Gesamtwiderstand @5bar [mOhm*cm2] | Bulkwiderstand @5bar [mOhm*cm2] | Durchgangswiderstand @5bar [mOhm*cm2] | Kontaktwiderstand @5bar [mOhm*cm2] | Korrekturwert GDL @5bar/cycle [mOhm*cm2] | Gesamtwiderstand @10bar [mOhm*cm2] | Bulkwiderstand @10bar [mOhm*cm2] | Durchgangswiderstand @10bar [mOhm*cm2] | Kontaktwiderstand @10bar [mOhm*cm2] | Korrekturwert GDL @10bar/cycle [mOhm*cm2] | Gesamtwiderstand @20bar [mOhm*cm2] | Bulkwiderstand @20bar [mOhm*cm2] | Durchgangswiderstand @20bar [mOhm*cm2] | Kontaktwiderstand @20bar [mOhm*cm2] | Korrekturwert GDL @20bar/cycle [mOhm*cm2] | Gesamtwiderstand @30bar [mOhm*cm2] | Bulkwiderstand @30bar [mOhm*cm2] | Durchgangswiderstand @30bar [mOhm*cm2] | Kontaktwiderstand @30bar [mOhm*cm2] | Korrekturwert GDL @30bar/cycle [mOhm*cm2] | GW @ 5bar | GW @ 10bar | GW @ 20bar | GW @ 30bar | Korr @5bar | Korr @ 10bar | Korr @ 20bar | Korr @30bar | BW @ 5bar | BW @ 10bar | BW @ 20bar | BW @ 30bar | DW @ 5bar | DW @ 10bar | DW @ 20bar | DW @ 30bar | KW @ 5bar | KW @ 10bar | KW @ 20bar | KW @ 30bar
25.81266807 | 0.08454502 | 14.53257305 | 7.22401401 | 13.56880995 | [15 empty] | 25.83719 | 17.84528 | 11.6246 | 9.106022 | 13.56880995 | 9.886299 | 7.07221127 | 5.75439652 | 0.04150113 | 0.0203254225 | 0.0442219525 | 0.051453325 | 14.5571 | 9.626546 | 5.745290225 | 4.322246 | 7.257797 | 4.80311 | 2.85053414 | 2.13539656
25.88825435 | 0.0286464 | 14.60815933 | 7.28975647 | 13.56880995
25.83823529 | 0.02394286 | 14.55814027 | 7.2670987 | 13.56880995
25.8096036 | 0.02887024 | 14.52950858 | 7.25031917 | 13.56880995
[5 empty] | 17.79176321 | 0.02814946 | 9.57303271 | 4.77244162 | 9.886299
[5 empty] | 17.87390781 | 0.00657538 | 9.65517731 | 4.82430097 | 9.886299
[5 empty] | 17.86956058 | 0.02532457 | 9.65083008 | 4.81275276 | 9.886299
[5 empty] | 17.84587489 | 0.02125228 | 9.62714439 | 4.80294606 | 9.886299
[10 empty] | 11.49856423 | 0.09182053 | 5.61925606 | 2.76371777 | 7.07221127
[10 empty] | 11.64335976 | 0.04411787 | 5.76405159 | 2.85996686 | 7.07221127
[10 empty] | 11.67526491 | 0.03015931 | 5.79595674 | 2.88289872 | 7.07221127
[10 empty] | 11.68120468 | 0.0107901 | 5.80189651 | 2.89555321 | 7.07221127
[15 empty] | 8.93998679 | 0.09682503 | 4.15621137 | 2.02969317 | 5.75439652
[15 empty] | 9.1287518 | 0.05071396 | 4.34497638 | 2.14713121 | 5.75439652
[15 empty] | 9.16907582 | 0.04122969 | 4.3853004 | 2.17203535 | 5.75439652
[15 empty] | 9.18627306 | 0.01704462 | 4.40249764 | 2.19272651 | 5.75439652

## Wiederholung 5 galv Au -GDL47 m
Gesamtwiderstand @5bar [mOhm*cm2] | Bulkwiderstand @5bar [mOhm*cm2] | Durchgangswiderstand @5bar [mOhm*cm2] | Kontaktwiderstand @5bar [mOhm*cm2] | Korrekturwert GDL @5bar/cycle [mOhm*cm2] | Gesamtwiderstand @10bar [mOhm*cm2] | Bulkwiderstand @10bar [mOhm*cm2] | Durchgangswiderstand @10bar [mOhm*cm2] | Kontaktwiderstand @10bar [mOhm*cm2] | Korrekturwert GDL @10bar/cycle [mOhm*cm2] | Gesamtwiderstand @20bar [mOhm*cm2] | Bulkwiderstand @20bar [mOhm*cm2] | Durchgangswiderstand @20bar [mOhm*cm2] | Kontaktwiderstand @20bar [mOhm*cm2] | Korrekturwert GDL @20bar/cycle [mOhm*cm2] | Gesamtwiderstand @30bar [mOhm*cm2] | Bulkwiderstand @30bar [mOhm*cm2] | Durchgangswiderstand @30bar [mOhm*cm2] | Kontaktwiderstand @30bar [mOhm*cm2] | Korrekturwert GDL @30bar/cycle [mOhm*cm2] | GW @ 5bar | GW @ 10bar | GW @ 20bar | GW @ 30bar | Korr @5bar | Korr @ 10bar | Korr @ 20bar | Korr @30bar | BW @ 5bar | BW @ 10bar | BW @ 20bar | BW @ 30bar | DW @ 5bar | DW @ 10bar | DW @ 20bar | DW @ 30bar | KW @ 5bar | KW @ 10bar | KW @ 20bar | KW @ 30bar
16.00813115 | 0 | 4.57571074 | 2.28785537 | 13.75204194 | [15 empty] | 16.1638 | 11.37099 | 7.790974 | 6.222984 | 13.75204194 | 10.01543148 | 7.17262635 | 5.8444937 | 0 | 0 | 0 | 0 | 4.731376345 | 3.04490857 | 1.828188 | 1.364309 | 2.365688175 | 1.522454285 | 0.91409423 | 0.68215427
16.20318919 | 0 | 4.77076878 | 2.38538439 | 13.75204194
16.21818532 | 0 | 4.78576491 | 2.39288246 | 13.75204194
16.22568137 | 0 | 4.79326095 | 2.39663048 | 13.75204194
[5 empty] | 11.19022479 | 0 | 2.8641432 | 1.4320716 | 10.01543148
[5 empty] | 11.38807357 | 0 | 3.06199198 | 1.53099599 | 10.01543148
[5 empty] | 11.44174893 | 0 | 3.11566734 | 1.55783367 | 10.01543148
[5 empty] | 11.46391336 | 0 | 3.13783176 | 1.56891588 | 10.01543148
[10 empty] | 7.58429832 | 0 | 1.62151256 | 0.81075628 | 7.17262635
[10 empty] | 7.81615976 | 0 | 1.853374 | 0.926687 | 7.17262635
[10 empty] | 7.86897588 | 0 | 1.90619012 | 0.95309506 | 7.17262635
[10 empty] | 7.89446293 | 0 | 1.93167717 | 0.96583858 | 7.17262635
[15 empty] | 6.0335033 | 0 | 1.17482782 | 0.58741391 | 5.8444937
[15 empty] | 6.2319018 | 0 | 1.37322632 | 0.68661316 | 5.8444937
[15 empty] | 6.29881851 | 0 | 1.44014303 | 0.72007151 | 5.8444937
[15 empty] | 6.32771248 | 0 | 1.469037 | 0.7345185 | 5.8444937

## Wiederholung 6 Cu+Ni+Au -GDL48
Gesamtwiderstand @5bar [mOhm*cm2] | Bulkwiderstand @5bar [mOhm*cm2] | Durchgangswiderstand @5bar [mOhm*cm2] | Kontaktwiderstand @5bar [mOhm*cm2] | Korrekturwert GDL @5bar/cycle [mOhm*cm2] | Gesamtwiderstand @10bar [mOhm*cm2] | Bulkwiderstand @10bar [mOhm*cm2] | Durchgangswiderstand @10bar [mOhm*cm2] | Kontaktwiderstand @10bar [mOhm*cm2] | Korrekturwert GDL @10bar/cycle [mOhm*cm2] | Gesamtwiderstand @20bar [mOhm*cm2] | Bulkwiderstand @20bar [mOhm*cm2] | Durchgangswiderstand @20bar [mOhm*cm2] | Kontaktwiderstand @20bar [mOhm*cm2] | Korrekturwert GDL @20bar/cycle [mOhm*cm2] | Gesamtwiderstand @30bar [mOhm*cm2] | Bulkwiderstand @30bar [mOhm*cm2] | Durchgangswiderstand @30bar [mOhm*cm2] | Kontaktwiderstand @30bar [mOhm*cm2] | Korrekturwert GDL @30bar/cycle [mOhm*cm2] | GW @ 5bar | GW @ 10bar | GW @ 20bar | GW @ 30bar | Korr @5bar | Korr @ 10bar | Korr @ 20bar | Korr @30bar | BW @ 5bar | BW @ 10bar | BW @ 20bar | BW @ 30bar | DW @ 5bar | DW @ 10bar | DW @ 20bar | DW @ 30bar | KW @ 5bar | KW @ 10bar | KW @ 20bar | KW @ 30bar
15.79665816 | 0 | 4.53590346 | 2.26795173 | 13.54554551 | [15 empty] | 15.95645357 | 11.25852 | 7.773543155 | 6.213318 | 13.54554551 | 9.87530314 | 7.06255901 | 5.74832671 | 0 | 0 | 0 | 0 | 4.695698865 | 3.048925935 | 1.902259 | 1.434588815 | 2.347849435 | 1.524463 | 0.95112958 | 0.7172944075
15.99841667 | 0 | 4.73766196 | 2.36883098 | 13.54554551
16.00802302 | 0 | 4.74726831 | 2.37363416 | 13.54554551
16.02271643 | 0 | 4.76196173 | 2.38098087 | 13.54554551
[5 empty] | 11.09608493 | 0 | 2.88649557 | 1.44324779 | 9.87530314
[5 empty] | 11.27021757 | 0 | 3.06062821 | 1.5303141 | 9.87530314
[5 empty] | 11.32666071 | 0 | 3.11707135 | 1.55853567 | 9.87530314
[5 empty] | 11.34109797 | 0 | 3.13150861 | 1.56575431 | 9.87530314
[10 empty] | 7.60203151 | 0 | 1.73074751 | 0.86537376 | 7.06255901
[10 empty] | 7.79704489 | 0 | 1.9257609 | 0.96288045 | 7.06255901
[10 empty] | 7.82667138 | 0 | 1.95538738 | 0.97769369 | 7.06255901
[10 empty] | 7.86842484 | 0 | 1.99714084 | 0.99857042 | 7.06255901
[15 empty] | 6.01394778 | 0 | 1.23521835 | 0.61760917 | 5.74832671
[15 empty] | 6.22575811 | 0 | 1.44702868 | 0.72351434 | 5.74832671
[15 empty] | 6.28972055 | 0 | 1.51099111 | 0.75549556 | 5.74832671
[15 empty] | 6.32384655 | 0 | 1.54511712 | 0.77255856 | 5.74832671

## Wiederholung 1 Ni-GDL40 oN
Gesamtwiderstand @5bar [mOhm*cm2] | Bulkwiderstand @5bar [mOhm*cm2] | Durchgangswiderstand @5bar [mOhm*cm2] | Kontaktwiderstand @5bar [mOhm*cm2] | Korrekturwert GDL @5bar/cycle [mOhm*cm2] | Gesamtwiderstand @10bar [mOhm*cm2] | Bulkwiderstand @10bar [mOhm*cm2] | Durchgangswiderstand @10bar [mOhm*cm2] | Kontaktwiderstand @10bar [mOhm*cm2] | Korrekturwert GDL @10bar/cycle [mOhm*cm2] | Gesamtwiderstand @20bar [mOhm*cm2] | Bulkwiderstand @20bar [mOhm*cm2] | Durchgangswiderstand @20bar [mOhm*cm2] | Kontaktwiderstand @20bar [mOhm*cm2] | Korrekturwert GDL @20bar/cycle [mOhm*cm2] | Gesamtwiderstand @30bar [mOhm*cm2] | Bulkwiderstand @30bar [mOhm*cm2] | Durchgangswiderstand @30bar [mOhm*cm2] | Kontaktwiderstand @30bar [mOhm*cm2] | Korrekturwert GDL @30bar/cycle [mOhm*cm2] | GW @ 5bar | GW @ 10bar | GW @ 20bar | GW @ 30bar | Korr @5bar | Korr @ 10bar | Korr @ 20bar | Korr @30bar | BW @ 5bar | BW @ 10bar | BW @ 20bar | BW @ 30bar | DW @ 5bar | DW @ 10bar | DW @ 20bar | DW @ 30bar | KW @ 5bar | KW @ 10bar | KW @ 20bar | KW @ 30bar
139.6393 | 0 | 126.0455 | 63.02272655 | 13.59380336 | [15 empty] | 136.5621 | 84.53752 | 51.08322 | 36.65461 | 13.57761 | 9.905347415 | 7.081265 | 5.77751 | 0 | 0 | 0 | 0 | 124.1692 | 75.54349 | 44.62892 | 31.85808 | 62.08458 | 37.77174 | 22.31446 | 15.92904
137.301 | 0 | 123.7072 | 61.85360718 | 13.59380336
136.201 | 0 | 122.6072 | 61.30360304 | 13.59380336
135.3103431 | 0 | 121.7165 | 60.85826987 | 13.59380336
[5 empty] | 87.85138238 | 0 | 77.92670311 | 38.96335156 | 9.92467926
[5 empty] | 86.68849424 | 0 | 76.76381498 | 38.38190749 | 9.92467926
[5 empty] | 86.03998436 | 0 | 76.11530509 | 38.05765255 | 9.92467926
[5 empty] | 85.52526358 | 0 | 75.60058432 | 37.80029216 | 9.92467926
[10 empty] | 54.01193869 | 0 | 46.9332317 | 23.46661585 | 7.07870699
[10 empty] | 53.22118273 | 0 | 46.14247575 | 23.07123787 | 7.07870699
[10 empty] | 52.83349496 | 0 | 45.75478798 | 22.87739399 | 7.07870699
[10 empty] | 52.53794122 | 0 | 45.45923424 | 22.72961712 | 7.07870699
[15 empty] | 38.9979958 | 0 | 33.21443952 | 16.60721976 | 5.78355628
[15 empty] | 38.39893223 | 0 | 32.61537595 | 16.30768798 | 5.78355628
[15 empty] | 38.10137979 | 0 | 32.31782351 | 16.15891175 | 5.78355628
[15 empty] | 37.88776858 | 0 | 32.10421231 | 16.05210615 | 5.78355628
141.8917 | 0 | 128.3297 | 64.16487403 | 13.56197362
139.6773 | 0 | 126.1153 | 63.05765583 | 13.56197362
138.417 | 0 | 124.85505 | 62.427525 | 13.56197362
137.5105 | 0 | 123.9485 | 61.97426483 | 13.56197362
[5 empty] | 87.76668054 | 0 | 77.86893502 | 38.93446751 | 9.89774552
[5 empty] | 86.71584104 | 0 | 76.81809552 | 38.40904776 | 9.89774552
[5 empty] | 86.03725183 | 0 | 76.13950632 | 38.06975316 | 9.89774552
[5 empty] | 85.57445945 | 0 | 75.67671394 | 37.83835697 | 9.89774552
[10 empty] | 53.01706373 | 0 | 45.92627112 | 22.96313556 | 7.0907926
[10 empty] | 52.3461517 | 0 | 45.2553591 | 22.62767955 | 7.0907926
[10 empty] | 51.98700017 | 0 | 44.89620756 | 22.44810378 | 7.0907926
[10 empty] | 51.68589162 | 0 | 44.59509902 | 22.29754951 | 7.0907926
[15 empty] | 38.21327141 | 0 | 32.43646464 | 16.21823232 | 5.77680677
[15 empty] | 37.67702748 | 0 | 31.90022071 | 15.95011035 | 5.77680677
[15 empty] | 37.39247452 | 0 | 31.61566775 | 15.80783387 | 5.77680677
[15 empty] | 37.19834127 | 0 | 31.4215345 | 15.71076725 | 5.77680677
141.7295 | 0 | 128.1588 | 64.07940516 | 13.57064647
139.5036 | 0 | 125.933 | 62.96649759 | 13.57064647
138.2274968 | 0 | 124.6569 | 62.32842517 | 13.57064647
137.2768 | 0 | 123.7062 | 61.85308691 | 13.57064647
[5 empty] | 86.83047989 | 0 | 76.93168784 | 38.46584392 | 9.89879205
[5 empty] | 85.76287392 | 0 | 75.86408187 | 37.93204093 | 9.89879205
[5 empty] | 85.15430957 | 0 | 75.25551752 | 37.62775876 | 9.89879205
[5 empty] | 84.70396218 | 0 | 74.80517013 | 37.40258506 | 9.89879205
[10 empty] | 52.33658163 | 0 | 45.26398511 | 22.63199255 | 7.07259653
[10 empty] | 51.72405465 | 0 | 44.65145813 | 22.32572906 | 7.07259653
[10 empty] | 51.32182909 | 0 | 44.24923256 | 22.12461628 | 7.07259653
[10 empty] | 51.07299122 | 0 | 44.00039469 | 22.00019735 | 7.07259653
[15 empty] | 37.5027396 | 0 | 31.73057252 | 15.86528626 | 5.77216708
[15 empty] | 37.00571617 | 0 | 31.23354909 | 15.61677455 | 5.77216708
[15 empty] | 36.73915267 | 0 | 30.96698559 | 15.4834928 | 5.77216708
[15 empty] | 36.51232904 | 0 | 30.74016196 | 15.37008098 | 5.77216708
137.7952 | 0 | 124.2112 | 62.10557939 | 13.58403629
135.5496 | 0 | 121.9655 | 60.98277217 | 13.58403629
134.4114 | 0 | 120.8273957 | 60.41369785 | 13.58403629
133.5065 | 0 | 119.9224 | 59.96122491 | 13.58403629
[5 empty] | 84.39551431 | 0 | 74.49534147 | 37.24767074 | 9.90017283
[5 empty] | 83.26629374 | 0 | 73.36612091 | 36.68306046 | 9.90017283
[5 empty] | 82.65035904 | 0 | 72.75018621 | 36.3750931 | 9.90017283
[5 empty] | 82.21819522 | 0 | 72.31802239 | 36.1590112 | 9.90017283
[10 empty] | 50.50011945 | 0 | 43.41715594 | 21.70857797 | 7.08296351
[10 empty] | 49.89742322 | 0 | 42.81445972 | 21.40722986 | 7.08296351
[10 empty] | 49.55503372 | 0 | 42.47207022 | 21.23603511 | 7.08296351
[10 empty] | 49.31423202 | 0 | 42.23126851 | 21.11563426 | 7.08296351
[15 empty] | 36.19097259 | 0 | 30.42699039 | 15.21349519 | 5.7639822
[15 empty] | 35.72597913 | 0 | 29.96199693 | 14.98099846 | 5.7639822
[15 empty] | 35.50722282 | 0 | 29.74324061 | 14.87162031 | 5.7639822
[15 empty] | 35.30907609 | 0 | 29.54509389 | 14.77254694 | 5.7639822
134.1441 | 0 | 120.5527 | 60.27636909 | 13.59138687
132.0522 | 0 | 118.4608 | 59.23039738 | 13.59138687
130.9817 | 0 | 117.3903 | 58.69516172 | 13.59138687
130.1161 | 0 | 116.5247 | 58.26233379 | 13.59138687
[5 empty] | 81.99881873 | 0 | 72.09891845 | 36.04945922 | 9.89990028
[5 empty] | 81.08964575 | 0 | 71.18974546 | 35.59487273 | 9.89990028
[5 empty] | 80.46259199 | 0 | 70.56269171 | 35.28134586 | 9.89990028
[5 empty] | 80.01803712 | 0 | 70.11813684 | 35.05906842 | 9.89990028
[10 empty] | 49.29220208 | 0 | 42.21459885 | 21.10729943 | 7.07760323
[10 empty] | 48.62862407 | 0 | 41.55102084 | 20.77551042 | 7.07760323
[10 empty] | 48.27845607 | 0 | 41.20085284 | 20.60042642 | 7.07760323
[10 empty] | 48.10209777 | 0 | 41.02449454 | 20.51224727 | 7.07760323
[15 empty] | 35.18802271 | 0 | 29.42427108 | 14.71213554 | 5.76375163
[15 empty] | 34.75113624 | 0 | 28.9873846 | 14.4936923 | 5.76375163
[15 empty] | 34.49762665 | 0 | 28.73387502 | 14.36693751 | 5.76375163
[15 empty] | 34.29509137 | 0 | 28.53133974 | 14.26566987 | 5.76375163

## Wiederholung 2 Ni+Au-GDL35 oN
Gesamtwiderstand @5bar [mOhm*cm2] | Bulkwiderstand @5bar [mOhm*cm2] | Durchgangswiderstand @5bar [mOhm*cm2] | Kontaktwiderstand @5bar [mOhm*cm2] | Korrekturwert GDL @5bar/cycle [mOhm*cm2] | Gesamtwiderstand @10bar [mOhm*cm2] | Bulkwiderstand @10bar [mOhm*cm2] | Durchgangswiderstand @10bar [mOhm*cm2] | Kontaktwiderstand @10bar [mOhm*cm2] | Korrekturwert GDL @10bar/cycle [mOhm*cm2] | Gesamtwiderstand @20bar [mOhm*cm2] | Bulkwiderstand @20bar [mOhm*cm2] | Durchgangswiderstand @20bar [mOhm*cm2] | Kontaktwiderstand @20bar [mOhm*cm2] | Korrekturwert GDL @20bar/cycle [mOhm*cm2] | Gesamtwiderstand @30bar [mOhm*cm2] | Bulkwiderstand @30bar [mOhm*cm2] | Durchgangswiderstand @30bar [mOhm*cm2] | Kontaktwiderstand @30bar [mOhm*cm2] | Korrekturwert GDL @30bar/cycle [mOhm*cm2] | GW @ 5bar | GW @ 10bar | GW @ 20bar | GW @ 30bar | Korr @5bar | Korr @ 10bar | Korr @ 20bar | Korr @30bar | BW @ 5bar | BW @ 10bar | BW @ 20bar | BW @ 30bar | DW @ 5bar | DW @ 10bar | DW @ 20bar | DW @ 30bar | KW @ 5bar | KW @ 10bar | KW @ 20bar | KW @ 30bar
17.89377225 | 0 | 4.25974075 | 2.12987038 | 13.6340315 | [15 empty] | 17.56181 | 12.23118 | 8.451749517 | 6.754666 | 13.61383 | 9.925753 | 7.10040541 | 5.78934914 | 0 | 0 | 0 | 0 | 3.984359 | 2.317346 | 1.356013 | 0.9750492 | 1.99218 | 1.158673 | 0.67800639 | 0.487524585
17.85751647 | 0 | 4.22348496 | 2.11174248 | 13.6340315
17.80737038 | 0 | 4.17333888 | 2.08666944 | 13.6340315
17.76181306 | 0 | 4.12778156 | 2.06389078 | 13.6340315
[5 empty] | 12.38794928 | 0 | 2.45493467 | 1.22746734 | 9.93301461
[5 empty] | 12.37488458 | 0 | 2.44186998 | 1.22093499 | 9.93301461
[5 empty] | 12.30834076 | 0 | 2.37532615 | 1.18766308 | 9.93301461
[5 empty] | 12.30310703 | 0 | 2.37009242 | 1.18504621 | 9.93301461
[10 empty] | 8.48545468 | 0 | 1.3723704 | 0.6861852 | 7.11308428
[10 empty] | 8.49739294 | 0 | 1.38430866 | 0.69215433 | 7.11308428
[10 empty] | 8.45856654 | 0 | 1.34548226 | 0.67274113 | 7.11308428
[10 empty] | 8.44599737 | 0 | 1.33291309 | 0.66645655 | 7.11308428
[15 empty] | 6.81568998 | 0 | 1.02640279 | 0.51320139 | 5.78928719
[15 empty] | 6.77056922 | 0 | 0.98128203 | 0.49064101 | 5.78928719
[15 empty] | 6.78471291 | 0 | 0.99542572 | 0.49771286 | 5.78928719
[15 empty] | 6.74736853 | 0 | 0.95808134 | 0.47904067 | 5.78928719
17.68965316 | 0 | 4.06980687 | 2.03490343 | 13.6198463
17.65379675 | 0 | 4.03395045 | 2.01697523 | 13.6198463
17.57228215 | 0 | 3.95243586 | 1.97621793 | 13.6198463
17.52676206 | 0 | 3.90691576 | 1.95345788 | 13.6198463
[5 empty] | 12.20211265 | 0 | 2.26961523 | 1.13480761 | 9.93249742
[5 empty] | 12.24636336 | 0 | 2.31386595 | 1.15693297 | 9.93249742
[5 empty] | 12.219956 | 0 | 2.28745859 | 1.14372929 | 9.93249742
[5 empty] | 12.21427626 | 0 | 2.28177885 | 1.14088942 | 9.93249742
[10 empty] | 8.42259854 | 0 | 1.32456529 | 0.66228264 | 7.09803325
[10 empty] | 8.47004615 | 0 | 1.37201289 | 0.68600645 | 7.09803325
[10 empty] | 8.44581201 | 0 | 1.34777876 | 0.67388938 | 7.09803325
[10 empty] | 8.43984815 | 0 | 1.3418149 | 0.67090745 | 7.09803325
[15 empty] | 6.76923289 | 0 | 0.97713838 | 0.48856919 | 5.79209452
[15 empty] | 6.74185571 | 0 | 0.94976119 | 0.47488059 | 5.79209452
[15 empty] | 6.75737662 | 0 | 0.9652821 | 0.48264105 | 5.79209452
[15 empty] | 6.72345258 | 0 | 0.93135806 | 0.46567903 | 5.79209452
17.54755012 | 0 | 3.94867282 | 1.97433641 | 13.5988773
17.51434179 | 0 | 3.91546449 | 1.95773225 | 13.5988773
17.46020724 | 0 | 3.86132994 | 1.93066497 | 13.5988773
17.42153807 | 0 | 3.82266077 | 1.91133038 | 13.5988773
[5 empty] | 12.25677341 | 0 | 2.33465946 | 1.16732973 | 9.92211395
[5 empty] | 12.23269204 | 0 | 2.31057809 | 1.15528905 | 9.92211395
[5 empty] | 12.20537702 | 0 | 2.28326307 | 1.14163153 | 9.92211395
[5 empty] | 12.19924367 | 0 | 2.27712972 | 1.13856486 | 9.92211395
[10 empty] | 8.54557903 | 0 | 1.44687912 | 0.72343956 | 7.09869991
[10 empty] | 8.47278373 | 0 | 1.37408382 | 0.68704191 | 7.09869991
[10 empty] | 8.43214386 | 0 | 1.33344395 | 0.66672197 | 7.09869991
[10 empty] | 8.41456616 | 0 | 1.31586624 | 0.65793312 | 7.09869991
[15 empty] | 6.8074946 | 0 | 1.02082889 | 0.51041444 | 5.78666571
[15 empty] | 6.74458914 | 0 | 0.95792343 | 0.47896171 | 5.78666571
[15 empty] | 6.75281965 | 0 | 0.96615393 | 0.48307697 | 5.78666571
[15 empty] | 6.75761793 | 0 | 0.97095222 | 0.48547611 | 5.78666571
17.50109304 | 0 | 3.8985404 | 1.9492702 | 13.60255264
17.52390881 | 0 | 3.92135617 | 1.96067809 | 13.60255264
17.43287095 | 0 | 3.83031831 | 1.91515915 | 13.60255264
17.40650548 | 0 | 3.80395284 | 1.90197642 | 13.60255264
[5 empty] | 12.19664906 | 0 | 2.28126239 | 1.14063119 | 9.91538667
[5 empty] | 12.19851166 | 0 | 2.28312499 | 1.14156249 | 9.91538667
[5 empty] | 12.17075123 | 0 | 2.25536456 | 1.12768228 | 9.91538667
[5 empty] | 12.17259565 | 0 | 2.25720897 | 1.12860449 | 9.91538667
[10 empty] | 8.48545468 | 0 | 1.39365048 | 0.69682524 | 7.0918042
[10 empty] | 8.43723248 | 0 | 1.34542828 | 0.67271414 | 7.0918042
[10 empty] | 8.42576521 | 0 | 1.33396101 | 0.66698051 | 7.0918042
[10 empty] | 8.42344952 | 0 | 1.33164532 | 0.66582266 | 7.0918042
[15 empty] | 6.7665011 | 0 | 0.98348097 | 0.49174048 | 5.78302013
[15 empty] | 6.77330265 | 0 | 0.99028252 | 0.49514126 | 5.78302013
[15 empty] | 6.75828746 | 0 | 0.97526732 | 0.48763366 | 5.78302013
[15 empty] | 6.73096991 | 0 | 0.94794978 | 0.47397489 | 5.78302013
17.45189586 | 0 | 3.84592285 | 1.92296142 | 13.60597301
17.45008118 | 0 | 3.84410817 | 1.92205409 | 13.60597301
17.39095567 | 0 | 3.78498266 | 1.89249133 | 13.60597301
17.3723422 | 0 | 3.76636919 | 1.88318459 | 13.60597301
[5 empty] | 12.23217897 | 0 | 2.30346677 | 1.15173338 | 9.9287122
[5 empty] | 12.19577823 | 0 | 2.26706602 | 1.13353301 | 9.9287122
[5 empty] | 12.14979636 | 0 | 2.22108416 | 1.11054208 | 9.9287122
[5 empty] | 12.15619702 | 0 | 2.22748482 | 1.11374241 | 9.9287122
[10 empty] | 8.43626581 | 0 | 1.34197291 | 0.67098645 | 7.0942929
[10 empty] | 8.47278373 | 0 | 1.37849083 | 0.68924542 | 7.0942929
[10 empty] | 8.41756488 | 0 | 1.32327198 | 0.66163599 | 7.0942929
[10 empty] | 8.40568487 | 0 | 1.31139197 | 0.65569598 | 7.0942929
[15 empty] | 6.69271779 | 0 | 0.91172502 | 0.45586251 | 5.78099277
[15 empty] | 6.72545095 | 0 | 0.94445818 | 0.47222909 | 5.78099277
[15 empty] | 6.74917628 | 0 | 0.96818351 | 0.48409176 | 5.78099277
[15 empty] | 6.72413767 | 0 | 0.9431449 | 0.47157245 | 5.78099277

## Wiederholung 3 Cu-GDL30 oN
Gesamtwiderstand @5bar [mOhm*cm2] | Bulkwiderstand @5bar [mOhm*cm2] | Durchgangswiderstand @5bar [mOhm*cm2] | Kontaktwiderstand @5bar [mOhm*cm2] | Korrekturwert GDL @5bar/cycle [mOhm*cm2] | Gesamtwiderstand @10bar [mOhm*cm2] | Bulkwiderstand @10bar [mOhm*cm2] | Durchgangswiderstand @10bar [mOhm*cm2] | Kontaktwiderstand @10bar [mOhm*cm2] | Korrekturwert GDL @10bar/cycle [mOhm*cm2] | Gesamtwiderstand @20bar [mOhm*cm2] | Bulkwiderstand @20bar [mOhm*cm2] | Durchgangswiderstand @20bar [mOhm*cm2] | Kontaktwiderstand @20bar [mOhm*cm2] | Korrekturwert GDL @20bar/cycle [mOhm*cm2] | Gesamtwiderstand @30bar [mOhm*cm2] | Bulkwiderstand @30bar [mOhm*cm2] | Durchgangswiderstand @30bar [mOhm*cm2] | Kontaktwiderstand @30bar [mOhm*cm2] | Korrekturwert GDL @30bar/cycle [mOhm*cm2] | GW @ 5bar | GW @ 10bar | GW @ 20bar | GW @ 30bar | Korr @5bar | Korr @ 10bar | Korr @ 20bar | Korr @30bar | BW @ 5bar | BW @ 10bar | BW @ 20bar | BW @ 30bar | DW @ 5bar | DW @ 10bar | DW @ 20bar | DW @ 30bar | KW @ 5bar | KW @ 10bar | KW @ 20bar | KW @ 30bar
151.6832 | 0 | 137.9723 | 68.98613684 | 13.71092366 | [15 empty] | 142.5923 | 88.81634 | 55.3372 | 41.49687 | 13.67487 | 9.967324 | 7.13081908 | 5.81450401 | 0 | 0 | 0 | 0 | 130.8597 | 80.06318 | 48.93404 | 36.70463 | 65.42983 | 40.03159 | 24.46702 | 18.35231
150.38 | 0 | 136.6691 | 68.33456219 | 13.71092366
149.4889 | 0 | 135.7779788 | 67.8889894 | 13.71092366
148.9219528 | 0 | 135.211 | 67.60551457 | 13.71092366
[5 empty] | 93.5942575 | 0 | 83.60188058 | 41.80094029 | 9.99237692
[5 empty] | 92.91901096 | 0 | 82.92663404 | 41.46331702 | 9.99237692
[5 empty] | 92.40009053 | 0 | 82.4077136 | 41.2038568 | 9.99237692
[5 empty] | 92.05126003 | 0 | 82.05888311 | 41.02944155 | 9.99237692
[10 empty] | 57.44642689 | 0 | 50.30584717 | 25.15292359 | 7.14057971
[10 empty] | 57.01800901 | 0 | 49.87742929 | 24.93871465 | 7.14057971
[10 empty] | 56.71789496 | 0 | 49.57731525 | 24.78865762 | 7.14057971
[10 empty] | 56.50300568 | 0 | 49.36242596 | 24.68121298 | 7.14057971
[15 empty] | 42.78768714 | 0 | 36.96174781 | 18.4808739 | 5.82593933
[15 empty] | 42.3817026 | 0 | 36.55576327 | 18.27788164 | 5.82593933
[15 empty] | 42.16893072 | 0 | 36.34299139 | 18.1714957 | 5.82593933
[15 empty] | 41.99632256 | 0 | 36.17038323 | 18.08519162 | 5.82593933
148.7378 | 0 | 135.0449 | 67.52243043 | 13.69293229
147.517 | 0 | 133.8241101 | 66.91205505 | 13.69293229
146.7253 | 0 | 133.0323 | 66.51616382 | 13.69293229
146.2298 | 0 | 132.5369 | 66.26844976 | 13.69293229
[5 empty] | 92.90065143 | 0 | 82.92875059 | 41.4643753 | 9.97190084
[5 empty] | 92.40082593 | 0 | 82.42892509 | 41.21446254 | 9.97190084
[5 empty] | 91.95178532 | 0 | 81.97988448 | 40.98994224 | 9.97190084
[5 empty] | 91.6693064 | 0 | 81.69740556 | 40.84870278 | 9.97190084
[10 empty] | 57.96283167 | 0 | 50.83161949 | 25.41580975 | 7.13121218
[10 empty] | 57.57447873 | 0 | 50.44326655 | 25.22163328 | 7.13121218
[10 empty] | 57.26278803 | 0 | 50.13157585 | 25.06578792 | 7.13121218
[10 empty] | 57.04484537 | 0 | 49.9136332 | 24.9568166 | 7.13121218
[15 empty] | 43.57731616 | 0 | 37.76309944 | 18.88154972 | 5.81421672
[15 empty] | 43.15009234 | 0 | 37.33587562 | 18.66793781 | 5.81421672
[15 empty] | 42.91701875 | 0 | 37.10280203 | 18.55140101 | 5.81421672
[15 empty] | 42.7369948 | 0 | 36.92277808 | 18.46138904 | 5.81421672
143.388 | 0 | 129.7318 | 64.86588433 | 13.65619383
142.4938018 | 0 | 128.8376 | 64.41880399 | 13.65619383
141.7155 | 0 | 128.0593 | 64.0296703 | 13.65619383
141.2214 | 0 | 127.5652 | 63.78259917 | 13.65619383
[5 empty] | 89.73119374 | 0 | 79.7743322 | 39.8871661 | 9.95686154
[5 empty] | 89.26301051 | 0 | 79.30614897 | 39.65307449 | 9.95686154
[5 empty] | 88.87105123 | 0 | 78.9141897 | 39.45709485 | 9.95686154
[5 empty] | 88.56927094 | 0 | 78.6124094 | 39.3062047 | 9.95686154
[10 empty] | 56.47920044 | 0 | 49.35059965 | 24.67529982 | 7.1286008
[10 empty] | 56.1211022 | 0 | 48.99250141 | 24.4962507 | 7.1286008
[10 empty] | 55.82584153 | 0 | 48.69724073 | 24.34862037 | 7.1286008
[10 empty] | 55.62157599 | 0 | 48.49297519 | 24.2464876 | 7.1286008
[15 empty] | 42.53358162 | 0 | 36.73022564 | 18.36511282 | 5.80335598
[15 empty] | 42.19165836 | 0 | 36.38830238 | 18.19415119 | 5.80335598
[15 empty] | 41.95206761 | 0 | 36.14871163 | 18.07435582 | 5.80335598
[15 empty] | 41.83618116 | 0 | 36.03282518 | 18.01641259 | 5.80335598
139.7868 | 0 | 126.1474 | 63.07368297 | 13.63943592
138.7899455 | 0 | 125.1505 | 62.57525479 | 13.63943592
137.9960547 | 0 | 124.3566 | 62.17830939 | 13.63943592
137.477 | 0 | 123.8376 | 61.91879251 | 13.63943592
[5 empty] | 86.73113973 | 0 | 76.78298246 | 38.39149123 | 9.94815727
[5 empty] | 86.16620906 | 0 | 76.21805179 | 38.10902589 | 9.94815727
[5 empty] | 85.74202598 | 0 | 75.79386871 | 37.89693436 | 9.94815727
[5 empty] | 85.52705298 | 0 | 75.57889571 | 37.78944785 | 9.94815727
[10 empty] | 54.34522149 | 0 | 47.22233786 | 23.61116893 | 7.12288363
[10 empty] | 53.91847412 | 0 | 46.7955905 | 23.39779525 | 7.12288363
[10 empty] | 53.6809006 | 0 | 46.55801697 | 23.27900849 | 7.12288363
[10 empty] | 53.51515145 | 0 | 46.39226782 | 23.19613391 | 7.12288363
[15 empty] | 40.91878411 | 0 | 35.11087095 | 17.55543548 | 5.80791316
[15 empty] | 40.5455 | 0 | 34.73758684 | 17.36879342 | 5.80791316
[15 empty] | 40.37297738 | 0 | 34.56506422 | 17.28253211 | 5.80791316
[15 empty] | 40.27684254 | 0 | 34.46892938 | 17.23446469 | 5.80791316
136.12 | 0 | 122.4774736 | 61.2387368 | 13.64249319
135.0314 | 0 | 121.3889 | 60.69445328 | 13.64249319
134.2957 | 0 | 120.6532 | 60.32660888 | 13.64249319
133.8461 | 0 | 120.2036 | 60.10178842 | 13.64249319
[5 empty] | 84.64967067 | 0 | 74.69815488 | 37.34907744 | 9.95151579
[5 empty] | 84.13038689 | 0 | 74.1788711 | 37.08943555 | 9.95151579
[5 empty] | 83.64537899 | 0 | 73.6938632 | 36.8469316 | 9.95151579
[5 empty] | 83.4132968 | 0 | 73.46178101 | 36.7308905 | 9.95151579
[10 empty] | 52.85855332 | 0 | 45.73787261 | 22.8689363 | 7.12068071
[10 empty] | 52.52252462 | 0 | 45.40184391 | 22.70092196 | 7.12068071
[10 empty] | 52.25671141 | 0 | 45.1360307 | 22.56801535 | 7.12068071
[10 empty] | 52.06852826 | 0 | 44.94784755 | 22.47392378 | 7.12068071
[15 empty] | 39.73272939 | 0 | 33.93752061 | 16.96876031 | 5.79520878
[15 empty] | 39.45170706 | 0 | 33.65649828 | 16.82824914 | 5.79520878
[15 empty] | 39.2677042 | 0 | 33.47249542 | 16.73624771 | 5.79520878
[15 empty] | 39.14158552 | 0 | 33.34637674 | 16.67318837 | 5.79520878

## Wiederholung 4 galv Ni-GDL25 oN
Gesamtwiderstand @5bar [mOhm*cm2] | Bulkwiderstand @5bar [mOhm*cm2] | Durchgangswiderstand @5bar [mOhm*cm2] | Kontaktwiderstand @5bar [mOhm*cm2] | Korrekturwert GDL @5bar/cycle [mOhm*cm2] | Gesamtwiderstand @10bar [mOhm*cm2] | Bulkwiderstand @10bar [mOhm*cm2] | Durchgangswiderstand @10bar [mOhm*cm2] | Kontaktwiderstand @10bar [mOhm*cm2] | Korrekturwert GDL @10bar/cycle [mOhm*cm2] | Gesamtwiderstand @20bar [mOhm*cm2] | Bulkwiderstand @20bar [mOhm*cm2] | Durchgangswiderstand @20bar [mOhm*cm2] | Kontaktwiderstand @20bar [mOhm*cm2] | Korrekturwert GDL @20bar/cycle [mOhm*cm2] | Gesamtwiderstand @30bar [mOhm*cm2] | Bulkwiderstand @30bar [mOhm*cm2] | Durchgangswiderstand @30bar [mOhm*cm2] | Kontaktwiderstand @30bar [mOhm*cm2] | Korrekturwert GDL @30bar/cycle [mOhm*cm2] | GW @ 5bar | GW @ 10bar | GW @ 20bar | GW @ 30bar | Korr @5bar | Korr @ 10bar | Korr @ 20bar | Korr @30bar | BW @ 5bar | BW @ 10bar | BW @ 20bar | BW @ 30bar | DW @ 5bar | DW @ 10bar | DW @ 20bar | DW @ 30bar | KW @ 5bar | KW @ 10bar | KW @ 20bar | KW @ 30bar
30.03607952 | 0 | 16.29150096 | 8.14575048 | 13.74457855 | [15 empty] | 29.09684 | 19.08513 | 12.44664 | 9.64371 | 13.72229 | 9.99806561 | 7.150073 | 5.82858321 | 0 | 0 | 0 | 0 | 15.52971719 | 9.169105 | 5.339281 | 3.874636 | 7.764859 | 4.584553 | 2.669641 | 1.937318015
29.93981567 | 0 | 16.19523711 | 8.09761856 | 13.74457855
29.829602 | 0 | 16.08502345 | 8.04251172 | 13.74457855
29.76823248 | 0 | 16.02365393 | 8.01182696 | 13.74457855
[5 empty] | 19.62877776 | 0 | 9.61439565 | 4.80719782 | 10.01438211
[5 empty] | 19.57613574 | 0 | 9.56175363 | 4.78087681 | 10.01438211
[5 empty] | 19.53042879 | 0 | 9.51604668 | 4.75802334 | 10.01438211
[5 empty] | 19.47359667 | 0 | 9.45921457 | 4.72960728 | 10.01438211
[10 empty] | 12.73520354 | 0 | 5.57963409 | 2.78981705 | 7.15556945
[10 empty] | 12.69071662 | 0 | 5.53514717 | 2.76757358 | 7.15556945
[10 empty] | 12.67190734 | 0 | 5.51633789 | 2.75816895 | 7.15556945
[10 empty] | 12.62834205 | 0 | 5.4727726 | 2.7363863 | 7.15556945
[15 empty] | 9.82727971 | 0 | 3.99567265 | 1.99783633 | 5.83160706
[15 empty] | 9.77439239 | 0 | 3.94278533 | 1.97139267 | 5.83160706
[15 empty] | 9.76248049 | 0 | 3.93087343 | 1.96543671 | 5.83160706
[15 empty] | 9.74627604 | 0 | 3.91466898 | 1.95733449 | 5.83160706
29.38579386 | 0 | 15.65231972 | 7.82615986 | 13.73347414
29.31908949 | 0 | 15.58561535 | 7.79280767 | 13.73347414
29.18630217 | 0 | 15.45282803 | 7.72641401 | 13.73347414
29.14249165 | 0 | 15.4090175 | 7.70450875 | 13.73347414
[5 empty] | 19.35281396 | 0 | 9.35537511 | 4.67768756 | 9.99743885
[5 empty] | 19.21655215 | 0 | 9.2191133 | 4.60955665 | 9.99743885
[5 empty] | 19.15866464 | 0 | 9.16122579 | 4.5806129 | 9.99743885
[5 empty] | 19.10581733 | 0 | 9.10837848 | 4.55418924 | 9.99743885
[10 empty] | 12.54667283 | 0 | 5.39868162 | 2.69934081 | 7.14799122
[10 empty] | 12.5745 | 0 | 5.42650879 | 2.71325439 | 7.14799122
[10 empty] | 12.49695951 | 0 | 5.34896829 | 2.67448415 | 7.14799122
[10 empty] | 12.48690365 | 0 | 5.33891244 | 2.66945622 | 7.14799122
[15 empty] | 9.72968704 | 0 | 3.90441952 | 1.95220976 | 5.82526752
[15 empty] | 9.73064084 | 0 | 3.90537332 | 1.95268666 | 5.82526752
[15 empty] | 9.65587061 | 0 | 3.8306031 | 1.91530155 | 5.82526752
[15 empty] | 9.64382525 | 0 | 3.81855773 | 1.90927887 | 5.82526752
29.17267363 | 0 | 15.45940436 | 7.72970218 | 13.71326928
29.04837573 | 0 | 15.33510645 | 7.66755322 | 13.71326928
28.95121671 | 0 | 15.23794743 | 7.61897372 | 13.71326928
28.89856133 | 0 | 15.18529205 | 7.59264603 | 13.71326928
[5 empty] | 19.16155201 | 0 | 9.16925861 | 4.5846293 | 9.9922934
[5 empty] | 19.01283659 | 0 | 9.02054318 | 4.51027159 | 9.9922934
[5 empty] | 18.95911304 | 0 | 8.96681964 | 4.48340982 | 9.9922934
[5 empty] | 18.93158169 | 0 | 8.93928829 | 4.46964414 | 9.9922934
[10 empty] | 12.4565085 | 0 | 5.30952608 | 2.65476304 | 7.14698242
[10 empty] | 12.43504505 | 0 | 5.28806262 | 2.64403131 | 7.14698242
[10 empty] | 12.38123846 | 0 | 5.23425604 | 2.61712802 | 7.14698242
[10 empty] | 12.37552836 | 0 | 5.22854594 | 2.61427297 | 7.14698242
[15 empty] | 9.69143299 | 0 | 3.86255794 | 1.93127897 | 5.82887505
[15 empty] | 9.66228008 | 0 | 3.83340503 | 1.91670251 | 5.82887505
[15 empty] | 9.62397735 | 0 | 3.7951023 | 1.89755115 | 5.82887505
[15 empty] | 9.59048807 | 0 | 3.76161302 | 1.88080651 | 5.82887505
28.96228466 | 0 | 15.26446537 | 7.63223269 | 13.69781929
28.92669224 | 0 | 15.22887296 | 7.61443648 | 13.69781929
28.75348679 | 0 | 15.05566751 | 7.52783375 | 13.69781929
28.71134215 | 0 | 15.01352286 | 7.50676143 | 13.69781929
[5 empty] | 19.04241367 | 0 | 9.05426559 | 4.52713279 | 9.98814808
[5 empty] | 18.88157778 | 0 | 8.8934297 | 4.44671485 | 9.98814808
[5 empty] | 18.84521368 | 0 | 8.8570656 | 4.4285328 | 9.98814808
[5 empty] | 18.79766063 | 0 | 8.80951255 | 4.40475628 | 9.98814808
[10 empty] | 12.33329682 | 0 | 5.18354611 | 2.59177306 | 7.1497507
[10 empty] | 12.38035561 | 0 | 5.2306049 | 2.61530245 | 7.1497507
[10 empty] | 12.32656588 | 0 | 5.17681517 | 2.58840759 | 7.1497507
[10 empty] | 12.30993387 | 0 | 5.16018316 | 2.58009158 | 7.1497507
[15 empty] | 9.62039568 | 0 | 3.79799777 | 1.89899888 | 5.82239791
[15 empty] | 9.59118589 | 0 | 3.76878797 | 1.88439399 | 5.82239791
[15 empty] | 9.57568619 | 0 | 3.75328828 | 1.87664414 | 5.82239791
[15 empty] | 9.52421056 | 0 | 3.70181264 | 1.85090632 | 5.82239791
28.5827472 | 0 | 14.86646105 | 7.43323052 | 13.71628615
28.54933303 | 0 | 14.83304688 | 7.41652344 | 13.71628615
28.41999179 | 0 | 14.70370564 | 7.35185282 | 13.71628615
28.35262146 | 0 | 14.63633531 | 7.31816765 | 13.71628615
[5 empty] | 18.85384524 | 0 | 8.86531049 | 4.43265525 | 9.98853474
[5 empty] | 18.79407467 | 0 | 8.80553993 | 4.40276997 | 9.98853474
[5 empty] | 18.72038145 | 0 | 8.73184671 | 4.36592336 | 9.98853474
[5 empty] | 18.65963732 | 0 | 8.67110258 | 4.33555129 | 9.98853474
[10 empty] | 12.33602861 | 0 | 5.1894547 | 2.59472735 | 7.14657391
[10 empty] | 12.32566617 | 0 | 5.17909226 | 2.58954613 | 7.14657391
[10 empty] | 12.21631264 | 0 | 5.06973873 | 2.53486937 | 7.14657391
[10 empty] | 12.22520868 | 0 | 5.07863477 | 2.53931739 | 7.14657391
[15 empty] | 9.57312335 | 0 | 3.74997674 | 1.87498837 | 5.82314661
[15 empty] | 9.5132498 | 0 | 3.69010319 | 1.84505159 | 5.82314661
[15 empty] | 9.53741428 | 0 | 3.71426767 | 1.85713383 | 5.82314661
[15 empty] | 9.5002946 | 0 | 3.67714799 | 1.83857399 | 5.82314661

## Wiederholung 5 galv Au-GDL20 oN
Gesamtwiderstand @5bar [mOhm*cm2] | Bulkwiderstand @5bar [mOhm*cm2] | Durchgangswiderstand @5bar [mOhm*cm2] | Kontaktwiderstand @5bar [mOhm*cm2] | Korrekturwert GDL @5bar/cycle [mOhm*cm2] | Gesamtwiderstand @10bar [mOhm*cm2] | Bulkwiderstand @10bar [mOhm*cm2] | Durchgangswiderstand @10bar [mOhm*cm2] | Kontaktwiderstand @10bar [mOhm*cm2] | Korrekturwert GDL @10bar/cycle [mOhm*cm2] | Gesamtwiderstand @20bar [mOhm*cm2] | Bulkwiderstand @20bar [mOhm*cm2] | Durchgangswiderstand @20bar [mOhm*cm2] | Kontaktwiderstand @20bar [mOhm*cm2] | Korrekturwert GDL @20bar/cycle [mOhm*cm2] | Gesamtwiderstand @30bar [mOhm*cm2] | Bulkwiderstand @30bar [mOhm*cm2] | Durchgangswiderstand @30bar [mOhm*cm2] | Kontaktwiderstand @30bar [mOhm*cm2] | Korrekturwert GDL @30bar/cycle [mOhm*cm2] | GW @ 5bar | GW @ 10bar | GW @ 20bar | GW @ 30bar | Korr @5bar | Korr @ 10bar | Korr @ 20bar | Korr @30bar | BW @ 5bar | BW @ 10bar | BW @ 20bar | BW @ 30bar | DW @ 5bar | DW @ 10bar | DW @ 20bar | DW @ 30bar | KW @ 5bar | KW @ 10bar | KW @ 20bar | KW @ 30bar
17.72983107 | 0 | 3.96745575 | 1.98372788 | 13.76237532 | [15 empty] | 17.33169 | 12.0896 | 8.363688 | 6.696503 | 13.75611 | 10.013 | 7.160573 | 5.83964323 | 0 | 0 | 0 | 0 | 3.595741 | 2.08449369 | 1.201166 | 0.8564071 | 1.79787 | 1.042246845 | 0.6005829 | 0.4282035
17.62098308 | 0 | 3.85860777 | 1.92930388 | 13.76237532
17.52672352 | 0 | 3.7643482 | 1.8821741 | 13.76237532
17.50831438 | 0 | 3.74593907 | 1.87296953 | 13.76237532
[5 empty] | 12.21879876 | 0 | 2.19973971 | 1.09986985 | 10.01905905
[5 empty] | 12.20534525 | 0 | 2.18628619 | 1.0931431 | 10.01905905
[5 empty] | 12.16801871 | 0 | 2.14895966 | 1.07447983 | 10.01905905
[5 empty] | 12.15892909 | 0 | 2.13987004 | 1.06993502 | 10.01905905
[10 empty] | 8.40178666 | 0 | 1.23792559 | 0.61896279 | 7.16386107
[10 empty] | 8.39211421 | 0 | 1.22825314 | 0.61412657 | 7.16386107
[10 empty] | 8.39660724 | 0 | 1.23274617 | 0.61637308 | 7.16386107
[10 empty] | 8.34828864 | 0 | 1.18442757 | 0.59221379 | 7.16386107
[15 empty] | 6.73235597 | 0 | 0.89235316 | 0.44617658 | 5.84000281
[15 empty] | 6.71587978 | 0 | 0.87587697 | 0.43793848 | 5.84000281
[15 empty] | 6.70817185 | 0 | 0.86816904 | 0.43408452 | 5.84000281
[15 empty] | 6.66947351 | 0 | 0.8294707 | 0.41473535 | 5.84000281
17.35824045 | 0 | 3.61888558 | 1.80944279 | 13.73935487
17.32429339 | 0 | 3.58493853 | 1.79246926 | 13.73935487
17.26794513 | 0 | 3.52859026 | 1.76429513 | 13.73935487
17.23705303 | 0 | 3.49769816 | 1.74884908 | 13.73935487
[5 empty] | 12.04940338 | 0 | 2.0418183 | 1.02090915 | 10.00758508
[5 empty] | 12.14518894 | 0 | 2.13760386 | 1.06880193 | 10.00758508
[5 empty] | 12.05958716 | 0 | 2.05200208 | 1.02600104 | 10.00758508
[5 empty] | 12.05780528 | 0 | 2.0502202 | 1.0251101 | 10.00758508
[10 empty] | 8.37446589 | 0 | 1.21269187 | 0.60634594 | 7.16177402
[10 empty] | 8.37707618 | 0 | 1.21530215 | 0.60765108 | 7.16177402
[10 empty] | 8.34649163 | 0 | 1.18471761 | 0.5923588 | 7.16177402
[10 empty] | 8.3359902 | 0 | 1.17421617 | 0.58710809 | 7.16177402
[15 empty] | 6.69684147 | 0 | 0.86219237 | 0.43109618 | 5.8346491
[15 empty] | 6.67896181 | 0 | 0.84431271 | 0.42215636 | 5.8346491
[15 empty] | 6.69997151 | 0 | 0.86532242 | 0.43266121 | 5.8346491
[15 empty] | 6.66674145 | 0 | 0.83209235 | 0.41604617 | 5.8346491
17.26261362 | 0 | 3.49884108 | 1.74942054 | 13.76377255
17.28464199 | 0 | 3.52086945 | 1.76043472 | 13.76377255
17.24060884 | 0 | 3.47683629 | 1.73841815 | 13.76377255
17.18580603 | 0 | 3.42203348 | 1.71101674 | 13.76377255
[5 empty] | 12.04120134 | 0 | 2.029105 | 1.0145525 | 10.01209634
[5 empty] | 12.06725701 | 0 | 2.05516067 | 1.02758033 | 10.01209634
[5 empty] | 12.06414413 | 0 | 2.05204779 | 1.02602389 | 10.01209634
[5 empty] | 12.0434557 | 0 | 2.03135936 | 1.01567968 | 10.01209634
[10 empty] | 8.32255561 | 0 | 1.16088243 | 0.58044121 | 7.16167318
[10 empty] | 8.34972938 | 0 | 1.1880562 | 0.5940281 | 7.16167318
[10 empty] | 8.35104583 | 0 | 1.18937265 | 0.59468632 | 7.16167318
[10 empty] | 8.34350545 | 0 | 1.18183227 | 0.59091613 | 7.16167318
[15 empty] | 6.70776645 | 0 | 0.86348868 | 0.43174434 | 5.84427778
[15 empty] | 6.71997993 | 0 | 0.87570215 | 0.43785108 | 5.84427778
[15 empty] | 6.6699027 | 0 | 0.82562492 | 0.41281246 | 5.84427778
[15 empty] | 6.68655723 | 0 | 0.84227945 | 0.42113973 | 5.84427778
17.32545719 | 0 | 3.56652555 | 1.78326277 | 13.75893164
17.3010509 | 0 | 3.54211926 | 1.77105963 | 13.75893164
17.25792312 | 0 | 3.49899147 | 1.74949574 | 13.75893164
17.19810655 | 0 | 3.43917491 | 1.71958745 | 13.75893164
[5 empty] | 12.08218664 | 0 | 2.06892981 | 1.03446491 | 10.01325683
[5 empty] | 12.11100856 | 0 | 2.09775173 | 1.04887587 | 10.01325683
[5 empty] | 12.07143362 | 0 | 2.0581768 | 1.0290884 | 10.01325683
[5 empty] | 12.01612466 | 0 | 2.00286784 | 1.00143392 | 10.01325683
[10 empty] | 8.35533887 | 0 | 1.20035361 | 0.6001768 | 7.15498526
[10 empty] | 8.41946101 | 0 | 1.26447575 | 0.63223788 | 7.15498526
[10 empty] | 8.3428455 | 0 | 1.18786024 | 0.59393012 | 7.15498526
[10 empty] | 8.33052399 | 0 | 1.17553873 | 0.58776936 | 7.15498526
[15 empty] | 6.6695207 | 0 | 0.82931859 | 0.41465929 | 5.84020212
[15 empty] | 6.6898997 | 0 | 0.84969758 | 0.42484879 | 5.84020212
[15 empty] | 6.7145505 | 0 | 0.87434838 | 0.43717419 | 5.84020212
[15 empty] | 6.6845061 | 0 | 0.84430398 | 0.42215199 | 5.84020212
17.29266563 | 0 | 3.53030477 | 1.76515238 | 13.76236086
17.29421316 | 0 | 3.5318523 | 1.76592615 | 13.76236086
17.23149767 | 0 | 3.4691368 | 1.7345684 | 13.76236086
17.18580603 | 0 | 3.42344516 | 1.71172258 | 13.76236086
[5 empty] | 12.05759712 | 0 | 2.05503287 | 1.02751644 | 10.00256425
[5 empty] | 12.08913278 | 0 | 2.08656853 | 1.04328427 | 10.00256425
[5 empty] | 12.05503019 | 0 | 2.05246594 | 1.02623297 | 10.00256425
[5 empty] | 12.03034319 | 0 | 2.02777894 | 1.01388947 | 10.00256425
[10 empty] | 8.41818244 | 0 | 1.26390959 | 0.63195479 | 7.15427285
[10 empty] | 8.36613829 | 0 | 1.21186544 | 0.60593272 | 7.15427285
[10 empty] | 8.35742448 | 0 | 1.20315163 | 0.60157582 | 7.15427285
[10 empty] | 8.34418847 | 0 | 1.18991562 | 0.59495781 | 7.15427285
[15 empty] | 6.72962472 | 0 | 0.89563515 | 0.44781758 | 5.83398957
[15 empty] | 6.7172465 | 0 | 0.88325692 | 0.44162846 | 5.83398957
[15 empty] | 6.6945037 | 0 | 0.86051413 | 0.43025706 | 5.83398957
[15 empty] | 6.67759717 | 0 | 0.8436076 | 0.4218038 | 5.83398957

## Wiederholung 6 Cu+Ni+Au -GDL15
Gesamtwiderstand @5bar [mOhm*cm2] | Bulkwiderstand @5bar [mOhm*cm2] | Durchgangswiderstand @5bar [mOhm*cm2] | Kontaktwiderstand @5bar [mOhm*cm2] | Korrekturwert GDL @5bar/cycle [mOhm*cm2] | Gesamtwiderstand @10bar [mOhm*cm2] | Bulkwiderstand @10bar [mOhm*cm2] | Durchgangswiderstand @10bar [mOhm*cm2] | Kontaktwiderstand @10bar [mOhm*cm2] | Korrekturwert GDL @10bar/cycle [mOhm*cm2] | Gesamtwiderstand @20bar [mOhm*cm2] | Bulkwiderstand @20bar [mOhm*cm2] | Durchgangswiderstand @20bar [mOhm*cm2] | Kontaktwiderstand @20bar [mOhm*cm2] | Korrekturwert GDL @20bar/cycle [mOhm*cm2] | Gesamtwiderstand @30bar [mOhm*cm2] | Bulkwiderstand @30bar [mOhm*cm2] | Durchgangswiderstand @30bar [mOhm*cm2] | Kontaktwiderstand @30bar [mOhm*cm2] | Korrekturwert GDL @30bar/cycle [mOhm*cm2] | GW @ 5bar | GW @ 10bar | GW @ 20bar | GW @ 30bar | Korr @5bar | Korr @ 10bar | Korr @ 20bar | Korr @30bar | BW @ 5bar | BW @ 10bar | BW @ 20bar | BW @ 30bar | DW @ 5bar | DW @ 10bar | DW @ 20bar | DW @ 30bar | KW @ 5bar | KW @ 10bar | KW @ 20bar | KW @ 30bar
17.16971804 | 0 | 3.4176761 | 1.70883805 | 13.75204194 | [15 empty] | 16.81721 | 11.82415 | 8.265430851 | 6.647709 | 13.76458 | 10.02374 | 7.17333937 | 5.846373 | 0 | 0 | 0 | 0 | 3.064585 | 1.800404 | 1.095005 | 0.8037003975 | 1.532293 | 0.9002021 | 0.5475024 | 0.4018502
17.12741141 | 0 | 3.37536947 | 1.68768473 | 13.75204194
17.06383933 | 0 | 3.31179738 | 1.65589869 | 13.75204194
17.05120195 | 0 | 3.29916001 | 1.64958 | 13.75204194
[5 empty] | 11.93737247 | 0 | 1.92194099 | 0.9609705 | 10.01543148
[5 empty] | 12.0029964 | 0 | 1.98756491 | 0.99378246 | 10.01543148
[5 empty] | 11.91288646 | 0 | 1.89745498 | 0.94872749 | 10.01543148
[5 empty] | 11.92934835 | 0 | 1.91391687 | 0.95695843 | 10.01543148
[10 empty] | 8.37446589 | 0 | 1.20183954 | 0.60091977 | 7.17262635
[10 empty] | 8.31281557 | 0 | 1.14018921 | 0.57009461 | 7.17262635
[10 empty] | 8.26539636 | 0 | 1.09277001 | 0.54638501 | 7.17262635
[10 empty] | 8.26561251 | 0 | 1.09298615 | 0.54649308 | 7.17262635
[15 empty] | 6.66678116 | 0 | 0.82228746 | 0.41114373 | 5.8444937
[15 empty] | 6.66392377 | 0 | 0.81943007 | 0.40971504 | 5.8444937
[15 empty] | 6.64347725 | 0 | 0.79898355 | 0.39949178 | 5.8444937
[15 empty] | 6.64009342 | 0 | 0.79559972 | 0.39779986 | 5.8444937
16.80905241 | 0 | 3.02435503 | 1.51217751 | 13.78469738
16.80474164 | 0 | 3.02004426 | 1.51002213 | 13.78469738
16.7640565 | 0 | 2.97935912 | 1.48967956 | 13.78469738
16.71366101 | 0 | 2.92896362 | 1.46448181 | 13.78469738
[5 empty] | 11.80076035 | 0 | 1.76785117 | 0.88392559 | 10.03290918
[5 empty] | 11.82115245 | 0 | 1.78824327 | 0.89412164 | 10.03290918
[5 empty] | 11.77347525 | 0 | 1.74056607 | 0.87028303 | 10.03290918
[5 empty] | 11.76741116 | 0 | 1.73450197 | 0.86725099 | 10.03290918
[10 empty] | 8.32255561 | 0 | 1.14304834 | 0.57152417 | 7.17950728
[10 empty] | 8.27043073 | 0 | 1.09092346 | 0.54546173 | 7.17950728
[10 empty] | 8.22803529 | 0 | 1.04852802 | 0.52426401 | 7.17950728
[10 empty] | 8.20343309 | 0 | 1.02392582 | 0.51196291 | 7.17950728
[15 empty] | 6.73782677 | 0 | 0.8923607 | 0.44618035 | 5.84546606
[15 empty] | 6.63384354 | 0 | 0.78837748 | 0.39418874 | 5.84546606
[15 empty] | 6.64165557 | 0 | 0.79618951 | 0.39809475 | 5.84546606
[15 empty] | 6.61412841 | 0 | 0.76866235 | 0.38433118 | 5.84546606
16.7434776 | 0 | 2.98266714 | 1.49133357 | 13.76081045
16.72680971 | 0 | 2.96599926 | 1.48299963 | 13.76081045
16.69389686 | 0 | 2.93308641 | 1.46654321 | 13.76081045
16.63986823 | 0 | 2.87905778 | 1.43952889 | 13.76081045
[5 empty] | 11.80895409 | 0 | 1.78211924 | 0.89105962 | 10.02683485
[5 empty] | 11.79517653 | 0 | 1.76834168 | 0.88417084 | 10.02683485
[5 empty] | 11.76982912 | 0 | 1.74299427 | 0.87149713 | 10.02683485
[5 empty] | 11.73393089 | 0 | 1.70709604 | 0.85354802 | 10.02683485
[10 empty] | 8.2924953 | 0 | 1.12287034 | 0.56143517 | 7.16962496
[10 empty] | 8.28546877 | 0 | 1.11584381 | 0.55792191 | 7.16962496
[10 empty] | 8.23168142 | 0 | 1.06205646 | 0.53102823 | 7.16962496
[10 empty] | 8.20821628 | 0 | 1.03859133 | 0.51929566 | 7.16962496
[15 empty] | 6.66404991 | 0 | 0.81489134 | 0.40744567 | 5.84915857
[15 empty] | 6.64614815 | 0 | 0.79698958 | 0.39849479 | 5.84915857
[15 empty] | 6.62798742 | 0 | 0.77882885 | 0.38941443 | 5.84915857
[15 empty] | 6.62096273 | 0 | 0.77180416 | 0.38590208 | 5.84915857
16.82544819 | 0 | 3.06467365 | 1.53233683 | 13.76077454
16.75688994 | 0 | 2.9961154 | 1.4980577 | 13.76077454
16.70665417 | 0 | 2.94587963 | 1.47293982 | 13.76077454
16.66993134 | 0 | 2.9091568 | 1.4545784 | 13.76077454
[5 empty] | 11.7679771 | 0 | 1.74820261 | 0.87410131 | 10.01977448
[5 empty] | 11.8047477 | 0 | 1.78497322 | 0.89248661 | 10.01977448
[5 empty] | 11.79351928 | 0 | 1.7737448 | 0.8868724 | 10.01977448
[5 empty] | 11.76672814 | 0 | 1.74695366 | 0.87347683 | 10.01977448
[10 empty] | 8.29796609 | 0 | 1.12636721 | 0.5631836 | 7.17159889
[10 empty] | 8.27726847 | 0 | 1.10566958 | 0.55283479 | 7.17159889
[10 empty] | 8.23988175 | 0 | 1.06828287 | 0.53414143 | 7.17159889
[10 empty] | 8.21778267 | 0 | 1.04618378 | 0.52309189 | 7.17159889
[15 empty] | 6.6695207 | 0 | 0.83030074 | 0.41515037 | 5.83921996
[15 empty] | 6.64888574 | 0 | 0.80966577 | 0.40483289 | 5.83921996
[15 empty] | 6.6370986 | 0 | 0.79787864 | 0.39893932 | 5.83921996
[15 empty] | 6.62359109 | 0 | 0.78437113 | 0.39218557 | 5.83921996
16.80632116 | 0 | 3.05316511 | 1.52658256 | 13.75315605
16.80884595 | 0 | 3.05568989 | 1.52784495 | 13.75315605
16.74947752 | 0 | 2.99632147 | 1.49816073 | 13.75315605
16.71297799 | 0 | 2.95982194 | 1.47991097 | 13.75315605
[5 empty] | 11.85267063 | 0 | 1.84022377 | 0.92011188 | 10.01244687
[5 empty] | 11.87584189 | 0 | 1.86339502 | 0.93169751 | 10.01244687
[5 empty] | 11.79807625 | 0 | 1.78562938 | 0.89281469 | 10.01244687
[5 empty] | 11.7701453 | 0 | 1.75769843 | 0.87884921 | 10.01244687
[10 empty] | 8.31709312 | 0 | 1.14970045 | 0.57485022 | 7.16739267
[10 empty] | 8.24992167 | 0 | 1.082529 | 0.5412645 | 7.16739267
[10 empty] | 8.23441394 | 0 | 1.06702127 | 0.53351063 | 7.16739267
[10 empty] | 8.21368249 | 0 | 1.04628982 | 0.52314491 | 7.16739267
[15 empty] | 6.64766243 | 0 | 0.80320517 | 0.40160258 | 5.84445726
[15 empty] | 6.65708604 | 0 | 0.81262877 | 0.40631439 | 5.84445726
[15 empty] | 6.64439086 | 0 | 0.7999336 | 0.3999668 | 5.84445726
[15 empty] | 6.62506083 | 0 | 0.78060357 | 0.39030178 | 5.84445726

## fem_1_Ni
Gesamtwiderstand @5bar [mOhm*cm2] | Bulkwiderstand @5bar [mOhm*cm2] | Durchgangswiderstand @5bar [mOhm*cm2] | Kontaktwiderstand @5bar [mOhm*cm2] | Korrekturwert GDL @5bar/cycle [mOhm*cm2] | Gesamtwiderstand @10bar [mOhm*cm2] | Bulkwiderstand @10bar [mOhm*cm2] | Durchgangswiderstand @10bar [mOhm*cm2] | Kontaktwiderstand @10bar [mOhm*cm2] | Korrekturwert GDL @10bar/cycle [mOhm*cm2] | Gesamtwiderstand @20bar [mOhm*cm2] | Bulkwiderstand @20bar [mOhm*cm2] | Durchgangswiderstand @20bar [mOhm*cm2] | Kontaktwiderstand @20bar [mOhm*cm2] | Korrekturwert GDL @20bar/cycle [mOhm*cm2] | Gesamtwiderstand @30bar [mOhm*cm2] | Bulkwiderstand @30bar [mOhm*cm2] | Durchgangswiderstand @30bar [mOhm*cm2] | Kontaktwiderstand @30bar [mOhm*cm2] | Korrekturwert GDL @30bar/cycle [mOhm*cm2] | GW @ 5bar | GW @ 10bar | GW @ 20bar | GW @ 30bar | Korr @5bar | Korr @ 10bar | Korr @ 20bar | Korr @30bar | BW @ 5bar | BW @ 10bar | BW @ 20bar | BW @ 30bar | DW @ 5bar | DW @ 10bar | DW @ 20bar | DW @ 30bar | KW @ 5bar | KW @ 10bar | KW @ 20bar | KW @ 30bar
[15 empty] | 9.26129906 | 0 | 3.41680536 | 1.70840268 | 5.8444937 | #DIV/0! | #DIV/0! | #DIV/0! | 9.25522811 | #DIV/0! | #DIV/0! | #DIV/0! | 5.844585 | #DIV/0! | #DIV/0! | #DIV/0! | 0 | #DIV/0! | #DIV/0! | #DIV/0! | 3.410644 | #DIV/0! | #DIV/0! | #DIV/0! | 1.705322
[15 empty] | 9.10398253 | 0 | 3.25948883 | 1.62974442 | 5.8444937
[15 empty] | 9.06684746 | 0 | 3.22235376 | 1.61117688 | 5.8444937
[15 empty] | 9.0191541 | 0 | 3.1746604 | 1.5873302 | 5.8444937
[15 empty] | 9.30582283 | 0 | 3.46035677 | 1.73017838 | 5.84546606
[15 empty] | 9.25725005 | 0 | 3.41178399 | 1.70589199 | 5.84546606
[15 empty] | 9.16734723 | 0 | 3.32188117 | 1.66094059 | 5.84546606
[15 empty] | 9.1335002 | 0 | 3.28803414 | 1.64401707 | 5.84546606
[15 empty] | 9.43821098 | 0 | 3.58905241 | 1.79452621 | 5.84915857
[15 empty] | 9.33388173 | 0 | 3.48472316 | 1.74236158 | 5.84915857
[15 empty] | 9.25122266 | 0 | 3.40206409 | 1.70103205 | 5.84915857
[15 empty] | 9.22305098 | 0 | 3.3738924 | 1.6869462 | 5.84915857
[15 empty] | 9.57004282 | 0 | 3.73082286 | 1.86541143 | 5.83921996
[15 empty] | 9.38615761 | 0 | 3.54693765 | 1.77346882 | 5.83921996
[15 empty] | 9.30177512 | 0 | 3.46255516 | 1.73127758 | 5.83921996
[15 empty] | 9.2641044 | 0 | 3.42488444 | 1.71244222 | 5.83921996

## fem_2_Ni+Au
Gesamtwiderstand @5bar [mOhm*cm2] | Bulkwiderstand @5bar [mOhm*cm2] | Durchgangswiderstand @5bar [mOhm*cm2] | Kontaktwiderstand @5bar [mOhm*cm2] | Korrekturwert GDL @5bar/cycle [mOhm*cm2] | Gesamtwiderstand @10bar [mOhm*cm2] | Bulkwiderstand @10bar [mOhm*cm2] | Durchgangswiderstand @10bar [mOhm*cm2] | Kontaktwiderstand @10bar [mOhm*cm2] | Korrekturwert GDL @10bar/cycle [mOhm*cm2] | Gesamtwiderstand @20bar [mOhm*cm2] | Bulkwiderstand @20bar [mOhm*cm2] | Durchgangswiderstand @20bar [mOhm*cm2] | Kontaktwiderstand @20bar [mOhm*cm2] | Korrekturwert GDL @20bar/cycle [mOhm*cm2] | Gesamtwiderstand @30bar [mOhm*cm2] | Bulkwiderstand @30bar [mOhm*cm2] | Durchgangswiderstand @30bar [mOhm*cm2] | Kontaktwiderstand @30bar [mOhm*cm2] | Korrekturwert GDL @30bar/cycle [mOhm*cm2] | GW @ 5bar | GW @ 10bar | GW @ 20bar | GW @ 30bar | Korr @5bar | Korr @ 10bar | Korr @ 20bar | Korr @30bar | BW @ 5bar | BW @ 10bar | BW @ 20bar | BW @ 30bar | DW @ 5bar | DW @ 10bar | DW @ 20bar | DW @ 30bar | KW @ 5bar | KW @ 10bar | KW @ 20bar | KW @ 30bar
[15 empty] | 6.00929632 | 0 | 0.16480262 | 0.08240131 | 5.8444937 | #DIV/0! | #DIV/0! | #DIV/0! | 5.98134 | #DIV/0! | #DIV/0! | #DIV/0! | 5.844585 | #DIV/0! | #DIV/0! | #DIV/0! | 0 | #DIV/0! | #DIV/0! | #DIV/0! | 0.1367549 | #DIV/0! | #DIV/0! | #DIV/0! | 0.06837747
[15 empty] | 5.99156042 | 0 | 0.14706672 | 0.07353336 | 5.8444937
[15 empty] | 5.99196601 | 0 | 0.14747231 | 0.07373616 | 5.8444937
[15 empty] | 5.97326034 | 0 | 0.12876664 | 0.06438332 | 5.8444937
[15 empty] | 5.98632103 | 0 | 0.14085497 | 0.07042748 | 5.84546606
[15 empty] | 6.00472182 | 0 | 0.15925576 | 0.07962788 | 5.84546606
[15 empty] | 5.96186951 | 0 | 0.11640345 | 0.05820173 | 5.84546606
[15 empty] | 5.95410345 | 0 | 0.10863739 | 0.0543187 | 5.84546606
[15 empty] | 6.01476821 | 0 | 0.16560963 | 0.08280482 | 5.84915857
[15 empty] | 5.99731553 | 0 | 0.14815696 | 0.07407848 | 5.84915857
[15 empty] | 5.9631458 | 0 | 0.11398722 | 0.05699361 | 5.84915857
[15 empty] | 5.95259757 | 0 | 0.103439 | 0.0517195 | 5.84915857
[15 empty] | 6.00054462 | 0 | 0.16132466 | 0.08066233 | 5.83921996
[15 empty] | 5.9934774 | 0 | 0.15425744 | 0.07712872 | 5.83921996
[15 empty] | 5.96004506 | 0 | 0.1208251 | 0.06041255 | 5.83921996
[15 empty] | 5.94643904 | 0 | 0.10721908 | 0.05360954 | 5.83921996

## fem_3_Cu
Gesamtwiderstand @5bar [mOhm*cm2] | Bulkwiderstand @5bar [mOhm*cm2] | Durchgangswiderstand @5bar [mOhm*cm2] | Kontaktwiderstand @5bar [mOhm*cm2] | Korrekturwert GDL @5bar/cycle [mOhm*cm2] | Gesamtwiderstand @10bar [mOhm*cm2] | Bulkwiderstand @10bar [mOhm*cm2] | Durchgangswiderstand @10bar [mOhm*cm2] | Kontaktwiderstand @10bar [mOhm*cm2] | Korrekturwert GDL @10bar/cycle [mOhm*cm2] | Gesamtwiderstand @20bar [mOhm*cm2] | Bulkwiderstand @20bar [mOhm*cm2] | Durchgangswiderstand @20bar [mOhm*cm2] | Kontaktwiderstand @20bar [mOhm*cm2] | Korrekturwert GDL @20bar/cycle [mOhm*cm2] | Gesamtwiderstand @30bar [mOhm*cm2] | Bulkwiderstand @30bar [mOhm*cm2] | Durchgangswiderstand @30bar [mOhm*cm2] | Kontaktwiderstand @30bar [mOhm*cm2] | Korrekturwert GDL @30bar/cycle [mOhm*cm2] | GW @ 5bar | GW @ 10bar | GW @ 20bar | GW @ 30bar | Korr @5bar | Korr @ 10bar | Korr @ 20bar | Korr @30bar | BW @ 5bar | BW @ 10bar | BW @ 20bar | BW @ 30bar | DW @ 5bar | DW @ 10bar | DW @ 20bar | DW @ 30bar | KW @ 5bar | KW @ 10bar | KW @ 20bar | KW @ 30bar
[15 empty] | 10.20189236 | 0 | 4.35739866 | 2.17869933 | 5.8444937 | #DIV/0! | #DIV/0! | #DIV/0! | 10.34758 | #DIV/0! | #DIV/0! | #DIV/0! | 5.844585 | #DIV/0! | #DIV/0! | #DIV/0! | 0 | #DIV/0! | #DIV/0! | #DIV/0! | 4.502993 | #DIV/0! | #DIV/0! | #DIV/0! | 2.251497
[15 empty] | 10.11991832 | 0 | 4.27542462 | 2.13771231 | 5.8444937
[15 empty] | 10.08789646 | 0 | 4.24340276 | 2.12170138 | 5.8444937
[15 empty] | 10.02446098 | 0 | 4.17996728 | 2.08998364 | 5.8444937
[15 empty] | 10.50659934 | 0 | 4.66113328 | 2.33056664 | 5.84546606
[15 empty] | 10.33038438 | 0 | 4.48491832 | 2.24245916 | 5.84546606
[15 empty] | 10.28374156 | 0 | 4.43827549 | 2.21913775 | 5.84546606
[15 empty] | 10.21640893 | 0 | 4.37094287 | 2.18547144 | 5.84546606
[15 empty] | 10.49182773 | 0 | 4.64266916 | 2.32133458 | 5.84915857
[15 empty] | 10.4500493 | 0 | 4.60089073 | 2.30044536 | 5.84915857
[15 empty] | 10.35713479 | 0 | 4.50797622 | 2.25398811 | 5.84915857
[15 empty] | 10.31562052 | 0 | 4.46646195 | 2.23323097 | 5.84915857
[15 empty] | 10.64937495 | 0 | 4.81015499 | 2.40507749 | 5.83921996
[15 empty] | 10.55645345 | 0 | 4.71723349 | 2.35861675 | 5.83921996
[15 empty] | 10.4953943 | 0 | 4.65617434 | 2.32808717 | 5.83921996
[15 empty] | 10.47408696 | 0 | 4.634867 | 2.3174335 | 5.83921996

## fem_5_galvAu
Gesamtwiderstand @5bar [mOhm*cm2] | Bulkwiderstand @5bar [mOhm*cm2] | Durchgangswiderstand @5bar [mOhm*cm2] | Kontaktwiderstand @5bar [mOhm*cm2] | Korrekturwert GDL @5bar/cycle [mOhm*cm2] | Gesamtwiderstand @10bar [mOhm*cm2] | Bulkwiderstand @10bar [mOhm*cm2] | Durchgangswiderstand @10bar [mOhm*cm2] | Kontaktwiderstand @10bar [mOhm*cm2] | Korrekturwert GDL @10bar/cycle [mOhm*cm2] | Gesamtwiderstand @20bar [mOhm*cm2] | Bulkwiderstand @20bar [mOhm*cm2] | Durchgangswiderstand @20bar [mOhm*cm2] | Kontaktwiderstand @20bar [mOhm*cm2] | Korrekturwert GDL @20bar/cycle [mOhm*cm2] | Gesamtwiderstand @30bar [mOhm*cm2] | Bulkwiderstand @30bar [mOhm*cm2] | Durchgangswiderstand @30bar [mOhm*cm2] | Kontaktwiderstand @30bar [mOhm*cm2] | Korrekturwert GDL @30bar/cycle [mOhm*cm2] | GW @ 5bar | GW @ 10bar | GW @ 20bar | GW @ 30bar | Korr @5bar | Korr @ 10bar | Korr @ 20bar | Korr @30bar | BW @ 5bar | BW @ 10bar | BW @ 20bar | BW @ 30bar | DW @ 5bar | DW @ 10bar | DW @ 20bar | DW @ 30bar | KW @ 5bar | KW @ 10bar | KW @ 20bar | KW @ 30bar
[15 empty] | 6.00272839 | 0 | 0.15823469 | 0.07911735 | 5.8444937 | #DIV/0! | #DIV/0! | #DIV/0! | 5.965519 | #DIV/0! | #DIV/0! | #DIV/0! | 5.844585 | #DIV/0! | #DIV/0! | #DIV/0! | 0 | #DIV/0! | #DIV/0! | #DIV/0! | 0.1209349 | #DIV/0! | #DIV/0! | #DIV/0! | 0.06046746
[15 empty] | 5.97570921 | 0 | 0.13121551 | 0.06560775 | 5.8444937
[15 empty] | 5.95712705 | 0 | 0.11263335 | 0.05631668 | 5.8444937
[15 empty] | 5.94387539 | 0 | 0.09938169 | 0.04969084 | 5.8444937
[15 empty] | 5.98467697 | 0 | 0.13921091 | 0.06960545 | 5.84546606
[15 empty] | 5.9888488 | 0 | 0.14338274 | 0.07169137 | 5.84546606
[15 empty] | 5.95493993 | 0 | 0.10947387 | 0.05473693 | 5.84546606
[15 empty] | 5.95003084 | 0 | 0.10456478 | 0.05228239 | 5.84546606
[15 empty] | 6.03062755 | 0 | 0.18146898 | 0.09073449 | 5.84915857
[15 empty] | 5.92261496 | 0 | 0.07345639 | 0.0367282 | 5.84915857
[15 empty] | 5.94162338 | 0 | 0.09246481 | 0.0462324 | 5.84915857
[15 empty] | 5.92746223 | 0 | 0.07830366 | 0.03915183 | 5.84915857
[15 empty] | 6.00218037 | 0 | 0.16296041 | 0.08148021 | 5.83921996
[15 empty] | 5.99404565 | 0 | 0.15482568 | 0.07741284 | 5.83921996
[15 empty] | 5.94412977 | 0 | 0.10490981 | 0.05245491 | 5.83921996
[15 empty] | 5.92769134 | 0 | 0.08847138 | 0.04423569 | 5.83921996

## fem_6_CuNiAu
Gesamtwiderstand @5bar [mOhm*cm2] | Bulkwiderstand @5bar [mOhm*cm2] | Durchgangswiderstand @5bar [mOhm*cm2] | Kontaktwiderstand @5bar [mOhm*cm2] | Korrekturwert GDL @5bar/cycle [mOhm*cm2] | Gesamtwiderstand @10bar [mOhm*cm2] | Bulkwiderstand @10bar [mOhm*cm2] | Durchgangswiderstand @10bar [mOhm*cm2] | Kontaktwiderstand @10bar [mOhm*cm2] | Korrekturwert GDL @10bar/cycle [mOhm*cm2] | Gesamtwiderstand @20bar [mOhm*cm2] | Bulkwiderstand @20bar [mOhm*cm2] | Durchgangswiderstand @20bar [mOhm*cm2] | Kontaktwiderstand @20bar [mOhm*cm2] | Korrekturwert GDL @20bar/cycle [mOhm*cm2] | Gesamtwiderstand @30bar [mOhm*cm2] | Bulkwiderstand @30bar [mOhm*cm2] | Durchgangswiderstand @30bar [mOhm*cm2] | Kontaktwiderstand @30bar [mOhm*cm2] | Korrekturwert GDL @30bar/cycle [mOhm*cm2] | GW @ 5bar | GW @ 10bar | GW @ 20bar | GW @ 30bar | Korr @5bar | Korr @ 10bar | Korr @ 20bar | Korr @30bar | BW @ 5bar | BW @ 10bar | BW @ 20bar | BW @ 30bar | DW @ 5bar | DW @ 10bar | DW @ 20bar | DW @ 30bar | KW @ 5bar | KW @ 10bar | KW @ 20bar | KW @ 30bar
[15 empty] | 5.97537725 | 0 | 0.13088355 | 0.06544178 | 5.8444937 | #DIV/0! | #DIV/0! | #DIV/0! | 5.947565 | #DIV/0! | #DIV/0! | #DIV/0! | 5.844585 | #DIV/0! | #DIV/0! | #DIV/0! | 0 | #DIV/0! | #DIV/0! | #DIV/0! | 0.1029803 | #DIV/0! | #DIV/0! | #DIV/0! | 0.05149017125
[15 empty] | 5.96968984 | 0 | 0.12519614 | 0.06259807 | 5.8444937
[15 empty] | 5.92666788 | 0 | 0.08217418 | 0.04108709 | 5.8444937
[15 empty] | 5.95314384 | 0 | 0.10865014 | 0.05432507 | 5.8444937
[15 empty] | 5.94802611 | 0 | 0.10256005 | 0.05128002 | 5.84546606
[15 empty] | 5.96448884 | 0 | 0.11902278 | 0.05951139 | 5.84546606
[15 empty] | 5.92539159 | 0 | 0.07992553 | 0.03996277 | 5.84546606
[15 empty] | 5.91761351 | 0 | 0.07214745 | 0.03607372 | 5.84546606
[15 empty] | 5.98194518 | 0 | 0.13278661 | 0.0663933 | 5.84915857
[15 empty] | 5.97105656 | 0 | 0.12189798 | 0.06094899 | 5.84915857
[15 empty] | 5.9366982 | 0 | 0.08753963 | 0.04376981 | 5.84915857
[15 empty] | 5.91036398 | 0 | 0.06120541 | 0.0306027 | 5.84915857
[15 empty] | 5.97865706 | 0 | 0.1394371 | 0.06971855 | 5.83921996
[15 empty] | 5.93410951 | 0 | 0.09488955 | 0.04744477 | 5.83921996
[15 empty] | 5.9403471 | 0 | 0.10112714 | 0.05056357 | 5.83921996
[15 empty] | 5.92746223 | 0 | 0.08824227 | 0.04412114 | 5.83921996

## fem_7_MirAlloy_Au
Gesamtwiderstand @5bar [mOhm*cm2] | Bulkwiderstand @5bar [mOhm*cm2] | Durchgangswiderstand @5bar [mOhm*cm2] | Kontaktwiderstand @5bar [mOhm*cm2] | Korrekturwert GDL @5bar/cycle [mOhm*cm2] | Gesamtwiderstand @10bar [mOhm*cm2] | Bulkwiderstand @10bar [mOhm*cm2] | Durchgangswiderstand @10bar [mOhm*cm2] | Kontaktwiderstand @10bar [mOhm*cm2] | Korrekturwert GDL @10bar/cycle [mOhm*cm2] | Gesamtwiderstand @20bar [mOhm*cm2] | Bulkwiderstand @20bar [mOhm*cm2] | Durchgangswiderstand @20bar [mOhm*cm2] | Kontaktwiderstand @20bar [mOhm*cm2] | Korrekturwert GDL @20bar/cycle [mOhm*cm2] | Gesamtwiderstand @30bar [mOhm*cm2] | Bulkwiderstand @30bar [mOhm*cm2] | Durchgangswiderstand @30bar [mOhm*cm2] | Kontaktwiderstand @30bar [mOhm*cm2] | Korrekturwert GDL @30bar/cycle [mOhm*cm2] | GW @ 5bar | GW @ 10bar | GW @ 20bar | GW @ 30bar | Korr @5bar | Korr @ 10bar | Korr @ 20bar | Korr @30bar | BW @ 5bar | BW @ 10bar | BW @ 20bar | BW @ 30bar | DW @ 5bar | DW @ 10bar | DW @ 20bar | DW @ 30bar | KW @ 5bar | KW @ 10bar | KW @ 20bar | KW @ 30bar
[15 empty] | 5.97811735 | 0 | 0.13362365 | 0.06681182 | 5.8444937 | #DIV/0! | #DIV/0! | #DIV/0! | 5.97234655 | #DIV/0! | #DIV/0! | #DIV/0! | 5.844585 | #DIV/0! | #DIV/0! | #DIV/0! | 0 | #DIV/0! | #DIV/0! | #DIV/0! | 0.127762 | #DIV/0! | #DIV/0! | #DIV/0! | 0.0638809875
[15 empty] | 5.99213058 | 0 | 0.14763688 | 0.07381844 | 5.8444937
[15 empty] | 5.97664506 | 0 | 0.13215136 | 0.06607568 | 5.8444937
[15 empty] | 5.95946851 | 0 | 0.11497481 | 0.0574874 | 5.8444937
[15 empty] | 5.93927441 | 0 | 0.09380835 | 0.04690417 | 5.84546606
[15 empty] | 5.99787993 | 0 | 0.15241387 | 0.07620693 | 5.84546606
[15 empty] | 5.96952999 | 0 | 0.12406393 | 0.06203196 | 5.84546606
[15 empty] | 5.9772477 | 0 | 0.13178164 | 0.06589082 | 5.84546606
[15 empty] | 5.9972565 | 0 | 0.14809793 | 0.07404897 | 5.84915857
[15 empty] | 5.98173273 | 0 | 0.13257416 | 0.06628708 | 5.84915857
[15 empty] | 5.95621621 | 0 | 0.10705764 | 0.05352882 | 5.84915857
[15 empty] | 5.95468117 | 0 | 0.10552259 | 0.0527613 | 5.84915857
[15 empty] | 5.96662555 | 0 | 0.12740559 | 0.06370279 | 5.83921996
[15 empty] | 5.99979499 | 0 | 0.16057503 | 0.08028752 | 5.83921996
[15 empty] | 5.9667947 | 0 | 0.12757474 | 0.06378737 | 5.83921996
[15 empty] | 5.94414942 | 0 | 0.10492946 | 0.05246473 | 5.83921996

## fem_8_MirAlloy_CuSu_Bronze
Gesamtwiderstand @5bar [mOhm*cm2] | Bulkwiderstand @5bar [mOhm*cm2] | Durchgangswiderstand @5bar [mOhm*cm2] | Kontaktwiderstand @5bar [mOhm*cm2] | Korrekturwert GDL @5bar/cycle [mOhm*cm2] | Gesamtwiderstand @10bar [mOhm*cm2] | Bulkwiderstand @10bar [mOhm*cm2] | Durchgangswiderstand @10bar [mOhm*cm2] | Kontaktwiderstand @10bar [mOhm*cm2] | Korrekturwert GDL @10bar/cycle [mOhm*cm2] | Gesamtwiderstand @20bar [mOhm*cm2] | Bulkwiderstand @20bar [mOhm*cm2] | Durchgangswiderstand @20bar [mOhm*cm2] | Kontaktwiderstand @20bar [mOhm*cm2] | Korrekturwert GDL @20bar/cycle [mOhm*cm2] | Gesamtwiderstand @30bar [mOhm*cm2] | Bulkwiderstand @30bar [mOhm*cm2] | Durchgangswiderstand @30bar [mOhm*cm2] | Kontaktwiderstand @30bar [mOhm*cm2] | Korrekturwert GDL @30bar/cycle [mOhm*cm2] | GW @ 5bar | GW @ 10bar | GW @ 20bar | GW @ 30bar | Korr @5bar | Korr @ 10bar | Korr @ 20bar | Korr @30bar | BW @ 5bar | BW @ 10bar | BW @ 20bar | BW @ 30bar | DW @ 5bar | DW @ 10bar | DW @ 20bar | DW @ 30bar | KW @ 5bar | KW @ 10bar | KW @ 20bar | KW @ 30bar
[15 empty] | 6.27078451 | 0 | 0.42629081 | 0.21314541 | 5.8444937 | #DIV/0! | #DIV/0! | #DIV/0! | 6.212939 | #DIV/0! | #DIV/0! | #DIV/0! | 5.846373 | #DIV/0! | #DIV/0! | #DIV/0! | 0 | #DIV/0! | #DIV/0! | #DIV/0! | 0.36656613 | #DIV/0! | #DIV/0! | #DIV/0! | 0.1832831
[15 empty] | 6.20971271 | 0 | 0.36521901 | 0.18260951 | 5.8444937
[15 empty] | 6.18968763 | 0 | 0.34519393 | 0.17259696 | 5.8444937
[15 empty] | 6.1955431 | 0 | 0.3510494 | 0.1755247 | 5.8444937
[15 empty] | 6.19748279 | 0 | 0.35201673 | 0.17600837 | 5.84546606
[15 empty] | 6.23845115 | 0 | 0.39298509 | 0.19649255 | 5.84546606
[15 empty] | 6.18312071 | 0 | 0.33765465 | 0.16882733 | 5.84546606
[15 empty] | 6.19609117 | 0 | 0.35062511 | 0.17531255 | 5.84546606
[15 empty] | 6.2762564 | 0 | 0.42709783 | 0.21354892 | 5.84915857
[15 empty] | 6.19767397 | 0 | 0.3485154 | 0.1742577 | 5.84915857
[15 empty] | 6.21121004 | 0 | 0.36205147 | 0.18102573 | 5.84915857
[15 empty] | 6.1892527 | 0 | 0.34009413 | 0.17004706 | 5.84915857

## 230-3 gebohrt beschichtet beids
Gesamtwiderstand @5bar [mOhm*cm2] | Bulkwiderstand @5bar [mOhm*cm2] | Durchgangswiderstand @5bar [mOhm*cm2] | Kontaktwiderstand @5bar [mOhm*cm2] | Korrekturwert GDL @5bar/cycle [mOhm*cm2] | Gesamtwiderstand @10bar [mOhm*cm2] | Bulkwiderstand @10bar [mOhm*cm2] | Durchgangswiderstand @10bar [mOhm*cm2] | Kontaktwiderstand @10bar [mOhm*cm2] | Korrekturwert GDL @10bar/cycle [mOhm*cm2] | Gesamtwiderstand @20bar [mOhm*cm2] | Bulkwiderstand @20bar [mOhm*cm2] | Durchgangswiderstand @20bar [mOhm*cm2] | Kontaktwiderstand @20bar [mOhm*cm2] | Korrekturwert GDL @20bar/cycle [mOhm*cm2] | Gesamtwiderstand @30bar [mOhm*cm2] | Bulkwiderstand @30bar [mOhm*cm2] | Durchgangswiderstand @30bar [mOhm*cm2] | Kontaktwiderstand @30bar [mOhm*cm2] | Korrekturwert GDL @30bar/cycle [mOhm*cm2] | GW @ 5bar | GW @ 10bar | GW @ 20bar | GW @ 30bar | Korr @5bar | Korr @ 10bar | Korr @ 20bar | Korr @30bar | BW @ 5bar | BW @ 10bar | BW @ 20bar | BW @ 30bar | DW @ 5bar | DW @ 10bar | DW @ 20bar | DW @ 30bar | KW @ 5bar | KW @ 10bar | KW @ 20bar | KW @ 30bar
44.53782492 | 0 | 30.77544961 | 15.3877248 | 13.76237532 | [15 empty] | 46.15472 | 35.87334 | 27.69264 | #DIV/0! | 13.76237532 | 10.01905905 | 7.16386107 | #DIV/0! | 0 | 0 | 0 | #DIV/0! | 32.39234 | 25.85429 | 20.52878 | #DIV/0! | 16.19617 | 12.92714 | 10.26439 | #DIV/0!
44.5162615 | 0 | 30.75388619 | 15.37694309 | 13.76237532
44.50353829 | 0 | 30.74116298 | 15.37058149 | 13.76237532
44.45972633 | 0 | 30.69735101 | 15.34867551 | 13.76237532
[5 empty] | 34.19328734 | 0 | 24.17422829 | 12.08711414 | 10.01905905
[5 empty] | 34.21509755 | 0 | 24.19603849 | 12.09801925 | 10.01905905
[5 empty] | 34.21059942 | 0 | 24.19154036 | 12.09577018 | 10.01905905
[5 empty] | 34.15521882 | 0 | 24.13615977 | 12.06807989 | 10.01905905
[10 empty] | 26.48205145 | 0 | 19.31819038 | 9.65909519 | 7.16386107
[10 empty] | 26.47059768 | 0 | 19.30673661 | 9.65336831 | 7.16386107
[10 empty] | 26.44938641 | 0 | 19.28552533 | 9.64276267 | 7.16386107
[10 empty] | 26.4173761 | 0 | 19.25351503 | 9.62675751 | 7.16386107
45.28707648 | 0 | 31.52470116 | 15.76235058 | 13.76237532
45.20292427 | 0 | 31.44054896 | 15.72027448 | 13.76237532
45.18656718 | 0 | 31.42419187 | 15.71209593 | 13.76237532
45.15054958 | 0 | 31.38817426 | 15.69408713 | 13.76237532
[5 empty] | 35.27203809 | 0 | 25.25297904 | 12.62648952 | 10.01905905
[5 empty] | 35.28171923 | 0 | 25.26266018 | 12.63133009 | 10.01905905
[5 empty] | 35.26547819 | 0 | 25.24641914 | 12.62320957 | 10.01905905
[5 empty] | 35.20354588 | 0 | 25.18448683 | 12.59224341 | 10.01905905
[10 empty] | 27.28599244 | 0 | 20.12213137 | 10.06106569 | 7.16386107
[10 empty] | 27.278946 | 0 | 20.11508493 | 10.05754246 | 7.16386107
[10 empty] | 27.29579604 | 0 | 20.13193497 | 10.06596748 | 7.16386107
[10 empty] | 27.25225131 | 0 | 20.08839024 | 10.04419512 | 7.16386107
45.91874054 | 0 | 32.15636523 | 16.07818261 | 13.76237532
45.82749927 | 0 | 32.06512396 | 16.03256198 | 13.76237532
45.81767177 | 0 | 32.05529645 | 16.02764823 | 13.76237532
45.81823953 | 0 | 32.05586422 | 16.02793211 | 13.76237532
[5 empty] | 35.87635951 | 0 | 25.85730046 | 12.92865023 | 10.01905905
[5 empty] | 35.82931173 | 0 | 25.81025268 | 12.90512634 | 10.01905905
[5 empty] | 35.83050813 | 0 | 25.81144908 | 12.90572454 | 10.01905905
[5 empty] | 35.78711447 | 0 | 25.76805542 | 12.88402771 | 10.01905905
[10 empty] | 27.75358819 | 0 | 20.58972712 | 10.29486356 | 7.16386107
[10 empty] | 27.71851023 | 0 | 20.55464916 | 10.27732458 | 7.16386107
[10 empty] | 27.67628078 | 0 | 20.5124197 | 10.25620985
[10 empty] | 27.65181101 | 0 | 20.48794994 | 10.24397497 | 7.16386107
47.24086241 | 0 | 33.4784871 | 16.73924355 | 13.76237532
47.19213245 | 0 | 33.42975714 | 16.71487857 | 13.76237532
47.19835496 | 0 | 33.43597965 | 16.71798982 | 13.76237532
47.15467052 | 0 | 33.3922952 | 16.6961476 | 13.76237532
[5 empty] | 36.83342678 | 0 | 26.81436773 | 13.40718386 | 10.01905905
[5 empty] | 36.76679673 | 0 | 26.74773768 | 13.37386884 | 10.01905905
[5 empty] | 36.76928012 | 0 | 26.75022107 | 13.37511054 | 10.01905905
[5 empty] | 36.74922121 | 0 | 26.73016216 | 13.36508108 | 10.01905905
[10 empty] | 28.35790546 | 0 | 21.19404438 | 10.59702219 | 7.16386107
[10 empty] | 28.32445927 | 0 | 21.1605982 | 10.5802991 | 7.16386107
[10 empty] | 28.30054946 | 0 | 21.13668839 | 10.56834419 | 7.16386107
[10 empty] | 28.2858537 | 0 | 21.12199262 | 10.56099631 | 7.16386107
48.08718408 | 0 | 34.32480877 | 17.16240438 | 13.76237532
48.02034795 | 0 | 34.25797264 | 17.12898632 | 13.76237532
48.01724646 | 0 | 34.25487114 | 17.12743557 | 13.76237532
47.95694954 | 0 | 34.19457422 | 17.09728711 | 13.76237532
[5 empty] | 37.38219785 | 0 | 27.36313879 | 13.6815694 | 10.01905905
[5 empty] | 37.32183659 | 0 | 27.30277754 | 13.65138877 | 10.01905905
[5 empty] | 37.26782654 | 0 | 27.24876749 | 13.62438374 | 10.01905905
[5 empty] | 37.25603557 | 0 | 27.23697651 | 13.61848826 | 10.01905905
[10 empty] | 28.7873233 | 0 | 21.62346223 | 10.81173111 | 7.16386107
[10 empty] | 28.72180291 | 0 | 21.55794184 | 10.77897092 | 7.16386107
[10 empty] | 28.66737692 | 0 | 21.50351585 | 10.75175792 | 7.16386107
[10 empty] | 28.67490262 | 0 | 21.51104155 | 10.75552077 | 7.16386107

## 230-4 gebohrt beschichtet beids
Gesamtwiderstand @5bar [mOhm*cm2] | Bulkwiderstand @5bar [mOhm*cm2] | Durchgangswiderstand @5bar [mOhm*cm2] | Kontaktwiderstand @5bar [mOhm*cm2] | Korrekturwert GDL @5bar/cycle [mOhm*cm2] | Gesamtwiderstand @10bar [mOhm*cm2] | Bulkwiderstand @10bar [mOhm*cm2] | Durchgangswiderstand @10bar [mOhm*cm2] | Kontaktwiderstand @10bar [mOhm*cm2] | Korrekturwert GDL @10bar/cycle [mOhm*cm2] | Gesamtwiderstand @20bar [mOhm*cm2] | Bulkwiderstand @20bar [mOhm*cm2] | Durchgangswiderstand @20bar [mOhm*cm2] | Kontaktwiderstand @20bar [mOhm*cm2] | Korrekturwert GDL @20bar/cycle [mOhm*cm2] | Gesamtwiderstand @30bar [mOhm*cm2] | Bulkwiderstand @30bar [mOhm*cm2] | Durchgangswiderstand @30bar [mOhm*cm2] | Kontaktwiderstand @30bar [mOhm*cm2] | Korrekturwert GDL @30bar/cycle [mOhm*cm2] | GW @ 5bar | GW @ 10bar | GW @ 20bar | GW @ 30bar | Korr @5bar | Korr @ 10bar | Korr @ 20bar | Korr @30bar | BW @ 5bar | BW @ 10bar | BW @ 20bar | BW @ 30bar | DW @ 5bar | DW @ 10bar | DW @ 20bar | DW @ 30bar | KW @ 5bar | KW @ 10bar | KW @ 20bar | KW @ 30bar
42.85116182 | 0 | 29.10658327 | 14.55329164 | 13.74457855 | [15 empty] | 43.50583599 | 33.44494 | 25.50644 | #DIV/0! | 13.74457855 | 10.01438211 | 7.15556945 | #DIV/0! | 0 | 0 | 0 | #DIV/0! | 29.76126 | 23.43056 | 18.35087 | #DIV/0! | 14.88063 | 11.71528 | 9.175434847 | #DIV/0!
42.750561 | 0 | 29.00598245 | 14.50299122 | 13.74457855
42.72676421 | 0 | 28.98218566 | 14.49109283 | 13.74457855
42.73244449 | 0 | 28.98786594 | 14.49393297 | 13.74457855
[5 empty] | 32.22664203 | 0 | 22.21225993 | 11.10612996 | 10.01438211
[5 empty] | 32.14269695 | 0 | 22.12831485 | 11.06415742 | 10.01438211
[5 empty] | 32.13328054 | 0 | 22.11889844 | 11.05944922 | 10.01438211
[5 empty] | 32.12691351 | 0 | 22.1125314 | 11.0562657 | 10.01438211
[10 empty] | 24.43788211 | 0 | 17.28231267 | 8.64115633 | 7.15556945
[10 empty] | 24.37336123 | 0 | 17.21779178 | 8.60889589 | 7.15556945
[10 empty] | 24.36487825 | 0 | 17.2093088 | 8.6046544 | 7.15556945
[10 empty] | 24.40049411 | 0 | 17.24492466 | 8.62246233 | 7.15556945
42.62916141 | 0 | 28.88458286 | 14.44229143 | 13.74457855
42.59907468 | 0 | 28.85449613 | 14.42724806 | 13.74457855
42.51163858 | 0 | 28.76706003 | 14.38353002 | 13.74457855
42.57354873 | 0 | 28.82897018 | 14.41448509 | 13.74457855
[5 empty] | 32.96705942 | 0 | 22.95267731 | 11.47633866 | 10.01438211
[5 empty] | 32.87778268 | 0 | 22.86340058 | 11.43170029 | 10.01438211
[5 empty] | 32.86174733 | 0 | 22.84736523 | 11.42368261 | 10.01438211
[5 empty] | 32.85985666 | 0 | 22.84547456 | 11.42273728 | 10.01438211
[10 empty] | 25.20704178 | 0 | 18.05147234 | 9.02573617 | 7.15556945
[10 empty] | 25.17426218 | 0 | 18.01869274 | 9.00934637 | 7.15556945
[10 empty] | 25.19059691 | 0 | 18.03502747 | 9.01751373 | 7.15556945
[10 empty] | 25.12195312 | 0 | 17.96638367 | 8.98319184 | 7.15556945
43.47661839 | 0 | 29.73203983 | 14.86601992 | 13.74457855
43.40990545 | 0 | 29.6653269 | 14.83266345 | 13.74457855
43.32774992 | 0 | 29.58317136 | 14.79158568 | 13.74457855
43.36697565 | 0 | 29.6223971 | 14.81119855 | 13.74457855
[5 empty] | 33.59033679 | 0 | 23.57595468 | 11.78797734 | 10.01438211
[5 empty] | 33.53961336 | 0 | 23.52523126 | 11.76261563 | 10.01438211
[5 empty] | 33.56012932 | 0 | 23.54574721 | 11.77287361 | 10.01438211
[5 empty] | 33.54384572 | 0 | 23.52946362 | 11.76473181 | 10.01438211
[10 empty] | 25.72163763 | 0 | 18.56606818 | 9.28303409 | 7.15556945
[10 empty] | 25.66845927 | 0 | 18.51288983 | 9.25644491 | 7.15556945
[10 empty] | 25.599856 | 0 | 18.44428655 | 9.22214328
[10 empty] | 25.64114268 | 0 | 18.48557323 | 9.24278662 | 7.15556945
44.06476231 | 0 | 30.32018376 | 15.16009188 | 13.74457855
43.98357127 | 0 | 30.23899272 | 15.11949636 | 13.74457855
43.97654017 | 0 | 30.23196161 | 15.11598081 | 13.74457855
43.99812748 | 0 | 30.25354893 | 15.12677446 | 13.74457855
[5 empty] | 34.09753106 | 0 | 24.08314896 | 12.04157448 | 10.01438211
[5 empty] | 34.06485245 | 0 | 24.05047035 | 12.02523517 | 10.01438211
[5 empty] | 34.05681059 | 0 | 24.04242849 | 12.02121424 | 10.01438211
[5 empty] | 34.04262904 | 0 | 24.02824694 | 12.01412347 | 10.01438211
[10 empty] | 26.05284339 | 0 | 18.89727394 | 9.44863697 | 7.15556945
[10 empty] | 26.00496014 | 0 | 18.84939069 | 9.42469534 | 7.15556945
[10 empty] | 25.95270629 | 0 | 18.79713684 | 9.39856842 | 7.15556945
[10 empty] | 25.94736224 | 0 | 18.79179279 | 9.3958964 | 7.15556945
44.86323228 | 0 | 31.11865373 | 15.55932686 | 13.74457855
44.78943714 | 0 | 31.04485858 | 15.52242929 | 13.74457855
44.72207729 | 0 | 30.97749874 | 15.48874937 | 13.74457855
44.76336753 | 0 | 31.01878897 | 15.50939449 | 13.74457855
[5 empty] | 34.57928452 | 0 | 24.56490241 | 12.28245121 | 10.01438211
[5 empty] | 34.54290605 | 0 | 24.52852394 | 12.26426197 | 10.01438211
[5 empty] | 34.53184887 | 0 | 24.51746677 | 12.25873338 | 10.01438211
[5 empty] | 34.55299272 | 0 | 24.53861061 | 12.26930531 | 10.01438211
[10 empty] | 26.34396321 | 0 | 19.18839377 | 9.59419688 | 7.15556945
[10 empty] | 26.34270223 | 0 | 19.18713278 | 9.59356639 | 7.15556945
[10 empty] | 26.29673978 | 0 | 19.14117034 | 9.57058517 | 7.15556945
[10 empty] | 26.28594026 | 0 | 19.13037082 | 9.56518541 | 7.15556945

## 230-1-gebohrt
Gesamtwiderstand @5bar [mOhm*cm2] | Bulkwiderstand @5bar [mOhm*cm2] | Durchgangswiderstand @5bar [mOhm*cm2] | Kontaktwiderstand @5bar [mOhm*cm2] | Korrekturwert GDL @5bar/cycle [mOhm*cm2] | Gesamtwiderstand @10bar [mOhm*cm2] | Bulkwiderstand @10bar [mOhm*cm2] | Durchgangswiderstand @10bar [mOhm*cm2] | Kontaktwiderstand @10bar [mOhm*cm2] | Korrekturwert GDL @10bar/cycle [mOhm*cm2] | Gesamtwiderstand @20bar [mOhm*cm2] | Bulkwiderstand @20bar [mOhm*cm2] | Durchgangswiderstand @20bar [mOhm*cm2] | Kontaktwiderstand @20bar [mOhm*cm2] | Korrekturwert GDL @20bar/cycle [mOhm*cm2] | Gesamtwiderstand @30bar [mOhm*cm2] | Bulkwiderstand @30bar [mOhm*cm2] | Durchgangswiderstand @30bar [mOhm*cm2] | Kontaktwiderstand @30bar [mOhm*cm2] | Korrekturwert GDL @30bar/cycle [mOhm*cm2] | GW @ 5bar | GW @ 10bar | GW @ 20bar | GW @ 30bar | Korr @5bar | Korr @ 10bar | Korr @ 20bar | Korr @30bar | BW @ 5bar | BW @ 10bar | BW @ 20bar | BW @ 30bar | DW @ 5bar | DW @ 10bar | DW @ 20bar | DW @ 30bar | KW @ 5bar | KW @ 10bar | KW @ 20bar | KW @ 30bar
[10 empty] | 25.61206924 | 0 | 18.43944289 | 9.21972144 | 7.17262635 | [5 empty] | #DIV/0! | #DIV/0! | 27.35152 | #DIV/0! | #DIV/0! | #DIV/0! | 7.17215003 | #DIV/0! | #DIV/0! | #DIV/0! | 0 | #DIV/0! | #DIV/0! | #DIV/0! | 20.17937 | #DIV/0! | #DIV/0! | #DIV/0! | 10.08969 | #DIV/0!
[10 empty] | 25.69728652 | 0 | 18.52466017 | 9.26233008 | 7.17262635
[10 empty] | 25.63650864 | 0 | 18.46388229 | 9.23194115 | 7.17262635
[10 empty] | 25.59972157 | 0 | 18.42709522 | 9.21354761 | 7.17262635
[10 empty] | 26.27084541 | 0 | 19.09133813 | 9.54566907 | 7.17950728
[10 empty] | 26.30795195 | 0 | 19.12844468 | 9.56422234 | 7.17950728
[10 empty] | 26.25233485 | 0 | 19.07282757 | 9.53641379 | 7.17950728
[10 empty] | 26.23152656 | 0 | 19.05201929 | 9.52600964 | 7.17950728
[10 empty] | 27.3865036 | 0 | 20.21687865 | 10.10843932 | 7.16962496
[10 empty] | 27.42435601 | 0 | 20.25473106 | 10.12736553 | 7.16962496
[10 empty] | 27.39071752 | 0 | 20.22109257 | 10.11054628 | 7.16962496
[10 empty] | 27.36859331 | 0 | 20.19896836 | 10.09948418 | 7.16962496
[10 empty] | 28.25484771 | 0 | 21.08324882 | 10.54162441 | 7.17159889
[10 empty] | 28.34241253 | 0 | 21.17081364 | 10.58540682 | 7.17159889
[10 empty] | 28.30386712 | 0 | 21.13226824 | 10.56613412 | 7.17159889
[10 empty] | 28.29406234 | 0 | 21.12246345 | 10.56123173 | 7.17159889
[10 empty] | 29.16860346 | 0 | 22.00121079 | 11.00060539 | 7.16739267
[10 empty] | 29.19882199 | 0 | 22.03142932 | 11.01571466 | 7.16739267
[10 empty] | 29.15496342 | 0 | 21.98757074 | 10.99378537 | 7.16739267
[10 empty] | 29.13442903 | 0 | 21.96703636 | 10.98351818 | 7.16739267

## 230-2-gebohrt
Gesamtwiderstand @5bar [mOhm*cm2] | Bulkwiderstand @5bar [mOhm*cm2] | Durchgangswiderstand @5bar [mOhm*cm2] | Kontaktwiderstand @5bar [mOhm*cm2] | Korrekturwert GDL @5bar/cycle [mOhm*cm2] | Gesamtwiderstand @10bar [mOhm*cm2] | Bulkwiderstand @10bar [mOhm*cm2] | Durchgangswiderstand @10bar [mOhm*cm2] | Kontaktwiderstand @10bar [mOhm*cm2] | Korrekturwert GDL @10bar/cycle [mOhm*cm2] | Gesamtwiderstand @20bar [mOhm*cm2] | Bulkwiderstand @20bar [mOhm*cm2] | Durchgangswiderstand @20bar [mOhm*cm2] | Kontaktwiderstand @20bar [mOhm*cm2] | Korrekturwert GDL @20bar/cycle [mOhm*cm2] | Gesamtwiderstand @30bar [mOhm*cm2] | Bulkwiderstand @30bar [mOhm*cm2] | Durchgangswiderstand @30bar [mOhm*cm2] | Kontaktwiderstand @30bar [mOhm*cm2] | Korrekturwert GDL @30bar/cycle [mOhm*cm2] | GW @ 5bar | GW @ 10bar | GW @ 20bar | GW @ 30bar | Korr @5bar | Korr @ 10bar | Korr @ 20bar | Korr @30bar | BW @ 5bar | BW @ 10bar | BW @ 20bar | BW @ 30bar | DW @ 5bar | DW @ 10bar | DW @ 20bar | DW @ 30bar | KW @ 5bar | KW @ 10bar | KW @ 20bar | KW @ 30bar
[10 empty] | 23.16522193 | 0 | 15.99259558 | 7.99629779 | 7.17262635 | [5 empty] | #DIV/0! | #DIV/0! | 24.54477 | #DIV/0! | #DIV/0! | #DIV/0! | 7.17215003 | #DIV/0! | #DIV/0! | #DIV/0! | 0 | #DIV/0! | #DIV/0! | #DIV/0! | 17.37262 | #DIV/0! | #DIV/0! | #DIV/0! | 8.686310981 | #DIV/0!
[10 empty] | 23.14589314 | 0 | 15.97326678 | 7.98663339 | 7.17262635
[10 empty] | 23.09930724 | 0 | 15.92668089 | 7.96334044 | 7.17262635
[10 empty] | 23.05701989 | 0 | 15.88439354 | 7.94219677 | 7.17262635
[10 empty] | 23.0640008 | 0 | 15.88449353 | 7.94224676 | 7.17950728
[10 empty] | 23.06808687 | 0 | 15.8885796 | 7.9442898 | 7.17950728
[10 empty] | 23.04710534 | 0 | 15.86759807 | 7.93379903 | 7.17950728
[10 empty] | 23.01530566 | 0 | 15.83579838 | 7.91789919 | 7.17950728
[10 empty] | 24.39688413 | 0 | 17.22725917 | 8.61362959 | 7.16962496
[10 empty] | 24.42366067 | 0 | 17.25403571 | 8.62701786 | 7.16962496
[10 empty] | 24.39392717 | 0 | 17.22430221 | 8.61215111 | 7.16962496
[10 empty] | 24.36279309 | 0 | 17.19316814 | 8.59658407 | 7.16962496
[10 empty] | 25.60118141 | 0 | 18.42958252 | 9.21479126 | 7.17159889
[10 empty] | 25.62389639 | 0 | 18.45229751 | 9.22614875 | 7.17159889
[10 empty] | 25.57520057 | 0 | 18.40360168 | 9.20180084 | 7.17159889
[10 empty] | 25.55019782 | 0 | 18.37859894 | 9.18929947 | 7.17159889
[10 empty] | 26.55105553 | 0 | 19.38366286 | 9.69183143 | 7.16739267
[10 empty] | 26.63345251 | 0 | 19.46605983 | 9.73302992 | 7.16739267
[10 empty] | 26.56811439 | 0 | 19.40072171 | 9.70036086 | 7.16739267
[10 empty] | 26.55313526 | 0 | 19.38574259 | 9.69287129 | 7.16739267

## 231-18-gelasert
Gesamtwiderstand @5bar [mOhm*cm2] | Bulkwiderstand @5bar [mOhm*cm2] | Durchgangswiderstand @5bar [mOhm*cm2] | Kontaktwiderstand @5bar [mOhm*cm2] | Korrekturwert GDL @5bar/cycle [mOhm*cm2] | Gesamtwiderstand @10bar [mOhm*cm2] | Bulkwiderstand @10bar [mOhm*cm2] | Durchgangswiderstand @10bar [mOhm*cm2] | Kontaktwiderstand @10bar [mOhm*cm2] | Korrekturwert GDL @10bar/cycle [mOhm*cm2] | Gesamtwiderstand @20bar [mOhm*cm2] | Bulkwiderstand @20bar [mOhm*cm2] | Durchgangswiderstand @20bar [mOhm*cm2] | Kontaktwiderstand @20bar [mOhm*cm2] | Korrekturwert GDL @20bar/cycle [mOhm*cm2] | Gesamtwiderstand @30bar [mOhm*cm2] | Bulkwiderstand @30bar [mOhm*cm2] | Durchgangswiderstand @30bar [mOhm*cm2] | Kontaktwiderstand @30bar [mOhm*cm2] | Korrekturwert GDL @30bar/cycle [mOhm*cm2] | GW @ 5bar | GW @ 10bar | GW @ 20bar | GW @ 30bar | Korr @5bar | Korr @ 10bar | Korr @ 20bar | Korr @30bar | BW @ 5bar | BW @ 10bar | BW @ 20bar | BW @ 30bar | DW @ 5bar | DW @ 10bar | DW @ 20bar | DW @ 30bar | KW @ 5bar | KW @ 10bar | KW @ 20bar | KW @ 30bar
[10 empty] | 34.8708297 | 0 | 27.69820334 | 13.84910167 | 7.17262635 | [5 empty] | #DIV/0! | #DIV/0! | 38.91912 | #DIV/0! | #DIV/0! | #DIV/0! | 7.17215003 | #DIV/0! | #DIV/0! | #DIV/0! | 0 | #DIV/0! | #DIV/0! | #DIV/0! | 31.74697 | #DIV/0! | #DIV/0! | #DIV/0! | 15.87348 | #DIV/0!
[10 empty] | 34.91110571 | 0 | 27.73847936 | 13.86923968 | 7.17262635
[10 empty] | 34.80462049 | 0 | 27.63199414 | 13.81599707 | 7.17262635
[10 empty] | 34.80703918 | 0 | 27.63441283 | 13.81720641 | 7.17262635
[10 empty] | 37.7346619 | 0 | 30.55515462 | 15.27757731 | 7.17950728
[10 empty] | 37.73019489 | 0 | 30.55068761 | 15.27534381 | 7.17950728
[10 empty] | 37.64610721 | 0 | 30.46659993 | 15.23329997 | 7.17950728
[10 empty] | 37.58645861 | 0 | 30.40695133 | 15.20347567 | 7.17950728
[10 empty] | 39.51293316 | 0 | 32.3433082 | 16.1716541 | 7.16962496
[10 empty] | 39.46493647 | 0 | 32.29531152 | 16.14765576 | 7.16962496
[10 empty] | 39.37877931 | 0 | 32.20915435 | 16.10457717 | 7.16962496
[10 empty] | 39.31645611 | 0 | 32.14683115 | 16.07341557 | 7.16962496
[10 empty] | 40.72489594 | 0 | 33.55329705 | 16.77664853 | 7.17159889
[10 empty] | 40.73887004 | 0 | 33.56727115 | 16.78363558 | 7.17159889
[10 empty] | 40.63871986 | 0 | 33.46712097 | 16.73356049 | 7.17159889
[10 empty] | 40.5950009 | 0 | 33.42340202 | 16.71170101 | 7.17159889
[10 empty] | 42.02768201 | 0 | 34.86028934 | 17.43014467 | 7.16739267
[10 empty] | 42.03636463 | 0 | 34.86897196 | 17.43448598 | 7.16739267
[10 empty] | 41.97395661 | 0 | 34.80656394 | 17.40328197 | 7.16739267
[10 empty] | 41.88271599 | 0 | 34.71532332 | 17.35766166 | 7.16739267

## 230-1 -GDL15
Gesamtwiderstand @5bar [mOhm*cm2] | Bulkwiderstand @5bar [mOhm*cm2] | Durchgangswiderstand @5bar [mOhm*cm2] | Kontaktwiderstand @5bar [mOhm*cm2] | Korrekturwert GDL @5bar/cycle [mOhm*cm2] | Gesamtwiderstand @10bar [mOhm*cm2] | Bulkwiderstand @10bar [mOhm*cm2] | Durchgangswiderstand @10bar [mOhm*cm2] | Kontaktwiderstand @10bar [mOhm*cm2] | Korrekturwert GDL @10bar/cycle [mOhm*cm2] | Gesamtwiderstand @20bar [mOhm*cm2] | Bulkwiderstand @20bar [mOhm*cm2] | Durchgangswiderstand @20bar [mOhm*cm2] | Kontaktwiderstand @20bar [mOhm*cm2] | Korrekturwert GDL @20bar/cycle [mOhm*cm2] | Gesamtwiderstand @30bar [mOhm*cm2] | Bulkwiderstand @30bar [mOhm*cm2] | Durchgangswiderstand @30bar [mOhm*cm2] | Kontaktwiderstand @30bar [mOhm*cm2] | Korrekturwert GDL @30bar/cycle [mOhm*cm2] | GW @ 5bar | GW @ 10bar | GW @ 20bar | GW @ 30bar | Korr @5bar | Korr @ 10bar | Korr @ 20bar | Korr @30bar | BW @ 5bar | BW @ 10bar | BW @ 20bar | BW @ 30bar | DW @ 5bar | DW @ 10bar | DW @ 20bar | DW @ 30bar | KW @ 5bar | KW @ 10bar | KW @ 20bar | KW @ 30bar
131.0322 | 0 | 118.6057 | 59.30285041 | 13.75204194 | [15 empty] | 110.2187 | 77.45716 | 52.13975 | #DIV/0! | 13.76458 | 10.02374 | 7.173587 | #DIV/0! | 0 | 0 | 0 | #DIV/0! | 97.7808 | 68.39956 | 45.65782 | #DIV/0! | 48.8904 | 34.19978 | 22.82891 | #DIV/0!
135.5463152 | 0 | 123.1198 | 61.55988564 | 13.75204194
136.9925 | 0 | 124.5659 | 62.282958 | 13.75204194
137.6156 | 0 | 125.1891 | 62.59453772 | 13.75204194
[5 empty] | 86.18644895 | 0 | 77.13636026 | 38.56818013 | 10.01543148
[5 empty] | 91.22246615 | 0 | 82.17237746 | 41.08618873 | 10.01543148
[5 empty] | 92.72731212 | 0 | 83.67722344 | 41.83861172 | 10.01543148
[5 empty] | 93.48988978 | 0 | 84.43980109 | 42.21990055 | 10.01543148
[10 empty] | 52.7881982 | 0 | 46.30690932 | 23.15345466 | 7.17262635
[10 empty] | 58.17852786 | 0 | 51.69723899 | 25.84861949 | 7.17262635
[10 empty] | 59.74218437 | 0 | 53.26089549 | 26.63044775 | 7.17262635
[10 empty] | 60.47799537 | 0 | 53.99670649 | 26.99835325 | 7.17262635
110.3002027 | 0 | 97.84415085 | 48.92207543 | 13.78469738
115.4677 | 0 | 103.0116 | 51.50581936 | 13.78469738
116.9332515 | 0 | 104.4772 | 52.23859983 | 13.78469738
117.6521 | 0 | 105.1961 | 52.59804747 | 13.78469738
[5 empty] | 74.69394144 | 0 | 65.62805965 | 32.81402983 | 10.03290918
[5 empty] | 79.97227056 | 0 | 70.90638877 | 35.45319439 | 10.03290918
[5 empty] | 81.56683116 | 0 | 72.50094937 | 36.25047469 | 10.03290918
[5 empty] | 82.35189003 | 0 | 73.28600824 | 36.64300412 | 10.03290918
[10 empty] | 47.80737237 | 0 | 41.3198658 | 20.6599329 | 7.17950728
[10 empty] | 53.34469408 | 0 | 46.85718751 | 23.42859375 | 7.17950728
[10 empty] | 55.06778056 | 0 | 48.58027399 | 24.29013699 | 7.17950728
[10 empty] | 55.90978332 | 0 | 49.42227674 | 24.71113837 | 7.17950728
93.06761261 | 0 | 80.63314534 | 40.31657267 | 13.76081045
98.59150577 | 0 | 86.15703849 | 43.07851925 | 13.76081045
100.2035 | 0 | 87.76898713 | 43.88449357 | 13.76081045
101.0334 | 0 | 88.59897962 | 44.29948981 | 13.76081045
[5 empty] | 66.12761261 | 0 | 57.06721968 | 28.53360984 | 10.02683485
[5 empty] | 71.65661735 | 0 | 62.59622442 | 31.29811221 | 10.02683485
[5 empty] | 73.38846192 | 0 | 64.32806899 | 32.16403449 | 10.02683485
[5 empty] | 74.2411999 | 0 | 65.18080696 | 32.59040348 | 10.02683485
[10 empty] | 44.34206456 | 0 | 37.8634878 | 18.9317439 | 7.16962496
[10 empty] | 49.95048897 | 0 | 43.4719122 | 21.7359561 | 7.16962496
[10 empty] | 51.7484233 | 0 | 45.26984653 | 22.63492326
[10 empty] | 52.58952092 | 0 | 46.11094415 | 23.05547207 | 7.16962496
87.09964457 | 0 | 74.66520975 | 37.33260487 | 13.76077454
92.5784654 | 0 | 80.14403057 | 40.07201529 | 13.76077454
94.30884275 | 0 | 81.87440792 | 40.93720396 | 13.76077454
95.07588803 | 0 | 82.6414532 | 41.3207266 | 13.76077454
[5 empty] | 62.62915916 | 0 | 53.57514607 | 26.78757304 | 10.01977448
[5 empty] | 68.1749323 | 0 | 59.12091921 | 29.56045961 | 10.01977448
[5 empty] | 70.03956217 | 0 | 60.98554908 | 30.49277454 | 10.01977448
[5 empty] | 70.84591495 | 0 | 61.79190187 | 30.89595093 | 10.01977448
[10 empty] | 42.70847517 | 0 | 36.22811473 | 18.11405737 | 7.17159889
[10 empty] | 48.33999373 | 0 | 41.85963329 | 20.92981665 | 7.17159889
[10 empty] | 50.17966995 | 0 | 43.69930951 | 21.84965476 | 7.17159889
[10 empty] | 51.06084356 | 0 | 44.58048312 | 22.29024156 | 7.17159889

## 230-2 - GDL20
Gesamtwiderstand @5bar [mOhm*cm2] | Bulkwiderstand @5bar [mOhm*cm2] | Durchgangswiderstand @5bar [mOhm*cm2] | Kontaktwiderstand @5bar [mOhm*cm2] | Korrekturwert GDL @5bar/cycle [mOhm*cm2] | Gesamtwiderstand @10bar [mOhm*cm2] | Bulkwiderstand @10bar [mOhm*cm2] | Durchgangswiderstand @10bar [mOhm*cm2] | Kontaktwiderstand @10bar [mOhm*cm2] | Korrekturwert GDL @10bar/cycle [mOhm*cm2] | Gesamtwiderstand @20bar [mOhm*cm2] | Bulkwiderstand @20bar [mOhm*cm2] | Durchgangswiderstand @20bar [mOhm*cm2] | Kontaktwiderstand @20bar [mOhm*cm2] | Korrekturwert GDL @20bar/cycle [mOhm*cm2] | Gesamtwiderstand @30bar [mOhm*cm2] | Bulkwiderstand @30bar [mOhm*cm2] | Durchgangswiderstand @30bar [mOhm*cm2] | Kontaktwiderstand @30bar [mOhm*cm2] | Korrekturwert GDL @30bar/cycle [mOhm*cm2] | GW @ 5bar | GW @ 10bar | GW @ 20bar | GW @ 30bar | Korr @5bar | Korr @ 10bar | Korr @ 20bar | Korr @30bar | BW @ 5bar | BW @ 10bar | BW @ 20bar | BW @ 30bar | DW @ 5bar | DW @ 10bar | DW @ 20bar | DW @ 30bar | KW @ 5bar | KW @ 10bar | KW @ 20bar | KW @ 30bar
256.6579 | 0 | 244.2314 | 122.1157 | 13.75204194 | [15 empty] | 209.3708 | 151.6855 | 103.1721 | #DIV/0! | 13.76458 | 10.02374 | 7.173587 | #DIV/0! | 0 | 0 | 0 | #DIV/0! | 196.933 | 142.6279 | 96.69016 | #DIV/0! | 98.46648 | 71.31394 | 48.34508 | #DIV/0!
259.0263 | 0 | 246.5997976 | 123.2998988 | 13.75204194
259.9797 | 0 | 247.5532 | 123.7766 | 13.75204194
260.1853 | 0 | 247.7587 | 123.8794 | 13.75204194
[5 empty] | 172.8293 | 0 | 163.7792 | 81.88958403 | 10.01543148
[5 empty] | 176.7167 | 0 | 167.6666 | 83.83331323 | 10.01543148
[5 empty] | 177.5765 | 0 | 168.5264 | 84.26320716 | 10.01543148
[5 empty] | 177.9203 | 0 | 168.8702199 | 84.43510995 | 10.01543148
[10 empty] | 104.5314 | 0 | 98.05015257 | 49.02507628 | 7.17262635
[10 empty] | 109.1796 | 0 | 102.6983 | 51.3491418 | 7.17262635
[10 empty] | 110.5644 | 0 | 104.0831396 | 52.0415698 | 7.17262635
[10 empty] | 111.0189 | 0 | 104.5376 | 52.26881788 | 7.17262635
205.2062 | 0 | 192.7502 | 96.37508969 | 13.78469738
209.7021 | 0 | 197.2461 | 98.62303852 | 13.78469738
211.0553 | 0 | 198.5992 | 99.29962489 | 13.78469738
211.4454 | 0 | 198.9893 | 99.49466164 | 13.78469738
[5 empty] | 147.4918 | 0 | 138.4259 | 69.21294124 | 10.03290918
[5 empty] | 152.5088 | 0 | 143.4429 | 71.72145103 | 10.03290918
[5 empty] | 153.9113 | 0 | 144.8454 | 72.42271795 | 10.03290918
[5 empty] | 154.4095 | 0 | 145.3436281 | 72.67181405 | 10.03290918
[10 empty] | 98.5588964 | 0 | 92.07138982 | 46.03569491 | 7.17950728
[10 empty] | 103.7496009 | 0 | 97.26209433 | 48.63104716 | 7.17950728
[10 empty] | 105.1738 | 0 | 98.68624426 | 49.34312213 | 7.17950728
[10 empty] | 105.7924 | 0 | 99.30493832 | 49.65246916 | 7.17950728
183.799 | 0 | 171.3645117 | 85.68225585 | 13.76081045
188.7694 | 0 | 176.3349397 | 88.16746985 | 13.76081045
190.2932 | 0 | 177.8588 | 88.92937565 | 13.76081045
190.7964 | 0 | 178.3619 | 89.18097403 | 13.76081045
[5 empty] | 135.8746 | 0 | 126.8142 | 63.40709708 | 10.02683485
[5 empty] | 141.2124 | 0 | 132.1520519 | 66.07602595 | 10.02683485
[5 empty] | 142.6999 | 0 | 133.6395 | 66.81975719 | 10.02683485
[5 empty] | 143.4521 | 0 | 134.3917 | 67.19583372 | 10.02683485
[10 empty] | 95.69355856 | 0 | 89.21498179 | 44.6074909 | 7.16962496
[10 empty] | 101.0279 | 0 | 94.54935245 | 47.27467622 | 7.16962496
[10 empty] | 102.4468 | 0 | 95.96826692 | 47.98413346
[10 empty] | 103.1838 | 0 | 96.70518889 | 48.35259444 | 7.16962496
175.8796 | 0 | 163.4452 | 81.72257613 | 13.76077454
181.1622 | 0 | 168.7277 | 84.36386333 | 13.76077454
182.6369 | 0 | 170.2024 | 85.1012157 | 13.76077454
183.3383 | 0 | 170.9039 | 85.45194498 | 13.76077454
[5 empty] | 132.5923 | 0 | 123.5382692 | 61.7691346 | 10.01977448
[5 empty] | 137.9897016 | 0 | 128.9357 | 64.46784426 | 10.01977448
[5 empty] | 139.5171 | 0 | 130.4630786 | 65.2315393 | 10.01977448
[5 empty] | 140.2654 | 0 | 131.211404 | 65.605702 | 10.01977448
[10 empty] | 94.94123874 | 0 | 88.4608783 | 44.23043915 | 7.17159889
[10 empty] | 100.3088 | 0 | 93.82844974 | 46.91422487 | 7.17159889
[10 empty] | 101.9072 | 0 | 95.42680389 | 47.71340194 | 7.17159889
[10 empty] | 102.6751503 | 0 | 96.19478986 | 48.09739493 | 7.17159889

## probe_unbehandelt - GDL25_mod
Gesamtwiderstand @5bar [mOhm*cm2] | Bulkwiderstand @5bar [mOhm*cm2] | Durchgangswiderstand @5bar [mOhm*cm2] | Kontaktwiderstand @5bar [mOhm*cm2] | Korrekturwert GDL @5bar/cycle [mOhm*cm2] | Gesamtwiderstand @10bar [mOhm*cm2] | Bulkwiderstand @10bar [mOhm*cm2] | Durchgangswiderstand @10bar [mOhm*cm2] | Kontaktwiderstand @10bar [mOhm*cm2] | Korrekturwert GDL @10bar/cycle [mOhm*cm2] | Gesamtwiderstand @20bar [mOhm*cm2] | Bulkwiderstand @20bar [mOhm*cm2] | Durchgangswiderstand @20bar [mOhm*cm2] | Kontaktwiderstand @20bar [mOhm*cm2] | Korrekturwert GDL @20bar/cycle [mOhm*cm2] | Gesamtwiderstand @30bar [mOhm*cm2] | Bulkwiderstand @30bar [mOhm*cm2] | Durchgangswiderstand @30bar [mOhm*cm2] | Kontaktwiderstand @30bar [mOhm*cm2] | Korrekturwert GDL @30bar/cycle [mOhm*cm2] | GW @ 5bar | GW @ 10bar | GW @ 20bar | GW @ 30bar | Korr @5bar | Korr @ 10bar | Korr @ 20bar | Korr @30bar | BW @ 5bar | BW @ 10bar | BW @ 20bar | BW @ 30bar | DW @ 5bar | DW @ 10bar | DW @ 20bar | DW @ 30bar | KW @ 5bar | KW @ 10bar | KW @ 20bar | KW @ 30bar
458.9341 | 0.26723629 | 446.5143 | 223.1235 | 13.74457855 | [15 empty] | 414.1549 | 265.4285 | 155.5314 | 109.9542 | 13.72229 | 9.99806561 | 7.150073 | 5.82858321 | 0.120648245 | 0.1347442425 | 0.1341155 | 0.1388804175 | 401.7552 | 256.3941 | 149.0705 | 106.478 | 200.8173 | 128.1297 | 74.46821 | 53.16954
422.1703 | 0.11595691 | 409.7505 | 204.8173 | 13.74457855
424.6005511 | 0.0591508 | 412.1807512 | 206.0608002 | 13.74457855
408.3618 | 0.07514647 | 395.9420291 | 197.9334 | 13.74457855
[5 empty] | 290.2613 | 0.25735088 | 281.2121786 | 140.4774 | 10.01438211
[5 empty] | 276.6827821 | 0.1356507 | 267.6336 | 133.749 | 10.01438211
[5 empty] | 276.4572 | 0.0980987 | 267.408 | 133.655 | 10.01438211
[5 empty] | 275.1597 | 0.06475275 | 266.1106 | 133.0229 | 10.01438211
[10 empty] | 166.5137 | 0.23707716 | 160.0478 | 79.90536514 | 7.15556945
[10 empty] | 163.0205153 | 0.14283475 | 156.5546 | 78.20590227 | 7.15556945
[10 empty] | 162.1056 | 0.08621493 | 155.6397 | 77.77673635 | 7.15556945
[10 empty] | 161.1703 | 0.07217576 | 154.7044 | 77.31610149 | 7.15556945
[15 empty] | 117.1515 | 0.27267814 | 111.8819 | 55.80463054 | 5.83160706
[15 empty] | 115.229 | 0.12697718 | 109.9595 | 54.91625646 | 5.83160706
[15 empty] | 114.3167 | 0.0931488 | 109.0471 | 54.47699253 | 5.83160706
[15 empty] | 113.7213 | 0.0781153 | 108.4517 | 54.18681514 | 5.83160706
458.8287505 | 0.1757531 | 446.419 | 223.1216158 | 13.73347414
410.6038 | 0.13614343 | 398.1941 | 199.029 | 13.73347414
414.2079 | 0.07317886 | 401.7982 | 200.8624906 | 13.73347414
408.3618 | 0.06685591 | 395.9520632 | 197.9426 | 13.73347414
[5 empty] | 279.6592 | 0.26575761 | 270.6254 | 135.1798 | 9.99743885
[5 empty] | 266.6608 | 0.11409102 | 257.627 | 128.7564 | 9.99743885
[5 empty] | 267.1607 | 0.07548848 | 258.1268 | 129.0257 | 9.99743885
[5 empty] | 266.0574 | 0.05015461 | 257.0236 | 128.4867 | 9.99743885
[10 empty] | 159.9507 | 0.24651652 | 153.4917 | 76.62259926 | 7.14799122
[10 empty] | 156.9509 | 0.14382773 | 150.4919 | 75.17404344 | 7.14799122
[10 empty] | 155.9893 | 0.0860521 | 149.5303 | 74.72210664 | 7.14799122
[10 empty] | 155.1452 | 0.04149412 | 148.6862 | 74.32233555 | 7.14799122
[15 empty] | 112.615 | 0.25146396 | 107.3512 | 53.5498738 | 5.82526752
[15 empty] | 110.8783 | 0.13837387 | 105.6145 | 52.73804435 | 5.82526752
[15 empty] | 110.0033 | 0.07251754 | 104.7395 | 52.33350909 | 5.82526752
[15 empty] | 109.4572 | 0.05200989 | 104.1934 | 52.07068434 | 5.82526752
451.9731 | 0.23658177 | 439.5816 | 219.6725 | 13.71326928
402.8479 | 0.11880015 | 390.4564016 | 195.1688 | 13.71326928
406.8862 | 0.07350701 | 394.4946 | 197.2106 | 13.71326928
407.0106 | 0.05732974 | 394.6191 | 197.2809 | 13.71326928
[5 empty] | 278.4318 | 0.24548389 | 269.4026 | 134.5786 | 9.9922934
[5 empty] | 269.95 | 0.13118982 | 260.9208 | 130.3948078 | 9.9922934
[5 empty] | 268.8945 | 0.1101478 | 259.8653 | 129.8776 | 9.9922934
[5 empty] | 267.0799 | 0.05436092 | 258.0507 | 128.9982 | 9.9922934
[10 empty] | 159.1846 | 0.30290541 | 152.7265 | 76.21177876 | 7.14698242
[10 empty] | 156.1069 | 0.13069333 | 149.6488 | 74.7590485 | 7.14698242
[10 empty] | 155.1383 | 0.08506012 | 148.6802 | 74.29758121 | 7.14698242
[10 empty] | 154.2636 | 0.06549637 | 147.8054 | 73.8699746 | 7.14698242
[15 empty] | 111.2137 | 0.29795796 | 105.9467 | 52.82436626 | 5.82887505
[15 empty] | 109.5111 | 0.13788114 | 104.2440513 | 52.05308508 | 5.82887505
[15 empty] | 108.7231 | 0.08489479 | 103.4561 | 51.68558284 | 5.82887505
[15 empty] | 108.1169 | 0.06054644 | 102.8499 | 51.39466284 | 5.82887505
417.8438 | 0.23662913 | 405.4662 | 202.6148 | 13.69781929
375.5866512 | 0.09501003 | 363.2091 | 181.557 | 13.69781929
378.6805 | 0.08786573 | 366.3029785 | 183.1076 | 13.69781929
379.5802 | 0.05522659 | 367.2027 | 183.5737 | 13.69781929
[5 empty] | 248.3538 | 0.25586469 | 239.3284 | 119.5363 | 9.98814808
[5 empty] | 238.9944 | 0.14779213 | 229.969 | 114.9106 | 9.98814808
[5 empty] | 239.0185 | 0.0723522 | 229.9931 | 114.9604 | 9.98814808
[5 empty] | 238.0341 | 0.07737168 | 229.0087 | 114.4657 | 9.98814808
[10 empty] | 148.3618 | 0.25442943 | 141.9011 | 70.82335836 | 7.1497507
[10 empty] | 145.8288152 | 0.10838892 | 139.3682 | 69.62990409 | 7.1497507
[10 empty] | 144.7721017 | 0.0877004 | 138.3114836 | 69.1118916 | 7.1497507
[10 empty] | 144.0009 | 0.0549806 | 137.5402 | 68.74262879 | 7.1497507
[15 empty] | 106.2591 | 0.29548799 | 100.9979262 | 50.3512191 | 5.82239791
[15 empty] | 104.7126 | 0.12078235 | 99.45136352 | 49.66529058 | 5.82239791
[15 empty] | 103.9548 | 0.10767034 | 98.69357663 | 49.29295314 | 5.82239791
[15 empty] | 103.4035 | 0.06512456 | 98.14228855 | 49.038582 | 5.82239791

## 230-3 gebohrt beschichtet-beids
Gesamtwiderstand @5bar [mOhm*cm2] | Bulkwiderstand @5bar [mOhm*cm2] | Durchgangswiderstand @5bar [mOhm*cm2] | Kontaktwiderstand @5bar [mOhm*cm2] | Korrekturwert GDL @5bar/cycle [mOhm*cm2] | Gesamtwiderstand @10bar [mOhm*cm2] | Bulkwiderstand @10bar [mOhm*cm2] | Durchgangswiderstand @10bar [mOhm*cm2] | Kontaktwiderstand @10bar [mOhm*cm2] | Korrekturwert GDL @10bar/cycle [mOhm*cm2] | Gesamtwiderstand @20bar [mOhm*cm2] | Bulkwiderstand @20bar [mOhm*cm2] | Durchgangswiderstand @20bar [mOhm*cm2] | Kontaktwiderstand @20bar [mOhm*cm2] | Korrekturwert GDL @20bar/cycle [mOhm*cm2] | Gesamtwiderstand @30bar [mOhm*cm2] | Bulkwiderstand @30bar [mOhm*cm2] | Durchgangswiderstand @30bar [mOhm*cm2] | Kontaktwiderstand @30bar [mOhm*cm2] | Korrekturwert GDL @30bar/cycle [mOhm*cm2] | GW @ 5bar | GW @ 10bar | GW @ 20bar | GW @ 30bar | Korr @5bar | Korr @ 10bar | Korr @ 20bar | Korr @30bar | BW @ 5bar | BW @ 10bar | BW @ 20bar | BW @ 30bar | DW @ 5bar | DW @ 10bar | DW @ 20bar | DW @ 30bar | KW @ 5bar | KW @ 10bar | KW @ 20bar | KW @ 30bar
35.58551931 | 0 | 21.87459564 | 10.93729782 | 13.71092366 | [15 empty] | 44.86882 | 33.36864 | 23.75158 | #DIV/0! | 13.6684 | 9.964162472 | 7.128801 | #DIV/0! | 0 | 0 | 0 | #DIV/0! | 31.20042 | 23.40448 | 16.62279 | #DIV/0! | 15.60021 | 11.70224 | 8.311396 | #DIV/0!
41.69027688 | 0 | 27.97935321 | 13.98967661 | 13.71092366
43.58677171 | 0 | 29.87584805 | 14.93792403 | 13.71092366
44.57326496 | 0 | 30.86234129 | 15.43117065 | 13.71092366
[5 empty] | 24.66583804 | 0 | 14.67346111 | 7.33673056 | 9.99237692
[5 empty] | 30.75581617 | 0 | 20.76343924 | 10.38171962 | 9.99237692
[5 empty] | 32.70628843 | 0 | 22.7139115 | 11.35695575 | 9.99237692
[5 empty] | 33.66752305 | 0 | 23.67514613 | 11.83757306 | 9.99237692
[10 empty] | 15.87364206 | 0 | 8.73306234 | 4.36653117 | 7.14057971
[10 empty] | 21.93972067 | 0 | 14.79914096 | 7.39957048 | 7.14057971
[10 empty] | 23.88802015 | 0 | 16.74744043 | 8.37372022 | 7.14057971
[10 empty] | 24.89506694 | 0 | 17.75448723 | 8.87724361 | 7.14057971
36.53082753 | 0 | 22.83789524 | 11.41894762 | 13.69293229
42.68897292 | 0 | 28.99604063 | 14.49802032 | 13.69293229
44.6087542 | 0 | 30.91582191 | 15.45791096 | 13.69293229
45.58113451 | 0 | 31.88820222 | 15.94410111 | 13.69293229
[5 empty] | 25.83379152 | 0 | 15.86189068 | 7.93094534 | 9.97190084
[5 empty] | 32.06679244 | 0 | 22.0948916 | 11.0474458 | 9.97190084
[5 empty] | 33.92453352 | 0 | 23.95263268 | 11.97631634 | 9.97190084
[5 empty] | 34.92471964 | 0 | 24.9528188 | 12.4764094 | 9.97190084
[10 empty] | 16.60942427 | 0 | 9.47821209 | 4.73910605 | 7.13121218
[10 empty] | 22.89133769 | 0 | 15.76012551 | 7.88006276 | 7.13121218
[10 empty] | 24.83375781 | 0 | 17.70254563 | 8.85127281 | 7.13121218
[10 empty] | 25.83190763 | 0 | 18.70069546 | 9.35034773 | 7.13121218
38.85086685 | 0 | 25.19467302 | 12.59733651 | 13.65619383
45.02436777 | 0 | 31.36817394 | 15.68408697 | 13.65619383
46.92759646 | 0 | 33.27140263 | 16.63570132 | 13.65619383
47.93524245 | 0 | 34.27904862 | 17.13952431 | 13.65619383
[5 empty] | 27.03238425 | 0 | 17.07552272 | 8.53776136 | 9.95686154
[5 empty] | 33.26993103 | 0 | 23.31306949 | 11.65653475 | 9.95686154
[5 empty] | 35.19603926 | 0 | 25.23917772 | 12.61958886 | 9.95686154
[5 empty] | 36.09474437 | 0 | 26.13788283 | 13.06894142 | 9.95686154
[10 empty] | 17.43273179 | 0 | 10.304131 | 5.1520655 | 7.1286008
[10 empty] | 23.73047267 | 0 | 16.60187188 | 8.30093594 | 7.1286008
[10 empty] | 25.70854403 | 0 | 18.57994323 | 9.28997162
[10 empty] | 26.68664354 | 0 | 19.55804275 | 9.77902137 | 7.1286008
41.74312955 | 0 | 28.10369363 | 14.05184682 | 13.63943592
47.8015029 | 0 | 34.16206698 | 17.08103349 | 13.63943592
49.77467088 | 0 | 36.13523496 | 18.06761748 | 13.63943592
50.64793904 | 0 | 37.00850312 | 18.50425156 | 13.63943592
[5 empty] | 29.61555582 | 0 | 19.66739855 | 9.83369928 | 9.94815727
[5 empty] | 35.67593819 | 0 | 25.72778092 | 12.86389046 | 9.94815727
[5 empty] | 37.53585577 | 0 | 27.5876985 | 13.79384925 | 9.94815727
[5 empty] | 38.56958307 | 0 | 28.62142579 | 14.3107129 | 9.94815727
[10 empty] | 19.46010394 | 0 | 12.33722031 | 6.16861016 | 7.12288363
[10 empty] | 25.49002282 | 0 | 18.36713919 | 9.1835696 | 7.12288363
[10 empty] | 27.39573636 | 0 | 20.27285273 | 10.13642636 | 7.12288363
[10 empty] | 28.44605563 | 0 | 21.323172 | 10.661586 | 7.12288363
42.62935134 | 0 | 28.98685815 | 14.49342908 | 13.64249319
48.82318804 | 0 | 35.18069485 | 17.59034743 | 13.64249319
50.68301978 | 0 | 37.04052659 | 18.5202633 | 13.64249319
51.68990668 | 0 | 38.04741349 | 19.02370675 | 13.64249319
[5 empty] | 30.77201751 | 0 | 20.82050172 | 10.41025086 | 9.95151579
[5 empty] | 36.68941471 | 0 | 26.73789892 | 13.36894946 | 9.95151579
[5 empty] | 38.7271051 | 0 | 28.77558931 | 14.38779466 | 9.95151579
[5 empty] | 39.64902526 | 0 | 29.69750947 | 14.84875474 | 9.95151579
[10 empty] | 20.20573389 | 0 | 13.08505318 | 6.54252659 | 7.12068071
[10 empty] | 26.26566156 | 0 | 19.14498085 | 9.57249042 | 7.12068071
[10 empty] | 28.24918289 | 0 | 21.12850218 | 10.56425109 | 7.12068071
[10 empty] | 29.19788789 | 0 | 22.07720718 | 11.03860359 | 7.12068071

## 230-4 gebohrt beschichtet-beids
Gesamtwiderstand @5bar [mOhm*cm2] | Bulkwiderstand @5bar [mOhm*cm2] | Durchgangswiderstand @5bar [mOhm*cm2] | Kontaktwiderstand @5bar [mOhm*cm2] | Korrekturwert GDL @5bar/cycle [mOhm*cm2] | Gesamtwiderstand @10bar [mOhm*cm2] | Bulkwiderstand @10bar [mOhm*cm2] | Durchgangswiderstand @10bar [mOhm*cm2] | Kontaktwiderstand @10bar [mOhm*cm2] | Korrekturwert GDL @10bar/cycle [mOhm*cm2] | Gesamtwiderstand @20bar [mOhm*cm2] | Bulkwiderstand @20bar [mOhm*cm2] | Durchgangswiderstand @20bar [mOhm*cm2] | Kontaktwiderstand @20bar [mOhm*cm2] | Korrekturwert GDL @20bar/cycle [mOhm*cm2] | Gesamtwiderstand @30bar [mOhm*cm2] | Bulkwiderstand @30bar [mOhm*cm2] | Durchgangswiderstand @30bar [mOhm*cm2] | Kontaktwiderstand @30bar [mOhm*cm2] | Korrekturwert GDL @30bar/cycle [mOhm*cm2] | GW @ 5bar | GW @ 10bar | GW @ 20bar | GW @ 30bar | Korr @5bar | Korr @ 10bar | Korr @ 20bar | Korr @30bar | BW @ 5bar | BW @ 10bar | BW @ 20bar | BW @ 30bar | DW @ 5bar | DW @ 10bar | DW @ 20bar | DW @ 30bar | KW @ 5bar | KW @ 10bar | KW @ 20bar | KW @ 30bar
30.35954172 | 0 | 16.61496316 | 8.30748158 | 13.74457855 | [15 empty] | 37.63824 | 27.65698 | 19.34613 | #DIV/0! | 13.72109 | 9.996159436 | 7.149499 | #DIV/0! | 0 | 0 | 0 | #DIV/0! | 23.91715 | 17.66082 | 12.19675 | #DIV/0! | 11.95858 | 8.830411503 | 6.098375987 | #DIV/0!
36.52601937 | 0 | 22.78144082 | 11.39072041 | 13.74457855
38.44019033 | 0 | 24.69561177 | 12.34780589 | 13.74457855
39.40296493 | 0 | 25.65838638 | 12.82919319 | 13.74457855
[5 empty] | 20.17619068 | 0 | 10.16180857 | 5.08090429 | 10.01438211
[5 empty] | 26.39100901 | 0 | 16.3766269 | 8.18831345 | 10.01438211
[5 empty] | 28.24298142 | 0 | 18.22859932 | 9.11429966 | 10.01438211
[5 empty] | 29.24729212 | 0 | 19.23291002 | 9.61645501 | 10.01438211
[10 empty] | 12.25106903 | 0 | 5.09549958 | 2.54774979 | 7.15556945
[10 empty] | 18.38421752 | 0 | 11.22864807 | 5.61432404 | 7.15556945
[10 empty] | 20.40675153 | 0 | 13.25118209 | 6.62559104 | 7.15556945
[10 empty] | 21.34078437 | 0 | 14.18521492 | 7.09260746 | 7.15556945
30.49685374 | 0 | 16.7633796 | 8.3816898 | 13.73347414
36.68421371 | 0 | 22.95073957 | 11.47536979 | 13.73347414
38.54780794 | 0 | 24.8143338 | 12.4071669 | 13.73347414
39.53262804 | 0 | 25.7991539 | 12.89957695 | 13.73347414
[5 empty] | 20.96285564 | 0 | 10.96541679 | 5.4827084 | 9.99743885
[5 empty] | 27.19210025 | 0 | 17.1946614 | 8.5973307 | 9.99743885
[5 empty] | 29.0681559 | 0 | 19.07071705 | 9.53535853 | 9.99743885
[5 empty] | 30.06890908 | 0 | 20.07147023 | 10.03573511 | 9.99743885
[10 empty] | 13.14276271 | 0 | 5.99477149 | 2.99738575 | 7.14799122
[10 empty] | 19.13330706 | 0 | 11.98531584 | 5.99265792 | 7.14799122
[10 empty] | 20.96908622 | 0 | 13.82109501 | 6.9105475 | 7.14799122
[10 empty] | 21.9959446 | 0 | 14.84795338 | 7.42397669 | 7.14799122
31.91754372 | 0 | 18.20427444 | 9.10213722 | 13.71326928
38.18375951 | 0 | 24.47049023 | 12.23524512 | 13.71326928
40.16878853 | 0 | 26.45551925 | 13.22775962 | 13.71326928
41.12736614 | 0 | 27.41409686 | 13.70704843 | 13.71326928
[5 empty] | 22.27905662 | 0 | 12.28676322 | 6.14338161 | 9.9922934
[5 empty] | 28.30930185 | 0 | 18.31700845 | 9.15850423 | 9.9922934
[5 empty] | 30.19647695 | 0 | 20.20418355 | 10.10209177 | 9.9922934
[5 empty] | 31.19198337 | 0 | 21.19968997 | 10.59984498 | 9.9922934
[10 empty] | 13.76530422 | 0 | 6.6183218 | 3.3091609 | 7.14698242
[10 empty] | 19.9228996 | 0 | 12.77591718 | 6.38795859 | 7.14698242
[10 empty] | 21.84679046 | 0 | 14.69980804 | 7.34990402
[10 empty] | 22.79608702 | 0 | 15.6491046 | 7.8245523 | 7.14698242
32.65387395 | 0 | 18.95605466 | 9.47802733 | 13.69781929
38.64875891 | 0 | 24.95093962 | 12.47546981 | 13.69781929
40.60727658 | 0 | 26.9094573 | 13.45472865 | 13.69781929
41.62151524 | 0 | 27.92369595 | 13.96184798 | 13.69781929
[5 empty] | 22.77413385 | 0 | 12.78598578 | 6.39299289 | 9.98814808
[5 empty] | 28.66291176 | 0 | 18.67476369 | 9.33738184 | 9.98814808
[5 empty] | 30.65593926 | 0 | 20.66779118 | 10.33389559 | 9.98814808
[5 empty] | 31.65986812 | 0 | 21.67172004 | 10.83586002 | 9.98814808
[10 empty] | 14.12417377 | 0 | 6.97442307 | 3.48721153 | 7.1497507
[10 empty] | 20.20233709 | 0 | 13.05258638 | 6.52629319 | 7.1497507
[10 empty] | 22.16142912 | 0 | 15.01167842 | 7.50583921 | 7.1497507
[10 empty] | 23.12949327 | 0 | 15.97974256 | 7.98987128 | 7.1497507
33.59972189 | 0 | 19.88343574 | 9.94171787 | 13.71628615
39.83520611 | 0 | 26.11891995 | 13.05945998 | 13.71628615
41.70897008 | 0 | 27.99268393 | 13.99634196 | 13.71628615
42.70177187 | 0 | 28.98548572 | 14.49274286 | 13.71628615
[5 empty] | 23.14011104 | 0 | 13.1515763 | 6.57578815 | 9.98853474
[5 empty] | 29.32277838 | 0 | 19.33424364 | 9.66712182 | 9.98853474
[5 empty] | 31.34832759 | 0 | 21.35979284 | 10.67989642 | 9.98853474
[5 empty] | 32.24926593 | 0 | 22.26073119 | 11.13036559 | 9.98853474
[10 empty] | 14.47592737 | 0 | 7.32935346 | 3.66467673 | 7.14657391
[10 empty] | 20.60657783 | 0 | 13.46000392 | 6.73000196 | 7.14657391
[10 empty] | 22.61998059 | 0 | 15.47340668 | 7.73670334 | 7.14657391
[10 empty] | 23.64758691 | 0 | 16.501013 | 8.2505065 | 7.14657391

## 231-18 gelasert -GDL40 oN
Gesamtwiderstand @5bar [mOhm*cm2] | Bulkwiderstand @5bar [mOhm*cm2] | Durchgangswiderstand @5bar [mOhm*cm2] | Kontaktwiderstand @5bar [mOhm*cm2] | Korrekturwert GDL @5bar/cycle [mOhm*cm2] | Gesamtwiderstand @10bar [mOhm*cm2] | Bulkwiderstand @10bar [mOhm*cm2] | Durchgangswiderstand @10bar [mOhm*cm2] | Kontaktwiderstand @10bar [mOhm*cm2] | Korrekturwert GDL @10bar/cycle [mOhm*cm2] | Gesamtwiderstand @20bar [mOhm*cm2] | Bulkwiderstand @20bar [mOhm*cm2] | Durchgangswiderstand @20bar [mOhm*cm2] | Kontaktwiderstand @20bar [mOhm*cm2] | Korrekturwert GDL @20bar/cycle [mOhm*cm2] | Gesamtwiderstand @30bar [mOhm*cm2] | Bulkwiderstand @30bar [mOhm*cm2] | Durchgangswiderstand @30bar [mOhm*cm2] | Kontaktwiderstand @30bar [mOhm*cm2] | Korrekturwert GDL @30bar/cycle [mOhm*cm2] | GW @ 5bar | GW @ 10bar | GW @ 20bar | GW @ 30bar | Korr @5bar | Korr @ 10bar | Korr @ 20bar | Korr @30bar | BW @ 5bar | BW @ 10bar | BW @ 20bar | BW @ 30bar | DW @ 5bar | DW @ 10bar | DW @ 20bar | DW @ 30bar | KW @ 5bar | KW @ 10bar | KW @ 20bar | KW @ 30bar
75.55307493 | 0 | 61.95927157 | 30.97963578 | 13.59380336 | [15 empty] | 87.75076 | 72.51392 | 58.89191 | #DIV/0! | 13.58037 | 9.904257988 | 7.08095 | #DIV/0! | 0 | 0 | 0 | #DIV/0! | 74.17039 | 62.60967 | 51.81137 | #DIV/0! | 37.08519 | 31.30483 | 25.90569 | #DIV/0!
81.77550075 | 0 | 68.18169739 | 34.0908487 | 13.59380336
83.61766064 | 0 | 70.02385728 | 35.01192864 | 13.59380336
84.54806003 | 0 | 70.95425667 | 35.47712834 | 13.59380336
[5 empty] | 61.32481903 | 0 | 51.40013976 | 25.70006988 | 9.92467926
[5 empty] | 67.41797548 | 0 | 57.49329621 | 28.74664811 | 9.92467926
[5 empty] | 69.36001034 | 0 | 59.43533108 | 29.71766554 | 9.92467926
[5 empty] | 70.33961223 | 0 | 60.41493297 | 30.20746648 | 9.92467926
[10 empty] | 49.85260984 | 0 | 42.77390286 | 21.38695143 | 7.07870699
[10 empty] | 56.04614464 | 0 | 48.96743766 | 24.48371883 | 7.07870699
[10 empty] | 58.01803266 | 0 | 50.93932567 | 25.46966284 | 7.07870699
[10 empty] | 58.9855963 | 0 | 51.90688931 | 25.95344466 | 7.07870699
79.83102081 | 0 | 66.26904719 | 33.13452359 | 13.56197362
85.94900911 | 0 | 72.38703549 | 36.19351774 | 13.56197362
87.8234434 | 0 | 74.26146978 | 37.13073489 | 13.56197362
88.7387919 | 0 | 75.17681828 | 37.58840914 | 13.56197362
[5 empty] | 65.45122929 | 0 | 55.55348377 | 27.77674189 | 9.89774552
[5 empty] | 71.55589935 | 0 | 61.65815383 | 30.82907692 | 9.89774552
[5 empty] | 73.48224493 | 0 | 63.58449941 | 31.79224971 | 9.89774552
[5 empty] | 74.34035133 | 0 | 64.44260581 | 32.2213029 | 9.89774552
[10 empty] | 52.02987355 | 0 | 44.93908095 | 22.46954047 | 7.0907926
[10 empty] | 58.21951917 | 0 | 51.12872657 | 25.56436328 | 7.0907926
[10 empty] | 60.0786004 | 0 | 52.9878078 | 26.4939039 | 7.0907926
[10 empty] | 61.07910625 | 0 | 53.98831365 | 26.99415682 | 7.0907926
83.14669478 | 0 | 69.57604831 | 34.78802416 | 13.57064647
89.25409985 | 0 | 75.68345338 | 37.84172669 | 13.57064647
91.15698696 | 0 | 77.58634049 | 38.79317025 | 13.57064647
92.05647296 | 0 | 78.4858265 | 39.24291325 | 13.57064647
[5 empty] | 67.67772339 | 0 | 57.77893134 | 28.88946567 | 9.89879205
[5 empty] | 73.85900395 | 0 | 63.9602119 | 31.98010595 | 9.89879205
[5 empty] | 75.69694406 | 0 | 65.79815201 | 32.899076 | 9.89879205
[5 empty] | 76.66679897 | 0 | 66.76800692 | 33.38400346 | 9.89879205
[10 empty] | 53.6010031 | 0 | 46.52840657 | 23.26420329 | 7.07259653
[10 empty] | 59.84386822 | 0 | 52.77127169 | 26.38563585 | 7.07259653
[10 empty] | 61.72603412 | 0 | 54.6534376 | 27.3267188
[10 empty] | 62.70675535 | 0 | 55.63415883 | 27.81707941 | 7.07259653
84.8447406 | 0 | 71.26070431 | 35.63035215 | 13.58403629
90.91677097 | 0 | 77.33273468 | 38.66636734 | 13.58403629
92.80515434 | 0 | 79.22111805 | 39.61055902 | 13.58403629
93.66183579 | 0 | 80.0777995 | 40.03889975 | 13.58403629
[5 empty] | 69.082006 | 0 | 59.18183317 | 29.59091658 | 9.90017283
[5 empty] | 75.11770435 | 0 | 65.21753152 | 32.60876576 | 9.90017283
[5 empty] | 76.97866838 | 0 | 67.07849555 | 33.53924777 | 9.90017283
[5 empty] | 77.86496978 | 0 | 67.96479695 | 33.98239848 | 9.90017283
[10 empty] | 54.37836004 | 0 | 47.29539654 | 23.64769827 | 7.08296351
[10 empty] | 60.52973569 | 0 | 53.44677218 | 26.72338609 | 7.08296351
[10 empty] | 62.50761838 | 0 | 55.42465487 | 27.71232744 | 7.08296351
[10 empty] | 63.41949409 | 0 | 56.33653059 | 28.16826529 | 7.08296351
86.43994978 | 0 | 72.84856291 | 36.42428145 | 13.59138687
92.73790646 | 0 | 79.14651959 | 39.57325979 | 13.59138687
94.62040143 | 0 | 81.02901456 | 40.51450728 | 13.59138687
95.53752803 | 0 | 81.94614116 | 40.97307058 | 13.59138687
[5 empty] | 70.23792797 | 0 | 60.33802769 | 30.16901385 | 9.89990028
[5 empty] | 76.42266126 | 0 | 66.52276098 | 33.26138049 | 9.89990028
[5 empty] | 78.21697965 | 0 | 68.31707937 | 34.15853969 | 9.89990028
[5 empty] | 79.18495568 | 0 | 69.2850554 | 34.6425277 | 9.89990028
[10 empty] | 55.44620868 | 0 | 48.36860545 | 24.18430273 | 7.07760323
[10 empty] | 61.52158984 | 0 | 54.44398661 | 27.2219933 | 7.07760323
[10 empty] | 63.43347812 | 0 | 56.35587489 | 28.17793744 | 7.07760323
[10 empty] | 64.41449917 | 0 | 57.33689594 | 28.66844797 | 7.07760323

## Silcor FC 201111 PP840k -GDL40
Gesamtwiderstand @5bar [mOhm*cm2] | Bulkwiderstand @5bar [mOhm*cm2] | Durchgangswiderstand @5bar [mOhm*cm2] | Kontaktwiderstand @5bar [mOhm*cm2] | Korrekturwert GDL @5bar/cycle [mOhm*cm2] | Gesamtwiderstand @10bar [mOhm*cm2] | Bulkwiderstand @10bar [mOhm*cm2] | Durchgangswiderstand @10bar [mOhm*cm2] | Kontaktwiderstand @10bar [mOhm*cm2] | Korrekturwert GDL @10bar/cycle [mOhm*cm2] | Gesamtwiderstand @20bar [mOhm*cm2] | Bulkwiderstand @20bar [mOhm*cm2] | Durchgangswiderstand @20bar [mOhm*cm2] | Kontaktwiderstand @20bar [mOhm*cm2] | Korrekturwert GDL @20bar/cycle [mOhm*cm2] | Gesamtwiderstand @30bar [mOhm*cm2] | Bulkwiderstand @30bar [mOhm*cm2] | Durchgangswiderstand @30bar [mOhm*cm2] | Kontaktwiderstand @30bar [mOhm*cm2] | Korrekturwert GDL @30bar/cycle [mOhm*cm2] | GW @ 5bar | GW @ 10bar | GW @ 20bar | GW @ 30bar | Korr @5bar | Korr @ 10bar | Korr @ 20bar | Korr @30bar | BW @ 5bar | BW @ 10bar | BW @ 20bar | BW @ 30bar | DW @ 5bar | DW @ 10bar | DW @ 20bar | DW @ 30bar | KW @ 5bar | KW @ 10bar | KW @ 20bar | KW @ 30bar
18.2639931 | 0.01181723 | 5.98043584 | 2.98430931 | 13.59380336 | [15 empty] | 18.12974 | 12.40873 | 8.373085813 | 6.683767 | 13.57761 | 9.905347415 | 7.081265 | 5.77751 | 0.02540304125 | 0.007746179375 | 0.0167467 | 0.003603898 | 5.847813765 | 3.45751997 | 1.984165 | 1.460535 | 2.911205 | 1.724887 | 0.9837093 | 0.7284657
18.398247 | -2.628e-05 | 6.11468974 | 3.05735801 | 13.59380336
18.35408105 | 0.04036441 | 6.0705238 | 3.0150797 | 13.59380336
18.40357241 | 0.0254471 | 6.12001516 | 3.04728403 | 13.59380336
[5 empty] | 12.44531813 | -0.0262455 | 3.47723446 | 1.75173998 | 9.92467926
[5 empty] | 12.48927177 | 0.00838213 | 3.5211881 | 1.75640298 | 9.92467926
[5 empty] | 12.55923282 | 0.01251084 | 3.59114915 | 1.78931915 | 9.92467926
[5 empty] | 12.5826952 | 0.00171922 | 3.61461152 | 1.80644615 | 9.92467926
[10 empty] | 8.4892482 | 0.082503 | 2.09282622 | 1.00516161 | 7.07870699
[10 empty] | 8.4643018 | 0.01357733 | 2.06787983 | 1.02715125 | 7.07870699
[10 empty] | 8.41125 | -0.00084056 | 2.01482803 | 1.00783429 | 7.07870699
[10 empty] | 8.4558054 | 0.00283079 | 2.05938343 | 1.02827632 | 7.07870699
[15 empty] | 6.51640906 | 0.02812875 | 1.29030399 | 0.63108762 | 5.78355628
[15 empty] | 6.70568318 | -0.04305556 | 1.47957811 | 0.76131683 | 5.78355628
[15 empty] | 6.74493913 | -0.01732155 | 1.51883405 | 0.7680778 | 5.78355628
[15 empty] | 6.80262381 | -0.02695535 | 1.57651874 | 0.80173705 | 5.78355628
18.09789916 | 0.09090636 | 5.84310372 | 2.87609868 | 13.56197362
18.00453078 | 0.0158033 | 5.74973534 | 2.86696602 | 13.56197362
18.06812292 | 0.01976067 | 5.81332748 | 2.8967834 | 13.56197362
18.05726488 | -0.00359617 | 5.80246944 | 2.90303281 | 13.56197362
[5 empty] | 12.21595138 | 0.00439676 | 3.27220543 | 1.63390434 | 9.89774552
[5 empty] | 12.4771509 | 0.01036411 | 3.53340495 | 1.76152042 | 9.89774552
[5 empty] | 12.43611324 | 0.01498249 | 3.49236729 | 1.7386924 | 9.89774552
[5 empty] | 12.4310549 | 0.03212169 | 3.48730895 | 1.72759363 | 9.89774552
[10 empty] | 8.35281363 | 0.07953932 | 1.94547091 | 0.9329658 | 7.0907926
[10 empty] | 8.35622748 | 0.03138514 | 1.94888476 | 0.95874981 | 7.0907926
[10 empty] | 8.36361825 | -0.00627919 | 1.95627553 | 0.98127736 | 7.0907926
[10 empty] | 8.39512069 | 0.00579665 | 1.98777797 | 0.99099066 | 7.0907926
[15 empty] | 6.66717437 | 0.03504652 | 1.44716825 | 0.70606087 | 5.77680677
[15 empty] | 6.59043544 | 0.04275901 | 1.37042932 | 0.66383515 | 5.77680677
[15 empty] | 6.75301451 | -0.00710474 | 1.53300839 | 0.77005656 | 5.77680677
[15 empty] | 6.68792896 | -0.01088794 | 1.46792285 | 0.7394054 | 5.77680677
17.8497449 | 0.17938926 | 5.58711255 | 2.70386165 | 13.57064647
18.03123874 | -0.00521772 | 5.76860639 | 2.88691205 | 13.57064647
18.00071047 | -0.02506921 | 5.73807813 | 2.88157367 | 13.57064647
18.00992746 | -0.00619247 | 5.74729512 | 2.87674379 | 13.57064647
[5 empty] | 12.21941026 | 0.05284364 | 3.27471865 | 1.61093751 | 9.89879205
[5 empty] | 12.35968093 | 0.0343506 | 3.41498932 | 1.69031936 | 9.89879205
[5 empty] | 12.45012258 | 0.0102018 | 3.50543097 | 1.74761458 | 9.89879205
[5 empty] | 12.40386506 | -0.01805778 | 3.45917344 | 1.73861561 | 9.89879205
[10 empty] | 8.28015456 | 0.05086285 | 1.88925409 | 0.91919562 | 7.07259653
[10 empty] | 8.37378754 | -0.00447447 | 1.98288706 | 0.99368077 | 7.07259653
[10 empty] | 8.34219146 | 0.00838809 | 1.95129099 | 0.97145145 | 7.07259653
[10 empty] | 8.38585168 | -0.00940595 | 1.9949512 | 1.00217858 | 7.07259653
[15 empty] | 6.60390156 | 0.03257803 | 1.38808794 | 0.67775495 | 5.77216708
[15 empty] | 6.65003754 | -0.0527027 | 1.43422392 | 0.74346331 | 5.77216708
[15 empty] | 6.69582138 | 0.03558372 | 1.48000776 | 0.72221202 | 5.77216708
[15 empty] | 6.75615308 | 0.02717859 | 1.54033945 | 0.75658043 | 5.77216708
18.03858043 | 0.0394958 | 5.76384884 | 2.86217652 | 13.58403629
18.0804542 | 0.02248123 | 5.80572262 | 2.89162069 | 13.58403629
18.11690794 | 0.00888342 | 5.84217635 | 2.91664646 | 13.58403629
18.09261131 | -0.00779827 | 5.81787972 | 2.912839 | 13.58403629
[5 empty] | 12.2119973 | 0.00835084 | 3.26605799 | 1.62885358 | 9.90017283
[5 empty] | 12.41210961 | -0.01857357 | 3.4661703 | 1.74237194 | 9.90017283
[5 empty] | 12.42836808 | -0.00265427 | 3.48242877 | 1.74254152 | 9.90017283
[5 empty] | 12.40781953 | -0.00075413 | 3.46188023 | 1.73131718 | 9.90017283
[10 empty] | 8.2064976 | 0.00291867 | 1.80622937 | 0.90165535 | 7.08296351
[10 empty] | 8.40445195 | -0.01783033 | 2.00418372 | 1.01100703 | 7.08296351
[10 empty] | 8.41669113 | 0.00476318 | 2.0164229 | 1.00582986 | 7.08296351
[10 empty] | 8.42836793 | 0.02421273 | 2.02809971 | 1.00194349 | 7.08296351
[15 empty] | 6.62664316 | 0.16357293 | 1.4182255 | 0.62732629 | 5.7639822
[15 empty] | 6.67847598 | 0.02297673 | 1.47005832 | 0.7235408 | 5.7639822
[15 empty] | 6.72911608 | -0.01468479 | 1.52069842 | 0.76769161 | 5.7639822
[15 empty] | 6.76678214 | -0.012248 | 1.55836449 | 0.78530624 | 5.7639822
18.18292317 | -0.12165366 | 5.90154949 | 3.01160158 | 13.59138687
18.15192568 | -0.06086336 | 5.870552 | 2.96570768 | 13.59138687
18.18613159 | 0.00838809 | 5.90475791 | 2.94818491 | 13.59138687
18.2059461 | 0.00394322 | 5.92457242 | 2.9603146 | 13.59138687
[5 empty] | 12.25006002 | -0.0262455 | 3.304367 | 1.66530625 | 9.89990028
[5 empty] | 12.44920796 | 0.00789039 | 3.50351493 | 1.74781227 | 9.89990028
[5 empty] | 12.446993 | 0.00608155 | 3.50129997 | 1.74760921 | 9.89990028
[5 empty] | 12.49816658 | 0.02186406 | 3.55247356 | 1.76530475 | 9.89990028
[10 empty] | 8.09972239 | 0.06668667 | 1.70429778 | 0.81880555 | 7.07760323
[10 empty] | 8.36785285 | -0.00942192 | 1.97242825 | 0.99092508 | 7.07760323
[10 empty] | 8.43580887 | -0.00364243 | 2.04038427 | 1.02201335 | 7.07760323
[10 empty] | 8.43195285 | 0.01308842 | 2.03652825 | 1.01171991 | 7.07760323
[15 empty] | 6.59352491 | 0.02219388 | 1.3853156 | 0.68156086 | 5.76375163
[15 empty] | 6.66660661 | -0.00991742 | 1.4583973 | 0.73415736 | 5.76375163
[15 empty] | 6.70851484 | -0.00825801 | 1.50030554 | 0.75428177 | 5.76375163
[15 empty] | 6.73155765 | 0.02507754 | 1.52334835 | 0.7491354 | 5.76375163

## Silcor FC 201112 PP840g -GDL25
Gesamtwiderstand @5bar [mOhm*cm2] | Bulkwiderstand @5bar [mOhm*cm2] | Durchgangswiderstand @5bar [mOhm*cm2] | Kontaktwiderstand @5bar [mOhm*cm2] | Korrekturwert GDL @5bar/cycle [mOhm*cm2] | Gesamtwiderstand @10bar [mOhm*cm2] | Bulkwiderstand @10bar [mOhm*cm2] | Durchgangswiderstand @10bar [mOhm*cm2] | Kontaktwiderstand @10bar [mOhm*cm2] | Korrekturwert GDL @10bar/cycle [mOhm*cm2] | Gesamtwiderstand @20bar [mOhm*cm2] | Bulkwiderstand @20bar [mOhm*cm2] | Durchgangswiderstand @20bar [mOhm*cm2] | Kontaktwiderstand @20bar [mOhm*cm2] | Korrekturwert GDL @20bar/cycle [mOhm*cm2] | Gesamtwiderstand @30bar [mOhm*cm2] | Bulkwiderstand @30bar [mOhm*cm2] | Durchgangswiderstand @30bar [mOhm*cm2] | Kontaktwiderstand @30bar [mOhm*cm2] | Korrekturwert GDL @30bar/cycle [mOhm*cm2] | GW @ 5bar | GW @ 10bar | GW @ 20bar | GW @ 30bar | Korr @5bar | Korr @ 10bar | Korr @ 20bar | Korr @30bar | BW @ 5bar | BW @ 10bar | BW @ 20bar | BW @ 30bar | DW @ 5bar | DW @ 10bar | DW @ 20bar | DW @ 30bar | KW @ 5bar | KW @ 10bar | KW @ 20bar | KW @ 30bar
25.17630552 | 0.09688625 | 12.75650562 | 6.32980969 | 13.74457855 | [15 empty] | 25.4419 | 16.74779 | 10.97 | 8.768347003 | 13.72229 | 9.99806561 | 7.150073 | 5.82858321 | 0.035090495 | 0.03603909625 | 0.009388245 | 0.03363591 | 12.94582 | 7.696052 | 4.497383 | 3.478311 | 6.455367 | 3.830007 | 2.243997 | 1.722338
25.16549174 | 0.01409535 | 12.74569184 | 6.36579825 | 13.74457855
25.07709056 | 0.03939126 | 12.65729066 | 6.3089497 | 13.74457855
25.08773649 | 0.04575263 | 12.66793659 | 6.31109198 | 13.74457855
[5 empty] | 16.4732593 | 0.07019058 | 7.42411885 | 3.67696414 | 10.01438211
[5 empty] | 16.59298423 | 0.06281532 | 7.54384378 | 3.74051423 | 10.01438211
[5 empty] | 16.59965644 | 0.04367662 | 7.55051598 | 3.75341968 | 10.01438211
[5 empty] | 16.64332958 | 0.02918168 | 7.59418912 | 3.78250372 | 10.01438211
[10 empty] | 10.90916116 | 0.00939376 | 4.44328516 | 2.2169457 | 7.15556945
[10 empty] | 10.95926426 | 0.00543919 | 4.49338826 | 2.24397453 | 7.15556945
[10 empty] | 10.93715894 | 0.00445047 | 4.47128293 | 2.23341623 | 7.15556945
[10 empty] | 10.92722424 | 0.00358492 | 4.46134823 | 2.22888166 | 7.15556945
[15 empty] | 8.54679622 | 0.05190576 | 3.27727177 | 1.612683 | 5.83160706
[15 empty] | 8.81484234 | 0.07468844 | 3.54531789 | 1.73531473 | 5.83160706
[15 empty] | 8.74441711 | 0.02241494 | 3.47489266 | 1.72623886 | 5.83160706
[15 empty] | 8.76990495 | 0.00778702 | 3.5003805 | 1.74629674 | 5.83160706
25.02751351 | -0.05289616 | 12.61774772 | 6.33532194 | 13.73347414
25.1372973 | 0.04055931 | 12.72753151 | 6.3434861 | 13.73347414
25.14977652 | 0.01681121 | 12.74001073 | 6.36159976 | 13.73347414
25.1098705 | 0.00321509 | 12.70010471 | 6.34844481 | 13.73347414
[5 empty] | 16.56619148 | -0.06228241 | 7.53236119 | 3.7973218 | 9.99743885
[5 empty] | 16.73370495 | 0.02027778 | 7.69987467 | 3.83979845 | 9.99743885
[5 empty] | 16.67596731 | 0.02224983 | 7.64213702 | 3.8099436 | 9.99743885
[5 empty] | 16.68178679 | 0.01743619 | 7.6479565 | 3.81526016 | 9.99743885
[10 empty] | 10.7920093 | -0.00198079 | 4.3329811 | 2.16748094 | 7.14799122
[10 empty] | 10.92983483 | 0.02225601 | 4.47080663 | 2.22427531 | 7.14799122
[10 empty] | 10.94803619 | -0.01104236 | 4.48900798 | 2.25002517 | 7.14799122
[10 empty] | 10.9184486 | 0.03176338 | 4.45942039 | 2.21382851 | 7.14799122
[15 empty] | 8.56063175 | 0.01384304 | 3.2968358 | 1.64149638 | 5.82526752
[15 empty] | 8.76661411 | 0.05391517 | 3.50281817 | 1.7244515 | 5.82526752
[15 empty] | 8.76139343 | 0.04763175 | 3.49759748 | 1.72498286 | 5.82526752
[15 empty] | 8.72903716 | 0.04439189 | 3.46524121 | 1.71042466 | 5.82526752
25.28852041 | 0.1309949 | 12.89701202 | 6.38300856 | 13.71326928
25.5231006 | 0.0136036 | 13.13159222 | 6.55899431 | 13.71326928
25.41529853 | 0.03016261 | 13.02379015 | 6.49681377 | 13.71326928
25.46043356 | -0.00383258 | 13.06892517 | 6.53637888 | 13.71326928
[5 empty] | 16.67938926 | -0.00840336 | 7.65020847 | 3.82930592 | 9.9922934
[5 empty] | 16.86477853 | 0.05935435 | 7.83559774 | 3.88812169 | 9.9922934
[5 empty] | 16.83633672 | 0.04318129 | 7.80715594 | 3.88198733 | 9.9922934
[5 empty] | 16.83140953 | 0.02584459 | 7.80222875 | 3.88819208 | 9.9922934
[10 empty] | 11.01445078 | -0.08353842 | 4.55633413 | 2.31993627 | 7.14698242
[10 empty] | 10.98943694 | 0.02596847 | 4.53132029 | 2.25267591 | 7.14698242
[10 empty] | 10.97852902 | 0.03889593 | 4.52041237 | 2.24075822 | 7.14698242
[10 empty] | 11.0035473 | 0.04352665 | 4.54543065 | 2.250952 | 7.14698242
[15 empty] | 8.76379802 | 0.06030912 | 3.49674225 | 1.71821656 | 5.82887505
[15 empty] | 8.81434685 | -0.00173048 | 3.54729108 | 1.77451078 | 5.82887505
[15 empty] | 8.8360557 | 0.02389843 | 3.56899993 | 1.77255075 | 5.82887505
[15 empty] | 8.83340278 | 0.00457583 | 3.56634701 | 1.78088559 | 5.82887505
25.67557023 | 0.11517857 | 13.29802268 | 6.59142205 | 13.69781929
25.82951952 | 0.01211712 | 13.45197197 | 6.71992743 | 13.69781929
25.72482738 | 0.02060123 | 13.34727984 | 6.6633393 | 13.69781929
25.67931153 | 0.03880753 | 13.30176398 | 6.63147823 | 13.69781929
[5 empty] | 16.96165216 | 0.15076531 | 7.93621715 | 3.89272592 | 9.98814808
[5 empty] | 16.8766479 | 0.04624625 | 7.85121289 | 3.90248332 | 9.98814808
[5 empty] | 16.84474233 | 0.02307538 | 7.81930732 | 3.89811597 | 9.98814808
[5 empty] | 16.8253491 | 0.03301614 | 7.79991409 | 3.88344897 | 9.98814808
[10 empty] | 11.00604742 | -0.05981393 | 4.54542931 | 2.30262162 | 7.1497507
[10 empty] | 10.99314565 | 0.01879505 | 4.53252754 | 2.25686625 | 7.1497507
[10 empty] | 11.0299508 | 0.07779436 | 4.56933269 | 2.24576917 | 7.1497507
[10 empty] | 10.99643509 | 0.02471923 | 4.53581699 | 2.25554888 | 7.1497507
[15 empty] | 8.72722089 | 0.09738145 | 3.46601796 | 1.68431825 | 5.82239791
[15 empty] | 8.8551539 | 0.08210586 | 3.59395097 | 1.75592256 | 5.82239791
[15 empty] | 8.81446381 | 0.02950217 | 3.55326088 | 1.76187935 | 5.82239791
[15 empty] | 8.81856419 | 0.01694069 | 3.55736126 | 1.77021028 | 5.82239791
25.85402161 | -0.03707233 | 13.45978713 | 6.74842973 | 13.71628615
25.90222598 | -0.00148273 | 13.5079915 | 6.75473712 | 13.71628615
25.79141428 | 0.02554703 | 13.3971798 | 6.68581638 | 13.71628615
25.7626464 | -0.00160661 | 13.36841192 | 6.68500926 | 13.71628615
[5 empty] | 16.81878752 | -0.02669568 | 7.79300311 | 3.90984939 | 9.98853474
[5 empty] | 16.8121021 | 0.02695571 | 7.7863177 | 3.87968099 | 9.98853474
[5 empty] | 16.82891928 | 0.01516261 | 7.80313487 | 3.89398613 | 9.98853474
[5 empty] | 16.8089039 | 0.02831644 | 7.7831195 | 3.87740153 | 9.98853474
[10 empty] | 10.901253 | 0.12753601 | 4.44350549 | 2.15798474 | 7.14657391
[10 empty] | 11.03790916 | 0.0600976 | 4.58016165 | 2.26003203 | 7.14657391
[10 empty] | 11.07544113 | -0.00379003 | 4.61769362 | 2.31074182 | 7.14657391
[10 empty] | 11.05276276 | 0.04624625 | 4.59501525 | 2.2743845 | 7.14657391
[15 empty] | 8.76330282 | 0.03608193 | 3.50142335 | 1.73267071 | 5.82314661
[15 empty] | 8.75573198 | 0.00593468 | 3.49385252 | 1.74395892 | 5.82314661
[15 empty] | 8.83077969 | 0.00807538 | 3.56890022 | 1.78041242 | 5.82314661
[15 empty] | 8.86048236 | 0.0048217 | 3.59860289 | 1.7968906 | 5.82314661

## Silcor FC 201112 PP840h -GDL30
Gesamtwiderstand @5bar [mOhm*cm2] | Bulkwiderstand @5bar [mOhm*cm2] | Durchgangswiderstand @5bar [mOhm*cm2] | Kontaktwiderstand @5bar [mOhm*cm2] | Korrekturwert GDL @5bar/cycle [mOhm*cm2] | Gesamtwiderstand @10bar [mOhm*cm2] | Bulkwiderstand @10bar [mOhm*cm2] | Durchgangswiderstand @10bar [mOhm*cm2] | Kontaktwiderstand @10bar [mOhm*cm2] | Korrekturwert GDL @10bar/cycle [mOhm*cm2] | Gesamtwiderstand @20bar [mOhm*cm2] | Bulkwiderstand @20bar [mOhm*cm2] | Durchgangswiderstand @20bar [mOhm*cm2] | Kontaktwiderstand @20bar [mOhm*cm2] | Korrekturwert GDL @20bar/cycle [mOhm*cm2] | Gesamtwiderstand @30bar [mOhm*cm2] | Bulkwiderstand @30bar [mOhm*cm2] | Durchgangswiderstand @30bar [mOhm*cm2] | Kontaktwiderstand @30bar [mOhm*cm2] | Korrekturwert GDL @30bar/cycle [mOhm*cm2] | GW @ 5bar | GW @ 10bar | GW @ 20bar | GW @ 30bar | Korr @5bar | Korr @ 10bar | Korr @ 20bar | Korr @30bar | BW @ 5bar | BW @ 10bar | BW @ 20bar | BW @ 30bar | DW @ 5bar | DW @ 10bar | DW @ 20bar | DW @ 30bar | KW @ 5bar | KW @ 10bar | KW @ 20bar | KW @ 30bar
23.43658463 | -0.03218037 | 11.04719578 | 5.53968808 | 13.71092366 | [15 empty] | 23.56029 | 15.5238 | 10.08365 | 7.979901584 | 13.67487 | 9.967324 | 7.13081908 | 5.81450401 | 0.01693908 | 0.0073163775 | 0.010484025 | 0.005426328 | 11.12774 | 6.478828 | 3.633982 | 2.715836 | 5.555398715 | 3.235756 | 1.811749 | 1.355205
23.4817042 | 0.02891141 | 11.09231535 | 5.53170197 | 13.71092366
23.46938626 | 0.03393512 | 11.07999741 | 5.52303114 | 13.71092366
23.45358483 | 0.01482545 | 11.06419598 | 5.52468527 | 13.71092366
[5 empty] | 15.16953031 | 0.03356843 | 6.14027406 | 3.05335281 | 9.99237692
[5 empty] | 15.48345345 | 0.02569444 | 6.4541972 | 3.21425138 | 9.99237692
[5 empty] | 15.53783105 | 0.00294947 | 6.5085748 | 3.25281267 | 9.99237692
[5 empty] | 15.47342484 | -0.0073049 | 6.44416858 | 3.22573674 | 9.99237692
[10 empty] | 9.98260054 | -0.04305222 | 3.53026947 | 1.78666085 | 7.14057971
[10 empty] | 10.04757883 | 0.03558934 | 3.59524776 | 1.77982921 | 7.14057971
[10 empty] | 10.11431788 | -0.00364243 | 3.66198681 | 1.83281462 | 7.14057971
[10 empty] | 10.09896021 | 0.0039452 | 3.64662914 | 1.82134197 | 7.14057971
[15 empty] | 7.89161164 | 0.13045468 | 2.62720864 | 1.24837698 | 5.82593933
[15 empty] | 8.03868243 | -0.0205518 | 2.77427942 | 1.39741561 | 5.82593933
[15 empty] | 8.06348566 | 0.01646598 | 2.79908265 | 1.39130834 | 5.82593933
[15 empty] | 8.01908408 | -0.01052365 | 2.75468108 | 1.38260236 | 5.82593933
23.17953932 | -0.01833733 | 10.80640773 | 5.41237253 | 13.69293229
23.35631757 | 0.03187688 | 10.98318598 | 5.47565455 | 13.69293229
23.34445297 | -0.01633339 | 10.97132138 | 5.49382738 | 13.69293229
23.37951389 | 0.00876689 | 11.0063823 | 5.4988077 | 13.69293229
[5 empty] | 15.38505402 | 0.02515756 | 6.37430025 | 3.17457134 | 9.97190084
[5 empty] | 15.50496622 | 0.01357733 | 6.49421245 | 3.24031756 | 9.97190084
[5 empty] | 15.50816378 | 0.02454136 | 6.49741 | 3.23643432 | 9.97190084
[5 empty] | 15.50293168 | -0.00013514 | 6.49217791 | 3.24615652 | 9.97190084
[10 empty] | 10.14176921 | 0.08546669 | 3.69790278 | 1.80621805 | 7.13121218
[10 empty] | 10.08467718 | -0.01684309 | 3.64081075 | 1.82882692 | 7.13121218
[10 empty] | 10.08844313 | 0.03509089 | 3.6445767 | 1.80474291 | 7.13121218
[10 empty] | 10.11070758 | 0.03708333 | 3.66684116 | 1.81487891 | 7.13121218
[15 empty] | 7.80609244 | 0.04394508 | 2.55228215 | 1.25416853 | 5.81421672
[15 empty] | 7.97512387 | 0.02915916 | 2.72131358 | 1.34607721 | 5.81421672
[15 empty] | 7.97365827 | -0.00364243 | 2.71984798 | 1.36174521 | 5.81421672
[15 empty] | 7.99596096 | -0.00384572 | 2.74215067 | 1.3729982 | 5.81421672
23.35205582 | 0.13737245 | 11.01212164 | 5.43737459 | 13.65619383
23.42482357 | 0.06254505 | 11.08488939 | 5.51117217 | 13.65619383
23.51767845 | 0.03624416 | 11.17774427 | 5.57075005 | 13.65619383
23.48115495 | 0.00802151 | 11.14122077 | 5.56659963 | 13.65619383
[5 empty] | 15.38851291 | 0.03554172 | 6.39134886 | 3.17790357 | 9.95686154
[5 empty] | 15.51832207 | 0.01728604 | 6.52115803 | 3.251936 | 9.95686154
[5 empty] | 15.52217312 | -0.01369663 | 6.52500907 | 3.26935285 | 9.95686154
[5 empty] | 15.54744745 | -0.0171997 | 6.55028341 | 3.28374155 | 9.95686154
[10 empty] | 9.97765606 | -0.00796068 | 3.53614932 | 1.772055 | 7.1286008
[10 empty] | 10.07329955 | -0.048003 | 3.63179281 | 1.83989791 | 7.1286008
[10 empty] | 10.09849483 | -0.03232155 | 3.65698809 | 1.84465482 | 7.1286008
[10 empty] | 10.10316441 | 0.01062125 | 3.66165767 | 1.82551821 | 7.1286008
[15 empty] | 7.71909514 | -0.06332533 | 2.47509877 | 1.26921205 | 5.80335598
[15 empty] | 7.99243619 | -0.06506757 | 2.74843982 | 1.40675369 | 5.80335598
[15 empty] | 8.08408689 | 0.00229153 | 2.84009052 | 1.4188995 | 5.80335598
[15 empty] | 8.07955143 | 0.00975601 | 2.83555506 | 1.41289953 | 5.80335598
23.6619973 | -0.01042917 | 11.3372058 | 5.67381749 | 13.63943592
23.72431306 | -0.02351727 | 11.39952157 | 5.71151942 | 13.63943592
23.77232071 | 0.00327969 | 11.44752922 | 5.72212477 | 13.63943592
23.71734117 | 0.00604427 | 11.39254968 | 5.6932527 | 13.63943592
[5 empty] | 15.38307323 | -0.03514406 | 6.39377449 | 3.21445927 | 9.94815727
[5 empty] | 15.62812688 | 0.00492117 | 6.63882814 | 3.31695348 | 9.94815727
[5 empty] | 15.62749083 | 0.01152018 | 6.63819209 | 3.31333595 | 9.94815727
[5 empty] | 15.58663582 | -0.00421523 | 6.59733708 | 3.30077616 | 9.94815727
[10 empty] | 9.89213685 | 0.13786765 | 3.45579623 | 1.65896429 | 7.12288363
[10 empty] | 10.10693318 | 0.00887763 | 3.67059256 | 1.83085746 | 7.12288363
[10 empty] | 10.1530512 | -0.02358572 | 3.71671057 | 1.87014815 | 7.12288363
[10 empty] | 10.16610548 | -0.01138889 | 3.72976485 | 1.87057687 | 7.12288363
[15 empty] | 7.86393307 | -0.03613445 | 2.61581877 | 1.32597661 | 5.80791316
[15 empty] | 8.10397147 | -0.00150901 | 2.85585717 | 1.42868309 | 5.80791316
[15 empty] | 8.03101651 | -0.01435457 | 2.78290221 | 1.39862839 | 5.80791316
[15 empty] | 8.04473487 | -0.0213932 | 2.79662057 | 1.40900688 | 5.80791316
23.86862245 | -0.00647509 | 11.54106836 | 5.77377173 | 13.64249319
23.86825075 | -0.01263889 | 11.54069667 | 5.77666778 | 13.64249319
23.85852318 | 0.00575133 | 11.5309691 | 5.76260888 | 13.64249319
23.85756569 | 0.01742305 | 11.53001161 | 5.75629428 | 13.64249319
[5 empty] | 15.70784814 | 0.01428571 | 6.71551459 | 3.35061444 | 9.95151579
[5 empty] | 15.62689189 | -0.01807808 | 6.63455835 | 3.32631821 | 9.95151579
[5 empty] | 15.69341978 | 0.01382922 | 6.70108623 | 3.34362851 | 9.95151579
[5 empty] | 15.68074887 | -0.01015203 | 6.68841533 | 3.34928368 | 9.95151579
[10 empty] | 10.00286615 | -0.00796068 | 3.56851611 | 1.78823839 | 7.12068071
[10 empty] | 10.13636261 | 0.01382508 | 3.70201257 | 1.84409375 | 7.12068071
[10 empty] | 10.12832722 | 0.00294947 | 3.69397718 | 1.84551386 | 7.12068071
[10 empty] | 10.16559342 | 0.02062781 | 3.73124338 | 1.85530778 | 7.12068071
[15 empty] | 7.83773259 | -0.07222389 | 2.60109815 | 1.33666102 | 5.79520878
[15 empty] | 7.97165916 | 0.04572823 | 2.73502472 | 1.34464825 | 5.79520878
[15 empty] | 8.0442003 | 0.0219046 | 2.80756586 | 1.39283063 | 5.79520878
[15 empty] | 8.06191471 | -0.02176463 | 2.82528027 | 1.42352245 | 5.79520878

## Silcor FC 201113 PP840e -GDL20
Gesamtwiderstand @5bar [mOhm*cm2] | Bulkwiderstand @5bar [mOhm*cm2] | Durchgangswiderstand @5bar [mOhm*cm2] | Kontaktwiderstand @5bar [mOhm*cm2] | Korrekturwert GDL @5bar/cycle [mOhm*cm2] | Gesamtwiderstand @10bar [mOhm*cm2] | Bulkwiderstand @10bar [mOhm*cm2] | Durchgangswiderstand @10bar [mOhm*cm2] | Kontaktwiderstand @10bar [mOhm*cm2] | Korrekturwert GDL @10bar/cycle [mOhm*cm2] | Gesamtwiderstand @20bar [mOhm*cm2] | Bulkwiderstand @20bar [mOhm*cm2] | Durchgangswiderstand @20bar [mOhm*cm2] | Kontaktwiderstand @20bar [mOhm*cm2] | Korrekturwert GDL @20bar/cycle [mOhm*cm2] | Gesamtwiderstand @30bar [mOhm*cm2] | Bulkwiderstand @30bar [mOhm*cm2] | Durchgangswiderstand @30bar [mOhm*cm2] | Kontaktwiderstand @30bar [mOhm*cm2] | Korrekturwert GDL @30bar/cycle [mOhm*cm2] | GW @ 5bar | GW @ 10bar | GW @ 20bar | GW @ 30bar | Korr @5bar | Korr @ 10bar | Korr @ 20bar | Korr @30bar | BW @ 5bar | BW @ 10bar | BW @ 20bar | BW @ 30bar | DW @ 5bar | DW @ 10bar | DW @ 20bar | DW @ 30bar | KW @ 5bar | KW @ 10bar | KW @ 20bar | KW @ 30bar
25.92569778 | -0.03855792 | 13.48981647 | 6.7641872 | 13.76237532 | [15 empty] | 26.09123 | 17.28278 | 11.12399 | 8.712499 | 13.75611 | 10.013 | 7.160573 | 5.83964323 | 0.02183167375 | 0.01592865625 | 0.01463578 | 0.02155242 | 13.60691 | 8.21811 | 4.641081 | 3.442883 | 6.792541 | 4.101091 | 2.313223 | 1.710665
25.9737012 | 0.0459985 | 13.53781989 | 6.7459107 | 13.76237532
25.94041111 | 0.00362492 | 13.5045298 | 6.75045244 | 13.76237532
25.86556591 | -0.00791083 | 13.4296846 | 6.71879771 | 13.76237532
[5 empty] | 17.16778211 | -0.03311825 | 8.1144155 | 4.07376687 | 10.01905905
[5 empty] | 17.25107733 | -0.00840841 | 8.19771071 | 4.10305956 | 10.01905905
[5 empty] | 17.24739326 | 0.02307538 | 8.19402665 | 4.08547563 | 10.01905905
[5 empty] | 17.19376876 | 0.00358492 | 8.14040215 | 4.06840861 | 10.01905905
[10 empty] | 11.10837335 | 0.05387905 | 4.63500491 | 2.29056293 | 7.16386107
[10 empty] | 11.18109985 | 0.02003378 | 4.70773141 | 2.34384881 | 7.16386107
[10 empty] | 11.12307288 | 0.00527352 | 4.64970444 | 2.32221546 | 7.16386107
[10 empty] | 11.12262381 | 0.03139195 | 4.64925537 | 2.30893171 | 7.16386107
[15 empty] | 8.64368247 | 0.09392257 | 3.3665715 | 1.63632447 | 5.84000281
[15 empty] | 8.78565691 | 0.04971096 | 3.50854593 | 1.72941749 | 5.84000281
[15 empty] | 8.75974483 | 0.0049458 | 3.48263386 | 1.73884403 | 5.84000281
[15 empty] | 8.75433279 | 0.00346111 | 3.47722182 | 1.73688036 | 5.84000281
26.0519754 | -0.01433537 | 13.6368957 | 6.82561553 | 13.73935487
25.99373123 | 0.02918168 | 13.57865153 | 6.77473493 | 13.73935487
25.93381921 | 0.01565794 | 13.51873951 | 6.75154079 | 13.73935487
25.92464295 | 0.00815658 | 13.50956325 | 6.75070333 | 13.73935487
[5 empty] | 17.11294759 | 0.12503501 | 8.06994902 | 3.97245701 | 10.00758508
[5 empty] | 17.29410661 | 0.06825826 | 8.25110804 | 4.09142489 | 10.00758508
[5 empty] | 17.16317211 | 0.04087475 | 8.12017355 | 4.0396494 | 10.00758508
[5 empty] | 17.195746 | 0.01248249 | 8.15274743 | 4.07013247 | 10.00758508
[10 empty] | 11.02533013 | 0.0207608 | 4.55384758 | 2.26654339 | 7.16177402
[10 empty] | 11.18753003 | 0.00791291 | 4.71604748 | 2.35406728 | 7.16177402
[10 empty] | 11.10016261 | 0.01285607 | 4.62868006 | 2.30791199 | 7.16177402
[10 empty] | 11.14425338 | 0.01779702 | 4.67277083 | 2.3274869 | 7.16177402
[15 empty] | 8.66691176 | 0.02965936 | 3.39463848 | 1.68248956 | 5.8346491
[15 empty] | 8.77477477 | 0.00222598 | 3.50250149 | 1.75013776 | 5.8346491
[15 empty] | 8.71639593 | 0.04103986 | 3.44412265 | 1.70154139 | 5.8346491
[15 empty] | 8.71107554 | 0.01198912 | 3.43880226 | 1.71340657 | 5.8346491
26.11255252 | 0.06129952 | 13.67540865 | 6.80705457 | 13.76377255
26.22224474 | 0.00816066 | 13.78510088 | 6.88847011 | 13.76377255
26.10869079 | 0.00115327 | 13.67154693 | 6.83519683 | 13.76377255
26.07740433 | -0.00444972 | 13.64026046 | 6.82235509 | 13.76377255
[5 empty] | 17.29630852 | -0.0207608 | 8.24923352 | 4.13499716 | 10.01209634
[5 empty] | 17.30029279 | 0.00074324 | 8.25321779 | 4.12623727 | 10.01209634
[5 empty] | 17.26206304 | 0.01038442 | 8.21498803 | 4.10230181 | 10.01209634
[5 empty] | 17.25259817 | 0.00976426 | 8.20552317 | 4.09787945 | 10.01209634
[10 empty] | 10.9887455 | 0.00840336 | 4.51735407 | 2.25447535 | 7.16167318
[10 empty] | 11.08563814 | -0.01434309 | 4.61424671 | 2.3142949 | 7.16167318
[10 empty] | 11.08730904 | 0.00543863 | 4.61591761 | 2.30523949 | 7.16167318
[10 empty] | 11.1292984 | 0.00568597 | 4.65790697 | 2.3261105 | 7.16167318
[15 empty] | 8.6807548 | 0.0222464 | 3.39978091 | 1.68876725 | 5.84427778
[15 empty] | 8.64790541 | 0.0185473 | 3.36693151 | 1.67419211 | 5.84427778
[15 empty] | 8.75776601 | -0.02159189 | 3.47679212 | 1.749192 | 5.84427778
[15 empty] | 8.73702914 | 0.00247249 | 3.45605524 | 1.72679138 | 5.84427778
26.22328181 | 0.18389106 | 13.79051225 | 6.8033106 | 13.75893164
26.13099099 | 0.0046997 | 13.69822143 | 6.84676087 | 13.75893164
26.08825217 | 0.0250517 | 13.65548261 | 6.81521545 | 13.75893164
26.02116933 | 0.02768509 | 13.58839978 | 6.78035734 | 13.75893164
[5 empty] | 17.37490246 | 0.0227416 | 8.32677882 | 4.15201861 | 10.01325683
[5 empty] | 17.40193694 | -0.01038664 | 8.3538133 | 4.18209997 | 10.01325683
[5 empty] | 17.38139009 | 0.01071214 | 8.33326645 | 4.16127716 | 10.01325683
[5 empty] | 17.36052928 | -0.00012387 | 8.31240564 | 4.15626476 | 10.01325683
[10 empty] | 11.12319928 | 0.01433824 | 4.65785115 | 2.32175646 | 7.15498526
[10 empty] | 11.15364865 | -0.00024775 | 4.68830052 | 2.34427414 | 7.15498526
[10 empty] | 11.14252085 | 0.02324049 | 4.67717272 | 2.32696611 | 7.15498526
[10 empty] | 11.08085043 | 0.0217515 | 4.6155023 | 2.2968754 | 7.15498526
[15 empty] | 8.65455432 | -0.00148559 | 3.37726325 | 1.68937442 | 5.84020212
[15 empty] | 8.69341216 | 0.00173048 | 3.41612109 | 1.70719531 | 5.84020212
[15 empty] | 8.72842895 | 0.02818379 | 3.45113788 | 1.71147705 | 5.84020212
[15 empty] | 8.72470908 | 0.00741929 | 3.44741801 | 1.71999936 | 5.84020212
26.3557623 | 0.03954832 | 13.91989405 | 6.94017287 | 13.76236086
26.38497748 | -0.03585961 | 13.94910923 | 6.99248442 | 13.76236086
26.24120414 | 0.0267003 | 13.80533589 | 6.88931779 | 13.76236086
26.24858179 | 0.0194047 | 13.81271354 | 6.89665442 | 13.76236086
[5 empty] | 17.29235444 | 0.14187425 | 8.25389277 | 4.05600926 | 10.00256425
[5 empty] | 17.3453003 | 0.06974099 | 8.30683863 | 4.11854882 | 10.00256425
[5 empty] | 17.37693963 | 0.0566978 | 8.33847796 | 4.14089008 | 10.00256425
[5 empty] | 17.38501314 | -0.02299925 | 8.34655147 | 4.18477536 | 10.00256425
[10 empty] | 11.16967287 | 0.09936224 | 4.70496849 | 2.30280312 | 7.15427285
[10 empty] | 11.14944444 | -0.00568694 | 4.68474006 | 2.3452135 | 7.15427285
[10 empty] | 11.18158439 | 0.00296698 | 4.71688001 | 2.35695652 | 7.15427285
[10 empty] | 11.19545983 | -0.00927365 | 4.73075545 | 2.37001455 | 7.15427285
[15 empty] | 8.572494 | 0.09589586 | 3.30081667 | 1.60246041 | 5.83398957
[15 empty] | 8.74188438 | -0.01780781 | 3.47020706 | 1.74400743 | 5.83398957
[15 empty] | 8.73914109 | 0.02637008 | 3.46746377 | 1.72054684 | 5.83398957
[15 empty] | 8.75933371 | 0.02337087 | 3.48765638 | 1.73214276 | 5.83398957

## Silcor FC 201113 PP840i -GDL35
Gesamtwiderstand @5bar [mOhm*cm2] | Bulkwiderstand @5bar [mOhm*cm2] | Durchgangswiderstand @5bar [mOhm*cm2] | Kontaktwiderstand @5bar [mOhm*cm2] | Korrekturwert GDL @5bar/cycle [mOhm*cm2] | Gesamtwiderstand @10bar [mOhm*cm2] | Bulkwiderstand @10bar [mOhm*cm2] | Durchgangswiderstand @10bar [mOhm*cm2] | Kontaktwiderstand @10bar [mOhm*cm2] | Korrekturwert GDL @10bar/cycle [mOhm*cm2] | Gesamtwiderstand @20bar [mOhm*cm2] | Bulkwiderstand @20bar [mOhm*cm2] | Durchgangswiderstand @20bar [mOhm*cm2] | Kontaktwiderstand @20bar [mOhm*cm2] | Korrekturwert GDL @20bar/cycle [mOhm*cm2] | Gesamtwiderstand @30bar [mOhm*cm2] | Bulkwiderstand @30bar [mOhm*cm2] | Durchgangswiderstand @30bar [mOhm*cm2] | Kontaktwiderstand @30bar [mOhm*cm2] | Korrekturwert GDL @30bar/cycle [mOhm*cm2] | GW @ 5bar | GW @ 10bar | GW @ 20bar | GW @ 30bar | Korr @5bar | Korr @ 10bar | Korr @ 20bar | Korr @30bar | BW @ 5bar | BW @ 10bar | BW @ 20bar | BW @ 30bar | DW @ 5bar | DW @ 10bar | DW @ 20bar | DW @ 30bar | KW @ 5bar | KW @ 10bar | KW @ 20bar | KW @ 30bar
24.48602941 | -0.01784214 | 12.16612143 | 6.09198178 | 13.6340315 | [15 empty] | 24.59683 | 16.10555 | 10.34835 | 8.114523635 | 13.61383 | 9.925753 | 7.10040541 | 5.78934914 | 0.009960971875 | -0.01032571 | 0.00957116625 | 0.01543412 | 12.24073 | 7.011055 | 3.839552 | 2.834605 | 6.115383 | 3.51069 | 1.914991 | 1.409585
24.52906156 | 0.00541667 | 12.20915358 | 6.10186845 | 13.6340315
24.45088059 | -0.04748416 | 12.1309726 | 6.08922838 | 13.6340315
24.47732545 | 0.01136449 | 12.15741747 | 6.07302649 | 13.6340315
[5 empty] | 15.98021459 | 0.00093788 | 7.00459898 | 3.50183055 | 9.93301461
[5 empty] | 16.08416667 | 0.02248123 | 7.10855106 | 3.54303491 | 9.93301461
[5 empty] | 16.03624083 | -0.01336641 | 7.06062522 | 3.53699581 | 9.93301461
[5 empty] | 16.04268581 | -0.00174362 | 7.0670702 | 3.53440691 | 9.93301461
[10 empty] | 10.18082233 | 0.05135804 | 3.75333653 | 1.85098924 | 7.11308428
[10 empty] | 10.28870871 | -0.03934685 | 3.86122291 | 1.95028488 | 7.11308428
[10 empty] | 10.29051034 | -0.00594897 | 3.86302454 | 1.93448675 | 7.11308428
[10 empty] | 10.30200263 | 0.00109985 | 3.87451683 | 1.93670849 | 7.11308428
[15 empty] | 7.98207533 | 0.03554172 | 2.75079172 | 1.357625 | 5.78928719
[15 empty] | 8.10520646 | 0.07095345 | 2.87392285 | 1.4014847 | 5.78928719
[15 empty] | 8.13402769 | 0.00394013 | 2.90274408 | 1.44940198 | 5.78928719
[15 empty] | 8.14595345 | -0.00273273 | 2.91466985 | 1.45870129 | 5.78928719
24.50728541 | 0.16159214 | 12.20019539 | 6.01930163 | 13.6198463
24.62947072 | -0.03464715 | 12.32238069 | 6.17851392 | 13.6198463
24.54185874 | -0.03528853 | 12.23476871 | 6.13502862 | 13.6198463
24.56351351 | 0.01445571 | 12.25642349 | 6.12098389 | 13.6198463
[5 empty] | 15.84279712 | -0.09841687 | 6.86764885 | 3.48303286 | 9.93249742
[5 empty] | 16.05275901 | 0.02297673 | 7.07761074 | 3.52731701 | 9.93249742
[5 empty] | 16.01432121 | 0.01663109 | 7.03917295 | 3.51127093 | 9.93249742
[5 empty] | 15.97554242 | -0.00743243 | 7.00039415 | 3.50391329 | 9.93249742
[10 empty] | 10.20356393 | -0.03317077 | 3.78967846 | 1.91142461 | 7.09803325
[10 empty] | 10.2159985 | -0.00076577 | 3.80211303 | 1.9014394 | 7.09803325
[10 empty] | 10.32446298 | -0.01798199 | 3.91057751 | 1.96427975 | 7.09803325
[10 empty] | 10.31461524 | -0.01546922 | 3.90072977 | 1.9580995 | 7.09803325
[15 empty] | 7.9894883 | 0.00291867 | 2.75566795 | 1.37637464 | 5.79209452
[15 empty] | 8.00084459 | 0.00319069 | 2.76702425 | 1.38191678 | 5.79209452
[15 empty] | 8.07996664 | 0.02833139 | 2.8461463 | 1.40890745 | 5.79209452
[15 empty] | 8.08313626 | 0.01692755 | 2.84931591 | 1.41619418 | 5.79209452
24.3802446 | -0.03712485 | 12.09210246 | 6.06461365 | 13.5988773
24.48281532 | 0.01308183 | 12.19467318 | 6.09079567 | 13.5988773
24.44791361 | -0.01518012 | 12.15977147 | 6.08747579 | 13.5988773
24.46904092 | -0.00124812 | 12.18089878 | 6.09107345 | 13.5988773
[5 empty] | 15.76172719 | -0.07172869 | 6.79596157 | 3.43384513 | 9.92211395
[5 empty] | 16.00280405 | 0.0484497 | 7.03703844 | 3.49429437 | 9.92211395
[5 empty] | 16.00212308 | -0.02127919 | 7.03635747 | 3.52881833 | 9.92211395
[5 empty] | 15.97764452 | -0.00743243 | 7.0118789 | 3.50965567 | 9.92211395
[10 empty] | 10.15215336 | 0.17148109 | 3.73766549 | 1.7830922 | 7.09869991
[10 empty] | 10.24320195 | 0.00566441 | 3.82871408 | 1.91152483 | 7.09869991
[10 empty] | 10.21073716 | -0.00710474 | 3.79624928 | 1.90167701 | 7.09869991
[10 empty] | 10.29557245 | -0.00335023 | 3.88108457 | 1.9422174 | 7.09869991
[15 empty] | 7.94994748 | -0.05393157 | 2.72103268 | 1.38748213 | 5.78666571
[15 empty] | 8.07750751 | 0.07936186 | 2.84859271 | 1.38461542 | 5.78666571
[15 empty] | 8.10946881 | 0.01283856 | 2.88055401 | 1.43385773 | 5.78666571
[15 empty] | 8.13371246 | -0.01213026 | 2.90479766 | 1.45846396 | 5.78666571
24.70155312 | 0.12254652 | 12.41008989 | 6.14377169 | 13.60255264
24.68437312 | 0.01778153 | 12.3929099 | 6.18756418 | 13.60255264
24.6763509 | -0.00496081 | 12.38488767 | 6.19492424 | 13.60255264
24.65031907 | 0.00691254 | 12.35885584 | 6.17597165 | 13.60255264
[5 empty] | 15.8472464 | -0.05985894 | 6.88755965 | 3.47370929 | 9.91538667
[5 empty] | 16.00255631 | 0.01778153 | 7.04286955 | 3.51254401 | 9.91538667
[5 empty] | 16.03475734 | 0.00064293 | 7.07507059 | 3.53721383 | 9.91538667
[5 empty] | 16.0241552 | -0.0138538 | 7.06446845 | 3.53916113 | 9.91538667
[10 empty] | 10.25003001 | -0.01042917 | 3.8417732 | 1.92610119 | 7.0918042
[10 empty] | 10.26817943 | 0.0385548 | 3.85992262 | 1.91068391 | 7.0918042
[10 empty] | 10.27666361 | 0.03673699 | 3.8684068 | 1.91583491 | 7.0918042
[10 empty] | 10.2720777 | -0.01818881 | 3.8638209 | 1.94100485 | 7.0918042
[15 empty] | 8.09329982 | 0.00884604 | 2.86767922 | 1.42941659 | 5.78302013
[15 empty] | 8.05698198 | 0.07194069 | 2.83136138 | 1.37971034 | 5.78302013
[15 empty] | 8.08408689 | -1.751e-05 | 2.85846629 | 1.4292419 | 5.78302013
[15 empty] | 8.09911643 | 0.01222361 | 2.87349583 | 1.43063611 | 5.78302013
25.04807923 | 0.02763355 | 12.75352531 | 6.36294588 | 13.60597301
24.92673423 | 0.02248123 | 12.63218031 | 6.30484954 | 13.60597301
24.9532455 | 0.02157438 | 12.65869157 | 6.3185586 | 13.60597301
24.9241058 | -0.0038438 | 12.62955188 | 6.31669784 | 13.60597301
[5 empty] | 16.24714886 | 0.00588235 | 7.27542096 | 3.63476931 | 9.9287122
[5 empty] | 16.17814565 | 0.0115991 | 7.20641775 | 3.59740933 | 9.9287122
[5 empty] | 16.11238659 | 0.00459807 | 7.1406587 | 3.56803032 | 9.9287122
[5 empty] | 16.15978791 | 0.00270833 | 7.18806002 | 3.59267584 | 9.9287122
[10 empty] | 10.25101291 | 0.03208283 | 3.84050727 | 1.90421222 | 7.0942929
[10 empty] | 10.26768393 | 0.02742492 | 3.8571783 | 1.91487669 | 7.0942929
[10 empty] | 10.31045113 | -0.01518012 | 3.8999455 | 1.95756281 | 7.0942929
[10 empty] | 10.37063344 | 0.00604427 | 3.96012781 | 1.97704177 | 7.0942929
[15 empty] | 8.08539166 | -0.00845588 | 2.86160301 | 1.43502945 | 5.78099277
[15 empty] | 8.06242492 | 0.02173799 | 2.83863628 | 1.40844914 | 5.78099277
[15 empty] | 8.1142495 | 0.04333139 | 2.89046085 | 1.42356473 | 5.78099277
[15 empty] | 8.12643009 | 0.0053014 | 2.90264144 | 1.44867002 | 5.78099277
23.22896909 | 0.01527611 | 10.94541183 | 5.46506786 | 13.59380336
23.46661787 | 0.11225225 | 11.18306061 | 5.53540418 | 13.59380336
23.42191711 | 0.0034448 | 11.13835986 | 5.56745753 | 13.59380336
23.36547149 | 0.02198787 | 11.08191423 | 5.52996318 | 13.59380336
[5 empty] | 16.12752851 | -0.04305222 | 7.15944484 | 3.60124853 | 9.92467926
[5 empty] | 16.37030405 | 0.03830706 | 7.40222038 | 3.68195666 | 9.92467926
[5 empty] | 16.34758339 | 0.01382922 | 7.37949972 | 3.68283525 | 9.92467926
[5 empty] | 16.40037269 | -0.00458479 | 7.43228901 | 3.7184369 | 9.92467926
[10 empty] | 10.89610594 | -0.06084934 | 4.49968397 | 2.28026665 | 7.07870699
[10 empty] | 10.83105856 | 0.03039414 | 4.43463658 | 2.20212122 | 7.07870699
[10 empty] | 10.82781604 | 0.02734323 | 4.43139407 | 2.20202542 | 7.07870699
[10 empty] | 10.83942284 | 0.01197599 | 4.44300086 | 2.21551244 | 7.07870699
[15 empty] | 8.32414466 | -0.10731543 | 3.09803959 | 1.60267751 | 5.78355628
[15 empty] | 8.40865616 | 0.05611486 | 3.18255108 | 1.56321811 | 5.78355628
[15 empty] | 8.4562475 | -0.00232405 | 3.23014243 | 1.61623324 | 5.78355628
[15 empty] | 8.44851363 | -0.00211418 | 3.22240856 | 1.61226137 | 5.78355628
24.9027461 | -0.03317077 | 12.64795066 | 6.34056071 | 13.56197362
24.99078829 | -0.03266892 | 12.73599285 | 6.38433088 | 13.56197362
24.95588225 | 0.00756504 | 12.70108682 | 6.34676089 | 13.56197362
24.90643259 | -0.00149512 | 12.65163715 | 6.32656614 | 13.56197362
[5 empty] | 15.9559949 | 0.1269883 | 7.01224895 | 3.44263033 | 9.89774552
[5 empty] | 16.1727027 | 0.01209459 | 7.22895675 | 3.60843108 | 9.89774552
[5 empty] | 16.15309623 | 0.01695881 | 7.20935028 | 3.59619574 | 9.89774552
[5 empty] | 16.1355518 | 0.00283221 | 7.19180585 | 3.59448682 | 9.89774552
[10 empty] | 10.15314376 | 0.00934124 | 3.74580104 | 1.8682299 | 7.0907926
[10 empty] | 10.29513514 | 0.01778153 | 3.88779242 | 1.93500544 | 7.0907926
[10 empty] | 10.34407605 | -0.01006921 | 3.93673334 | 1.97340127 | 7.0907926
[10 empty] | 10.33081456 | -0.00063063 | 3.92347185 | 1.96205124 | 7.0907926
[15 empty] | 7.93264556 | 0.0177446 | 2.71263944 | 1.34744742 | 5.77680677
[15 empty] | 8.0184009 | -0.00719595 | 2.79839478 | 1.40279536 | 5.77680677
[15 empty] | 8.14408189 | -0.04237575 | 2.92407577 | 1.48322576 | 5.77680677
[15 empty] | 8.14533954 | 0.00962731 | 2.92533343 | 1.45785306 | 5.77680677
24.92054322 | 0.039991 | 12.65791087 | 6.30895994 | 13.57064647
24.98114489 | -0.07718468 | 12.71851255 | 6.39784862 | 13.57064647
24.93363242 | -0.01765177 | 12.67100007 | 6.34432592 | 13.57064647
24.90692596 | 0.00641383 | 12.64429361 | 6.31893989 | 13.57064647
[5 empty] | 16.20117797 | -0.0470063 | 7.25648636 | 3.65174633 | 9.89879205
[5 empty] | 16.24912162 | 0.01951201 | 7.30443001 | 3.642459 | 9.89879205
[5 empty] | 16.26797532 | 0.04596815 | 7.3232837 | 3.63865778 | 9.89879205
[5 empty] | 16.2493428 | 0.0120998 | 7.30465118 | 3.64627569 | 9.89879205
[10 empty] | 10.29945978 | -0.03069478 | 3.90855931 | 1.96962704 | 7.07259653
[10 empty] | 10.32654655 | -0.01313063 | 3.93564607 | 1.97438835 | 7.07259653
[10 empty] | 10.38313709 | 0.03756254 | 3.99223662 | 1.97733704 | 7.07259653
[10 empty] | 10.33652139 | 0.01988682 | 3.94562091 | 1.96286705 | 7.07259653
[15 empty] | 7.96081933 | 0.1695003 | 2.74500571 | 1.2877527 | 5.77216708
[15 empty] | 8.06860736 | 0.05487988 | 2.85279374 | 1.39895693 | 5.77216708
[15 empty] | 8.10946881 | 0.01778436 | 2.89365519 | 1.43793542 | 5.77216708
[15 empty] | 8.14459459 | -0.01695383 | 2.92878097 | 1.4728674 | 5.77216708
24.85381152 | -0.05294118 | 12.57907994 | 6.31601056 | 13.58403629
25.07165916 | -0.0163476 | 12.79692757 | 6.40663758 | 13.58403629
25.04801618 | 0.01053202 | 12.77328459 | 6.38137628 | 13.58403629
25.00122749 | -0.01237181 | 12.7264959 | 6.36943386 | 13.58403629
[5 empty] | 16.13296068 | 0.05135804 | 7.18702138 | 3.56783167 | 9.90017283
[5 empty] | 16.21326201 | -0.01263889 | 7.26732271 | 3.6399808 | 9.90017283
[5 empty] | 16.23072548 | 0.03212392 | 7.28478618 | 3.62633113 | 9.90017283
[5 empty] | 16.21288207 | 0.00011068 | 7.26694276 | 3.63341604 | 9.90017283
[10 empty] | 10.26831483 | -0.01636405 | 3.8680466 | 1.94220532 | 7.08296351
[10 empty] | 10.35597598 | -0.03514264 | 3.95570775 | 1.9954252 | 7.08296351
[10 empty] | 10.41033272 | -0.02193712 | 4.01006449 | 2.01600081 | 7.08296351
[10 empty] | 10.35382504 | 0.00752626 | 3.95355681 | 1.97301527 | 7.08296351
[15 empty] | 8.04188926 | -0.08309574 | 2.8334716 | 1.45828367 | 5.7639822
[15 empty] | 8.11262763 | 0.06155405 | 2.90420997 | 1.42132796 | 5.7639822
[15 empty] | 8.13616911 | 0.02783856 | 2.92775146 | 1.44995645 | 5.7639822
[15 empty] | 8.15732866 | -0.00631628 | 2.94891101 | 1.47761365 | 5.7639822

## 1 - GDL20
Gesamtwiderstand @5bar [mOhm*cm2] | Bulkwiderstand @5bar [mOhm*cm2] | Durchgangswiderstand @5bar [mOhm*cm2] | Kontaktwiderstand @5bar [mOhm*cm2] | Korrekturwert GDL @5bar/cycle [mOhm*cm2] | Gesamtwiderstand @10bar [mOhm*cm2] | Bulkwiderstand @10bar [mOhm*cm2] | Durchgangswiderstand @10bar [mOhm*cm2] | Kontaktwiderstand @10bar [mOhm*cm2] | Korrekturwert GDL @10bar/cycle [mOhm*cm2] | Gesamtwiderstand @20bar [mOhm*cm2] | Bulkwiderstand @20bar [mOhm*cm2] | Durchgangswiderstand @20bar [mOhm*cm2] | Kontaktwiderstand @20bar [mOhm*cm2] | Korrekturwert GDL @20bar/cycle [mOhm*cm2] | Gesamtwiderstand @30bar [mOhm*cm2] | Bulkwiderstand @30bar [mOhm*cm2] | Durchgangswiderstand @30bar [mOhm*cm2] | Kontaktwiderstand @30bar [mOhm*cm2] | Korrekturwert GDL @30bar/cycle [mOhm*cm2] | GW @ 5bar | GW @ 10bar | GW @ 20bar | GW @ 30bar | Korr @5bar | Korr @ 10bar | Korr @ 20bar | Korr @30bar | BW @ 5bar | BW @ 10bar | BW @ 20bar | BW @ 30bar | DW @ 5bar | DW @ 10bar | DW @ 20bar | DW @ 30bar | KW @ 5bar | KW @ 10bar | KW @ 20bar | KW @ 30bar
496.5448 | 0.22441465 | 484.1089 | 241.9423 | 13.76237532 | [15 empty] | 459.1029 | 308.6521 | 173.77 | 120.0667 | 13.75611 | 10.013 | 7.160573 | 5.83964323 | 0.1203203 | 0.1424751 | 0.1296355 | 0.1301201425 | 446.1951 | 301.2542 | 168.5812 | 117.0626 | 223.0374 | 150.5559 | 84.22577 | 58.46626
458.5664 | 0.08315381 | 446.1305 | 223.0237 | 13.76237532
460.3367 | 0.06496412 | 447.9008 | 223.9179 | 13.76237532
405.2028 | 0.04573949 | 392.7669509 | 196.3606057 | 13.76237532
[5 empty] | 314.0777 | 0.30006754 | 305.0243 | 152.3621 | 10.01905905
[5 empty] | 300.7165 | 0.12994238 | 291.6631 | 145.7666 | 10.01905905
[5 empty] | 303.104 | 0.07634429 | 294.0507 | 146.9872 | 10.01905905
[5 empty] | 303.2478 | 0.0520458 | 294.1944 | 147.0712 | 10.01905905
[10 empty] | 167.9963 | 0.25457525 | 161.5229 | 80.63418205 | 7.16386107
[10 empty] | 170.3303 | 0.1393512 | 163.857 | 81.85880614 | 7.16386107
[10 empty] | 171.5635 | 0.08904372 | 165.0901 | 82.50052456 | 7.16386107
[10 empty] | 171.78 | 0.08085773 | 165.3066 | 82.61288316 | 7.16386107
[15 empty] | 115.3773 | 0.26347559 | 110.1001829 | 54.91835366 | 5.84000281
[15 empty] | 119.369876 | 0.13761899 | 114.0928 | 56.97757302 | 5.84000281
[15 empty] | 120.6032 | 0.07848965 | 115.3261 | 57.62381559 | 5.84000281
[15 empty] | 120.9443506 | 0.05266517 | 115.6672 | 57.80728723 | 5.84000281
534.5805033 | 0.28819542 | 522.1654236 | 260.9386 | 13.73935487
472.1249 | 0.08810621 | 459.7098 | 229.8109 | 13.73935487
474.5832001 | 0.09250834 | 462.1681204 | 231.0378 | 13.73935487
405.2028 | 0.04920233 | 392.7878 | 196.3693 | 13.73935487
[5 empty] | 342.5038 | 0.35544327 | 333.4608 | 166.5527 | 10.00758508
[5 empty] | 325.4556 | 0.10518788 | 316.4126 | 158.1537 | 10.00758508
[5 empty] | 328.277 | 0.08310831 | 319.234 | 159.5755 | 10.00758508
[5 empty] | 327.8809 | 0.0699756 | 318.8379 | 159.384 | 10.00758508
[10 empty] | 188.0472 | 0.20760456 | 181.5757 | 90.68404435 | 7.16177402
[10 empty] | 189.899 | 0.12350576 | 183.4275 | 91.65201549 | 7.16177402
[10 empty] | 191.0482 | 0.10091956 | 184.5767309 | 92.23790567 | 7.16177402
[10 empty] | 191.1431 | 0.06317568 | 184.6716 | 92.30422213 | 7.16177402
[15 empty] | 126.9814 | 0.23035071 | 121.7091 | 60.73938867 | 5.8346491
[15 empty] | 130.7497 | 0.13316258 | 125.4774 | 62.67212739 | 5.8346491
[15 empty] | 131.8883 | 0.0730474 | 126.616 | 63.27147517 | 5.8346491
[15 empty] | 132.1372 | 0.06243431 | 126.8649 | 63.40125169 | 5.8346491
509.2804 | 0.21947669 | 496.8432 | 248.3119 | 13.76377255
457.6284 | 0.14702405 | 445.1912 | 222.5221 | 13.76377255
460.5691 | 0.07766355 | 448.132 | 224.0271436 | 13.76377255
405.2028 | 0.05266517 | 392.7657 | 196.3565 | 13.76377255
[5 empty] | 313.0834 | 0.26248499 | 304.0363 | 151.8869 | 10.01209634
[5 empty] | 302.516 | 0.10444389 | 293.4689 | 146.6822 | 10.01209634
[5 empty] | 304.4803 | 0.07782877 | 295.4332 | 147.6777 | 10.01209634
[5 empty] | 304.1759 | 0.05278904 | 295.1288334 | 147.538 | 10.01209634
[10 empty] | 168.4507 | 0.22540524 | 161.9793 | 80.87694312 | 7.16167318
[10 empty] | 170.4573 | 0.12796217 | 163.9859 | 81.9289874 | 7.16167318
[10 empty] | 171.7914 | 0.09036549 | 165.32 | 82.61481914 | 7.16167318
[10 empty] | 172.0102 | 0.05526089 | 165.5389 | 82.74179678 | 7.16167318
[15 empty] | 113.7877 | 0.26397088 | 108.5067 | 54.12138768 | 5.84427778
[15 empty] | 117.8033229 | 0.1089003 | 112.522349 | 56.20672435 | 5.84427778
[15 empty] | 119.0013 | 0.08162383 | 113.7203 | 56.81933281 | 5.84427778
[15 empty] | 119.4295 | 0.0757023 | 114.1485 | 57.03639807 | 5.84427778
501.6281 | 0.23875575 | 489.1953 | 244.4783 | 13.75893164
444.1959 | 0.11682114 | 431.7631 | 215.8232 | 13.75893164
447.1561 | 0.08822013 | 434.7234 | 217.3176 | 13.75893164
405.2028 | 0.04821321 | 392.7701 | 196.3609 | 13.75893164
[5 empty] | 306.953 | 0.28374525 | 297.9049 | 148.8106 | 10.01325683
[5 empty] | 294.6222 | 0.18415957 | 285.5741 | 142.6949 | 10.01325683
[5 empty] | 296.9919718 | 0.07700517 | 287.9438 | 143.9334 | 10.01325683
[5 empty] | 296.7477 | 0.06503003 | 287.6995 | 143.8173 | 10.01325683
[10 empty] | 166.6114 | 0.24518711 | 160.1461 | 79.95044581 | 7.15498526
[10 empty] | 168.9598 | 0.13835922 | 162.4944903 | 81.17806554 | 7.15498526
[10 empty] | 170.2584 | 0.07238652 | 163.793 | 81.86031075 | 7.15498526
[10 empty] | 170.4782 | 0.06020833 | 164.0129 | 81.9763387 | 7.15498526
[15 empty] | 112.6614 | 0.2763308 | 107.3841 | 53.55389999 | 5.84020212
[15 empty] | 116.8693 | 0.12523798 | 111.592 | 55.73337538 | 5.84020212
[15 empty] | 118.0847 | 0.08459279 | 112.8075 | 56.36143123 | 5.84020212
[15 empty] | 118.5052 | 0.04499812 | 113.2279 | 56.59146051 | 5.84020212
507.5449 | 0.26248499 | 495.1090562 | 247.4233 | 13.76236086
464.4574 | 0.12746618 | 452.0215 | 225.947 | 13.76236086
466.8473 | 0.0672747 | 454.4114 | 227.1721 | 13.76236086
405.2028 | 0.05365428 | 392.767 | 196.3567 | 13.76236086
[5 empty] | 308.8244 | 0.19426156 | 299.786 | 149.7958 | 10.00256425
[5 empty] | 298.4899 | 0.11880135 | 289.4514 | 144.6663 | 10.00256425
[5 empty] | 300.5808 | 0.10586866 | 291.5424 | 145.7183 | 10.00256425
[5 empty] | 300.3125 | 0.05872372 | 291.274 | 145.6076 | 10.00256425
[10 empty] | 166.0705 | 0.25853012 | 159.6058 | 79.67364516 | 7.15427285
[10 empty] | 168.5694 | 0.11756513 | 162.1047 | 80.99358155 | 7.15427285
[10 empty] | 169.9204 | 0.10438418 | 163.4557 | 81.67566099 | 7.15427285
[10 empty] | 170.0136 | 0.06861674 | 163.5489 | 81.74016282 | 7.15427285
[15 empty] | 112.9635 | 0.18486592 | 107.6918 | 53.75348618 | 5.83398957
[15 empty] | 117.0738 | 0.13341057 | 111.8021 | 55.83433794 | 5.83398957
[15 empty] | 118.3435 | 0.07337784 | 113.0718 | 56.4992331 | 5.83398957
[15 empty] | 118.7595 | 0.06750375 | 113.4878 | 56.7101345 | 5.83398957

## 2 - GDL25
Gesamtwiderstand @5bar [mOhm*cm2] | Bulkwiderstand @5bar [mOhm*cm2] | Durchgangswiderstand @5bar [mOhm*cm2] | Kontaktwiderstand @5bar [mOhm*cm2] | Korrekturwert GDL @5bar/cycle [mOhm*cm2] | Gesamtwiderstand @10bar [mOhm*cm2] | Bulkwiderstand @10bar [mOhm*cm2] | Durchgangswiderstand @10bar [mOhm*cm2] | Kontaktwiderstand @10bar [mOhm*cm2] | Korrekturwert GDL @10bar/cycle [mOhm*cm2] | Gesamtwiderstand @20bar [mOhm*cm2] | Bulkwiderstand @20bar [mOhm*cm2] | Durchgangswiderstand @20bar [mOhm*cm2] | Kontaktwiderstand @20bar [mOhm*cm2] | Korrekturwert GDL @20bar/cycle [mOhm*cm2] | Gesamtwiderstand @30bar [mOhm*cm2] | Bulkwiderstand @30bar [mOhm*cm2] | Durchgangswiderstand @30bar [mOhm*cm2] | Kontaktwiderstand @30bar [mOhm*cm2] | Korrekturwert GDL @30bar/cycle [mOhm*cm2] | GW @ 5bar | GW @ 10bar | GW @ 20bar | GW @ 30bar | Korr @5bar | Korr @ 10bar | Korr @ 20bar | Korr @30bar | BW @ 5bar | BW @ 10bar | BW @ 20bar | BW @ 30bar | DW @ 5bar | DW @ 10bar | DW @ 20bar | DW @ 30bar | KW @ 5bar | KW @ 10bar | KW @ 20bar | KW @ 30bar
469.8653 | 0.2394987 | 457.4455 | 228.603 | 13.74457855 | [15 empty] | 435.2018 | 285.2316 | 159.1489 | 110.0001 | 13.72229 | 9.99806561 | 7.150073 | 5.82858321 | 0.1188561 | 0.1203577 | 0.1235433 | 0.1209499 | 418.3093 | 272.3585 | 150.7068 | 103.94 | 209.0952 | 136.1191 | 75.29163 | 51.90953
410.4672257 | 0.12660195 | 398.0474258 | 198.9604 | 13.74457855
414.0025 | 0.08121078 | 401.5827 | 200.7508 | 13.74457855
405.2028 | 0.061753 | 392.783 | 196.3606 | 13.74457855
[5 empty] | 283.2532 | 0.24543476 | 274.204 | 136.9793046 | 10.01438211
[5 empty] | 275.8323 | 0.12338176 | 266.7832 | 133.3299 | 10.01438211
[5 empty] | 277.8 | 0.0572964 | 268.7508 | 134.3468 | 10.01438211
[5 empty] | 277.703247 | 0.06447447 | 268.6541 | 134.2948 | 10.01438211
[10 empty] | 155.5344 | 0.24394887 | 149.0685 | 74.41226412 | 7.15556945
[10 empty] | 158.7021756 | 0.14145541 | 152.2362996 | 76.04742209 | 7.15556945
[10 empty] | 159.9112 | 0.07956108 | 153.4453 | 76.68288393 | 7.15556945
[10 empty] | 160.1044 | 0.05693131 | 153.6385 | 76.79077821 | 7.15556945
[15 empty] | 105.6831 | 0.26372323 | 100.4136 | 50.07494735 | 5.83160706
[15 empty] | 109.8168 | 0.07808116 | 104.5473 | 52.23460275 | 5.83160706
[15 empty] | 111.0942 | 0.08170644 | 105.8247 | 52.87147484 | 5.83160706
[15 empty] | 111.5914 | 0.06942005 | 106.3219 | 53.12623533 | 5.83160706
470.1565 | 0.21477887 | 457.7467 | 228.766 | 13.73347414
421.2707 | 0.07585296 | 408.8609 | 204.3925 | 13.73347414
424.1572 | 0.05267774 | 411.7474 | 205.8474 | 13.73347414
405.2028 | 0.05149024 | 392.7931 | 196.3708 | 13.73347414
[5 empty] | 291.2836 | 0.27905493 | 282.2498174 | 140.9854 | 9.99743885
[5 empty] | 283.3073 | 0.12957039 | 274.2734 | 137.0719 | 9.99743885
[5 empty] | 285.2194526 | 0.06488401 | 276.1856 | 138.0604 | 9.99743885
[5 empty] | 284.9645 | 0.03813438 | 275.9306 | 137.9463 | 9.99743885
[10 empty] | 154.0580073 | 0.27510006 | 147.5989791 | 73.66193952 | 7.14799122
[10 empty] | 156.8081 | 0.11372871 | 150.3491 | 75.11766713 | 7.14799122
[10 empty] | 158.2052 | 0.07329523 | 151.746127 | 75.83641589 | 7.14799122
[10 empty] | 158.5457714 | 0.04345158 | 152.0867 | 76.02164581 | 7.14799122
[15 empty] | 105.0809 | 0.22812938 | 99.81714011 | 49.79450537 | 5.82526752
[15 empty] | 109.4121 | 0.13229459 | 104.1483 | 52.00798241 | 5.82526752
[15 empty] | 110.6553029 | 0.077253 | 105.3915 | 52.65712698 | 5.82526752
[15 empty] | 111.1127 | 0.06472035 | 105.8489 | 52.89211103 | 5.82526752
472.3879 | 0.23257955 | 459.9964 | 229.8819 | 13.71326928
430.0789 | 0.10555987 | 417.687432 | 208.7909 | 13.71326928
432.8604723 | 0.08269526 | 420.469 | 210.1931 | 13.71326928
405.2028 | 0.06237237 | 392.8113 | 196.3745 | 13.71326928
[5 empty] | 288.2978 | 0.23504853 | 279.2686279 | 139.5168 | 9.9922934
[5 empty] | 281.1837 | 0.07263277 | 272.1545 | 136.0409 | 9.9922934
[5 empty] | 283.1183261 | 0.08533378 | 274.0891 | 137.0019 | 9.9922934
[5 empty] | 283.0438 | 0.06138326 | 274.0146 | 136.9766 | 9.9922934
[10 empty] | 155.2926 | 0.18659196 | 148.8344639 | 74.32393597 | 7.14698242
[10 empty] | 158.859375 | 0.13279058 | 152.4013 | 76.13423389 | 7.14698242
[10 empty] | 159.9237 | 0.0789027 | 153.4656 | 76.69336115 | 7.14698242
[10 empty] | 160.0469 | 0.06113551 | 153.5887 | 76.76380579 | 7.14698242
[15 empty] | 105.0256 | 0.19846408 | 99.75850457 | 49.78002024 | 5.82887505
[15 empty] | 109.3853 | 0.12585797 | 104.1183 | 51.99620157 | 5.82887505
[15 empty] | 110.5928 | 0.06999583 | 105.3257 | 52.62787023 | 5.82887505
[15 empty] | 111.031372 | 0.061753 | 105.7643 | 52.85128161 | 5.82887505
467.1192 | 0.2538398 | 454.7417 | 227.2439 | 13.69781929
427.6287 | 0.1340268 | 415.2512 | 207.5586 | 13.69781929
430.5376 | 0.06290387 | 418.16 | 209.0486 | 13.69781929
405.2028 | 0.06385511 | 392.8253 | 196.3807 | 13.69781929
[5 empty] | 281.0703 | 0.20389734 | 272.0449 | 135.9205 | 9.98814808
[5 empty] | 274.0721 | 0.1340268 | 265.0467 | 132.4563 | 9.98814808
[5 empty] | 276.0525 | 0.06422313 | 267.027 | 133.4814 | 9.98814808
[5 empty] | 276.0845 | 0.06694632 | 267.0590451 | 133.496 | 9.98814808
[10 empty] | 151.5043 | 0.23653442 | 145.0437 | 72.40357753 | 7.1497507
[10 empty] | 154.8539 | 0.11050852 | 148.3932346 | 74.14136304 | 7.1497507
[10 empty] | 156.0696 | 0.07939586 | 149.609 | 74.76480568 | 7.1497507
[10 empty] | 156.2639 | 0.06336149 | 149.8033 | 74.86995934 | 7.1497507
[15 empty] | 103.3208 | 0.2538398 | 98.05958204 | 48.90287112 | 5.82239791
[15 empty] | 107.7757 | 0.12783818 | 102.5145 | 51.19332326 | 5.82239791
[15 empty] | 109.0256275 | 0.0871487 | 103.7644 | 51.83863794 | 5.82239791
[15 empty] | 109.5171 | 0.05915728 | 104.2559 | 52.09835405 | 5.82239791
498.0756 | 0.26669502 | 485.6813 | 242.7073 | 13.71628615
453.5751 | 0.11348071 | 441.1809 | 220.5337 | 13.71628615
455.8397 | 0.08566422 | 443.4455 | 221.6799 | 13.71628615
405.2028 | 0.05161411 | 392.8086 | 196.3785 | 13.71628615
[5 empty] | 307.3609 | 0.27657845 | 298.3351 | 149.0292781 | 9.98853474
[5 empty] | 296.9315 | 0.13650301 | 287.9057 | 143.8846 | 9.98853474
[5 empty] | 299.1098 | 0.05185414 | 290.084 | 145.0161 | 9.98853474
[5 empty] | 298.9426 | 0.05618806 | 289.9168 | 144.9303 | 9.98853474
[10 empty] | 164.3791 | 0.19302331 | 157.9214 | 78.86416457 | 7.14657391
[10 empty] | 167.0479 | 0.10679609 | 160.5902 | 80.24169238 | 7.14657391
[10 empty] | 168.3415 | 0.05663551 | 161.8838 | 80.91356742 | 7.14657391
[10 empty] | 168.5254 | 0.04963589 | 162.0677 | 81.00901288 | 7.14657391
[15 empty] | 111.0204 | 0.20241895 | 105.7586 | 52.77806817 | 5.82314661
[15 empty] | 115.3589 | 0.13774299 | 110.097 | 54.97964894 | 5.82314661
[15 empty] | 116.555 | 0.06735731 | 111.2931 | 55.61289121 | 5.82314661
[15 empty] | 116.9466 | 0.06991366 | 111.6848 | 55.80742081 | 5.82314661

## 3 - GDL30
Gesamtwiderstand @5bar [mOhm*cm2] | Bulkwiderstand @5bar [mOhm*cm2] | Durchgangswiderstand @5bar [mOhm*cm2] | Kontaktwiderstand @5bar [mOhm*cm2] | Korrekturwert GDL @5bar/cycle [mOhm*cm2] | Gesamtwiderstand @10bar [mOhm*cm2] | Bulkwiderstand @10bar [mOhm*cm2] | Durchgangswiderstand @10bar [mOhm*cm2] | Kontaktwiderstand @10bar [mOhm*cm2] | Korrekturwert GDL @10bar/cycle [mOhm*cm2] | Gesamtwiderstand @20bar [mOhm*cm2] | Bulkwiderstand @20bar [mOhm*cm2] | Durchgangswiderstand @20bar [mOhm*cm2] | Kontaktwiderstand @20bar [mOhm*cm2] | Korrekturwert GDL @20bar/cycle [mOhm*cm2] | Gesamtwiderstand @30bar [mOhm*cm2] | Bulkwiderstand @30bar [mOhm*cm2] | Durchgangswiderstand @30bar [mOhm*cm2] | Kontaktwiderstand @30bar [mOhm*cm2] | Korrekturwert GDL @30bar/cycle [mOhm*cm2] | GW @ 5bar | GW @ 10bar | GW @ 20bar | GW @ 30bar | Korr @5bar | Korr @ 10bar | Korr @ 20bar | Korr @30bar | BW @ 5bar | BW @ 10bar | BW @ 20bar | BW @ 30bar | DW @ 5bar | DW @ 10bar | DW @ 20bar | DW @ 30bar | KW @ 5bar | KW @ 10bar | KW @ 20bar | KW @ 30bar
467.7976 | 0.20340204 | 455.4082 | 227.6024 | 13.71092366 | [15 empty] | 429.7423 | 288.2175 | 163.5907 | 114.0685 | 13.67487 | 9.967324 | 7.13081908 | 5.81450401 | 0.1076391 | 0.1316365 | 0.1403048 | 0.1207473 | 415.5282 | 278.3193 | 156.9967 | 109.2829 | 207.7103 | 139.0938 | 78.4282 | 54.5811
409.8471 | 0.09961548 | 397.4577 | 198.679 | 13.71092366
413.7809 | 0.08071512 | 401.3915 | 200.6554 | 13.71092366
405.2028 | 0.05445758 | 392.8134 | 196.3795 | 13.71092366
[5 empty] | 287.8093 | 0.29289324 | 278.7801 | 139.2435843 | 9.99237692
[5 empty] | 279.9986 | 0.1063001 | 270.9693 | 135.4315 | 9.99237692
[5 empty] | 282.3817 | 0.07246913 | 273.3525 | 136.64 | 9.99237692
[5 empty] | 282.5379 | 0.05309685 | 273.5087 | 136.7278 | 9.99237692
[10 empty] | 162.1957 | 0.31909896 | 155.7434 | 77.71214745 | 7.14057971
[10 empty] | 164.8409256 | 0.13526678 | 158.3886 | 79.12666387 | 7.14057971
[10 empty] | 166.0536 | 0.08005674 | 159.6013 | 79.76059974 | 7.14057971
[10 empty] | 166.2289 | 0.06261824 | 159.7766 | 79.85699419 | 7.14057971
[15 empty] | 110.0168 | 0.23603912 | 104.7524 | 52.25815896 | 5.82593933
[15 empty] | 114.1746 | 0.09813126 | 108.9102 | 54.40603121 | 5.82593933
[15 empty] | 115.3941 | 0.05713117 | 110.1297 | 55.03626979 | 5.82593933
[15 empty] | 115.7901 | 0.06942005 | 110.5257 | 55.22812226 | 5.82593933
474.466 | 0.10303682 | 462.0928 | 230.9949 | 13.69293229
417.669 | 0.09937124 | 405.2959 | 202.5983 | 13.69293229
421.5085 | 0.07989152 | 409.1354 | 204.5277316 | 13.69293229
405.2028 | 0.06051614 | 392.8297 | 196.3846 | 13.69293229
[5 empty] | 296.8548 | 0.28102862 | 287.8441 | 143.7815 | 9.97190084
[5 empty] | 284.7231 | 0.1342748 | 275.7123 | 137.789 | 9.97190084
[5 empty] | 287.4923 | 0.06537717 | 278.4815 | 139.2080723 | 9.97190084
[5 empty] | 287.7012 | 0.05260323 | 278.6904 | 139.3189 | 9.97190084
[10 empty] | 161.1589 | 0.31563938 | 154.7151 | 77.19970602 | 7.13121218
[10 empty] | 163.823 | 0.10481588 | 157.3791 | 78.63713806 | 7.13121218
[10 empty] | 165.271 | 0.09044559 | 158.8271 | 79.36833715 | 7.13121218
[10 empty] | 165.5576 | 0.05346847 | 159.1137 | 79.53012948 | 7.13121218
[15 empty] | 110.8958375 | 0.19104213 | 105.642 | 52.72549254 | 5.81421672
[15 empty] | 115.174 | 0.12610596 | 109.9202 | 54.89703899 | 5.81421672
[15 empty] | 116.4763468 | 0.07906792 | 111.2225 | 55.57173429 | 5.81421672
[15 empty] | 116.894 | 0.05458146 | 111.6401 | 55.79278236 | 5.81421672
475.3792 | 0.26125425 | 463.0393 | 231.389 | 13.65619383
410.2182 | 0.10357966 | 397.8782 | 198.88733 | 13.65619383
414.5925 | 0.09341455 | 402.2526 | 201.0796 | 13.65619383
405.2028 | 0.05136637 | 392.8629 | 196.4058 | 13.65619383
[5 empty] | 294.5538 | 0.23504853 | 285.5566 | 142.6608 | 9.95686154
[5 empty] | 289.8801 | 0.12264153 | 280.8829 | 140.3801 | 9.95686154
[5 empty] | 291.6769 | 0.08533378 | 282.6797 | 141.2972 | 9.95686154
[5 empty] | 291.4815 | 0.05371622 | 282.4843 | 141.2153 | 9.95686154
[10 empty] | 161.7661 | 0.31415349 | 155.3245629 | 77.5052047 | 7.1286008
[10 empty] | 164.4023 | 0.10976829 | 157.9607 | 78.92548786 | 7.1286008
[10 empty] | 165.7874 | 0.09555991 | 159.3459 | 79.62516035 | 7.1286008
[10 empty] | 165.9957 | 0.06286599 | 159.5542 | 79.74567212 | 7.1286008
[15 empty] | 110.923 | 0.26619972 | 105.679 | 52.70641887 | 5.80335598
[15 empty] | 115.2314 | 0.12288953 | 109.9874 | 54.93227098 | 5.80335598
[15 empty] | 116.51 | 0.07065421 | 111.266 | 55.59767054 | 5.80335598
[15 empty] | 116.9641 | 0.07770458 | 111.7200727 | 55.82118406 | 5.80335598
472.7068 | 0.1801681 | 460.382 | 230.1009 | 13.63943592
421.5841 | 0.08996242 | 409.2593 | 204.5847 | 13.63943592
425.7995 | 0.09341455 | 413.4747 | 206.6907 | 13.63943592
405.2028 | 0.06805931 | 392.878 | 196.4049907 | 13.63943592
[5 empty] | 291.4898264 | 0.26372323 | 282.5005 | 141.1184 | 9.94815727
[5 empty] | 281.0532 | 0.13526678 | 272.0639 | 135.9643 | 9.94815727
[5 empty] | 283.7332 | 0.10562083 | 274.7439 | 137.3191 | 9.94815727
[5 empty] | 283.8468 | 0.04679054 | 274.8575 | 137.4053 | 9.94815727
[10 empty] | 157.4512 | 0.25828247 | 151.0149 | 75.37830632 | 7.12288363
[10 empty] | 160.4802 | 0.10357966 | 154.0438 | 76.97011626 | 7.12288363
[10 empty] | 161.8645 | 0.0846754 | 155.4281 | 77.67173665 | 7.12288363
[10 empty] | 162.1665 | 0.05458146 | 155.7302 | 77.83778783 | 7.12288363
[15 empty] | 107.8047 | 0.19153742 | 102.5566 | 51.1825293 | 5.80791316
[15 empty] | 112.0666 | 0.11868111 | 106.8185 | 53.34991767 | 5.80791316
[15 empty] | 113.4296 | 0.08483812 | 108.1815 | 54.04831977 | 5.80791316
[15 empty] | 113.8859 | 0.05977477 | 108.6378 | 54.28899184 | 5.80791316
487.2929958 | 0.2246623 | 474.9654 | 237.3704 | 13.64249319
426.1423 | 0.11694514 | 413.8148 | 206.8489 | 13.64249319
430.048 | 0.06537717 | 417.7204 | 208.8275 | 13.64249319
405.2028 | 0.04233859 | 392.8753 | 196.4165 | 13.64249319
[5 empty] | 297.5381 | 0.23257955 | 288.5458 | 144.1566 | 9.95151579
[5 empty] | 288.1469 | 0.14393161 | 279.1546 | 139.5053 | 9.95151579
[5 empty] | 290.7044 | 0.08533378 | 281.7121 | 140.8134 | 9.95151579
[5 empty] | 290.7458 | 0.05359234 | 281.7535 | 140.8499 | 9.95151579
[10 empty] | 161.1806734 | 0.25927306 | 154.7463 | 77.24352515 | 7.12068071
[10 empty] | 164.1841 | 0.11843312 | 157.7498 | 78.8156832 | 7.12068071
[10 empty] | 165.5669 | 0.07708778 | 159.1325 | 79.52771775 | 7.12068071
[10 empty] | 165.8398 | 0.05940315 | 159.4054 | 79.67301548 | 7.12068071
[15 empty] | 110.9398 | 0.30228887 | 105.7032 | 52.7004603 | 5.79520878
[15 empty] | 115.2552 | 0.11026052 | 110.0185597 | 54.95414959 | 5.79520878
[15 empty] | 116.5704 | 0.05795477 | 111.3337227 | 55.63788396 | 5.79520878
[15 empty] | 116.9745 | 0.04815128 | 111.7378 | 55.84483593 | 5.79520878

## 4 - GDL35
Gesamtwiderstand @5bar [mOhm*cm2] | Bulkwiderstand @5bar [mOhm*cm2] | Durchgangswiderstand @5bar [mOhm*cm2] | Kontaktwiderstand @5bar [mOhm*cm2] | Korrekturwert GDL @5bar/cycle [mOhm*cm2] | Gesamtwiderstand @10bar [mOhm*cm2] | Bulkwiderstand @10bar [mOhm*cm2] | Durchgangswiderstand @10bar [mOhm*cm2] | Kontaktwiderstand @10bar [mOhm*cm2] | Korrekturwert GDL @10bar/cycle [mOhm*cm2] | Gesamtwiderstand @20bar [mOhm*cm2] | Bulkwiderstand @20bar [mOhm*cm2] | Durchgangswiderstand @20bar [mOhm*cm2] | Kontaktwiderstand @20bar [mOhm*cm2] | Korrekturwert GDL @20bar/cycle [mOhm*cm2] | Gesamtwiderstand @30bar [mOhm*cm2] | Bulkwiderstand @30bar [mOhm*cm2] | Durchgangswiderstand @30bar [mOhm*cm2] | Kontaktwiderstand @30bar [mOhm*cm2] | Korrekturwert GDL @30bar/cycle [mOhm*cm2] | GW @ 5bar | GW @ 10bar | GW @ 20bar | GW @ 30bar | Korr @5bar | Korr @ 10bar | Korr @ 20bar | Korr @30bar | BW @ 5bar | BW @ 10bar | BW @ 20bar | BW @ 30bar | DW @ 5bar | DW @ 10bar | DW @ 20bar | DW @ 30bar | KW @ 5bar | KW @ 10bar | KW @ 20bar | KW @ 30bar
515.9547 | 0.2906719 | 503.6348 | 251.6721 | 13.6340315 | [15 empty] | 456.8914 | 309.1716 | 177.2021 | 122.8029 | 13.61383 | 9.925753 | 7.10040541 | 5.78934914 | 0.1163723 | 0.1230925 | 0.1230738 | 0.1348466075 | 444.7888 | 299.1408 | 170.2654 | 117.223 | 222.3362 | 149.5089 | 85.07117 | 58.54407
432.7963 | 0.08439379 | 420.4764 | 210.196 | 13.6340315
437.3933 | 0.08607727 | 425.0734 | 212.4937 | 13.6340315
405.2028 | 0.05996059 | 392.8829 | 196.4115 | 13.6340315
[5 empty] | 314.3323319 | 0.25754703 | 305.3567 | 152.5496 | 9.93301461
[5 empty] | 300.3191 | 0.11880135 | 291.3435139 | 145.6124 | 9.93301461
[5 empty] | 303.4976 | 0.0598523 | 294.522 | 147.2311 | 9.93301461
[5 empty] | 303.7258 | 0.06218656 | 294.7501 | 147.344 | 9.93301461
[10 empty] | 173.7746 | 0.24864669 | 167.3472 | 83.54925365 | 7.11308428
[10 empty] | 176.0128 | 0.10171969 | 169.5854 | 84.74181572 | 7.11308428
[10 empty] | 177.3178 | 0.07288218 | 170.8903 | 85.40870036 | 7.11308428
[10 empty] | 177.4618 | 0.05476727 | 171.0343 | 85.48975654 | 7.11308428
[15 empty] | 118.5791725 | 0.27287122 | 113.3478889 | 56.53750884 | 5.78928719
[15 empty] | 122.8617009 | 0.13514279 | 117.6304173 | 58.74763726 | 5.78928719
[15 empty] | 124.0806 | 0.07980891 | 118.8493 | 59.38476541 | 5.78928719
[15 empty] | 124.5151 | 0.06527778 | 119.2837971 | 59.60925966 | 5.78928719
495.7374 | 0.26496148 | 483.4303 | 241.5827 | 13.6198463
458.4431 | 0.1393512 | 446.1360237 | 222.9983 | 13.6198463
461.6973 | 0.06414052 | 449.3902 | 224.6631 | 13.6198463
405.2028 | 0.04475038 | 392.8957 | 196.4254959 | 13.6198463
[5 empty] | 310.5119 | 0.19919952 | 301.5367 | 150.6688 | 9.93249742
[5 empty] | 297.9368 | 0.13217059 | 288.9617 | 144.4147 | 9.93249742
[5 empty] | 300.9041 | 0.09300401 | 291.929 | 145.918 | 9.93249742
[5 empty] | 301.2574 | 0.03461149 | 292.282241 | 146.1238 | 9.93249742
[10 empty] | 175.2362 | 0.29512207 | 168.8223 | 84.26357458 | 7.09803325
[10 empty] | 177.4222 | 0.10568387 | 171.0083 | 85.4513144 | 7.09803325
[10 empty] | 178.7355 | 0.05770945 | 172.3216 | 86.13196456 | 7.09803325
[10 empty] | 178.9273 | 0.0541479 | 172.5134 | 86.22961038 | 7.09803325
[15 empty] | 119.0379978 | 0.23678207 | 113.8042 | 56.78369769 | 5.79209452
[15 empty] | 123.1531 | 0.1039479 | 117.9193 | 58.90765646 | 5.79209452
[15 empty] | 124.4083 | 0.08409713 | 119.1745 | 59.54521141 | 5.79209452
[15 empty] | 124.7506494 | 0.07022335 | 119.5168 | 59.72330285 | 5.79209452
517.794 | 0.22392686 | 505.5059 | 252.641 | 13.5988773
447.3301 | 0.07176854 | 435.042 | 217.4851 | 13.5988773
452.2698014 | 0.06661382 | 439.9817 | 219.9575 | 13.5988773
405.2028 | 0.04747185 | 392.9147 | 196.4336 | 13.5988773
[5 empty] | 315.8908 | 0.2318366 | 306.925 | 153.3466 | 9.92211395
[5 empty] | 302.3786 | 0.09924724 | 293.4129 | 146.6568 | 9.92211395
[5 empty] | 305.5647 | 0.07552069 | 296.599 | 148.2617 | 9.92211395
[5 empty] | 305.7753 | 0.05340653 | 296.8095 | 148.3781 | 9.92211395
[10 empty] | 172.948 | 0.28226686 | 166.5334709 | 83.12560202 | 7.09869991
[10 empty] | 174.852 | 0.09924724 | 168.4375 | 84.16914447 | 7.09869991
[10 empty] | 176.2742 | 0.08739653 | 169.8598 | 84.88618021 | 7.09869991
[10 empty] | 176.579 | 0.05711712 | 170.1645 | 85.05367855 | 7.09869991
[15 empty] | 118.0605 | 0.30797729 | 112.8316 | 56.26181461 | 5.78666571
[15 empty] | 122.4555 | 0.11682114 | 117.2265 | 58.55486061 | 5.78666571
[15 empty] | 123.6096 | 0.08475551 | 118.3807 | 59.14795623 | 5.78666571
[15 empty] | 123.9397 | 0.0604542 | 118.7108 | 59.32516722 | 5.78666571
532.4737 | 0.17497498 | 520.182256 | 260.0036 | 13.60255264
468.6755 | 0.10419589 | 456.384 | 228.1399 | 13.60255264
472.071 | 0.08244743 | 459.7796 | 229.8485662 | 13.60255264
405.2028 | 0.05625 | 392.9114 | 196.4276 | 13.60255264
[5 empty] | 322.475 | 0.25754703 | 313.5154 | 156.6289 | 9.91538667
[5 empty] | 313.6121 | 0.14950025 | 304.6524 | 152.2515 | 9.91538667
[5 empty] | 315.9736 | 0.08607727 | 307.0139 | 153.4639 | 9.91538667
[5 empty] | 315.6032 | 0.05897147 | 306.6435 | 153.2923 | 9.91538667
[10 empty] | 175.5907 | 0.2165049 | 169.1824 | 84.48294634 | 7.0918042
[10 empty] | 177.6531726 | 0.10295967 | 171.2449 | 85.57097806 | 7.0918042
[10 empty] | 178.9658 | 0.07700517 | 172.5575 | 86.24025452 | 7.0918042
[10 empty] | 179.1522 | 0.05600413 | 172.7439 | 86.34396469 | 7.0918042
[15 empty] | 118.6603 | 0.19474935 | 113.4346 | 56.61994435 | 5.78302013
[15 empty] | 122.7399 | 0.11608091 | 117.5143 | 58.69910165 | 5.78302013
[15 empty] | 124.0173 | 0.08112817 | 118.7917 | 59.35527131 | 5.78302013
[15 empty] | 124.4251 | 0.06441254 | 119.1994 | 59.56751252 | 5.78302013
517.7372 | 0.24024164 | 505.4426 | 252.6012 | 13.60597301
448.545 | 0.0888502 | 436.2504 | 218.0808 | 13.60597301
452.8961 | 0.07485981 | 440.6015 | 220.2633 | 13.60597301
405.2028 | 0.05958896 | 392.9083 | 196.4243 | 13.60597301
[5 empty] | 322.9126 | 0.14729087 | 313.9409 | 156.8967969 | 9.9287122
[5 empty] | 308.1919 | 0.11310872 | 299.2202 | 149.5535 | 9.9287122
[5 empty] | 311.0676 | 0.06661382 | 302.0958 | 151.0146 | 9.9287122
[5 empty] | 311.5005 | 0.05761074 | 302.5288164 | 151.2356 | 9.9287122
[10 empty] | 176.4554 | 0.31143686 | 170.0449 | 84.86673162 | 7.0942929
[10 empty] | 179.2688 | 0.09577906 | 172.8582 | 86.38123453 | 7.0942929
[10 empty] | 180.5819 | 0.08343625 | 174.1714 | 87.04399952 | 7.0942929
[10 empty] | 180.8319 | 0.06503003 | 174.4214 | 87.17816122 | 7.0942929
[15 empty] | 120.3922 | 0.23035071 | 115.1684 | 57.46904174 | 5.78099277
[15 empty] | 124.5669 | 0.09899925 | 119.3431 | 59.62205169 | 5.78099277
[15 empty] | 125.7261 | 0.07337784 | 120.5023462 | 60.21448418 | 5.78099277
[15 empty] | 126.0781 | 0.05043919 | 120.8543 | 60.40194201 | 5.78099277

## Edelstahl unbehandelt -GDL30 oN
Gesamtwiderstand @5bar [mOhm*cm2] | Bulkwiderstand @5bar [mOhm*cm2] | Durchgangswiderstand @5bar [mOhm*cm2] | Kontaktwiderstand @5bar [mOhm*cm2] | Korrekturwert GDL @5bar/cycle [mOhm*cm2] | Gesamtwiderstand @10bar [mOhm*cm2] | Bulkwiderstand @10bar [mOhm*cm2] | Durchgangswiderstand @10bar [mOhm*cm2] | Kontaktwiderstand @10bar [mOhm*cm2] | Korrekturwert GDL @10bar/cycle [mOhm*cm2] | Gesamtwiderstand @20bar [mOhm*cm2] | Bulkwiderstand @20bar [mOhm*cm2] | Durchgangswiderstand @20bar [mOhm*cm2] | Kontaktwiderstand @20bar [mOhm*cm2] | Korrekturwert GDL @20bar/cycle [mOhm*cm2] | Gesamtwiderstand @30bar [mOhm*cm2] | Bulkwiderstand @30bar [mOhm*cm2] | Durchgangswiderstand @30bar [mOhm*cm2] | Kontaktwiderstand @30bar [mOhm*cm2] | Korrekturwert GDL @30bar/cycle [mOhm*cm2] | GW @ 5bar | GW @ 10bar | GW @ 20bar | GW @ 30bar | Korr @5bar | Korr @ 10bar | Korr @ 20bar | Korr @30bar | BW @ 5bar | BW @ 10bar | BW @ 20bar | BW @ 30bar | DW @ 5bar | DW @ 10bar | DW @ 20bar | DW @ 30bar | KW @ 5bar | KW @ 10bar | KW @ 20bar | KW @ 30bar
429.0905038 | 0 | 415.3796 | 207.6898 | 13.71092366 | [15 empty] | 408.2979 | 265.2907 | 148.5336 | 99.71453 | 13.67487 | 9.967324 | 7.13081908 | 5.81450401 | 0 | 0 | 0 | 0 | 393.7377 | 254.6904 | 141.4398 | 93.79459 | 196.8688 | 127.3452 | 70.71992 | 46.8973
392.2614978 | 0 | 378.5506 | 189.2753 | 13.71092366
401.3241 | 0 | 387.6132 | 193.8066 | 13.71092366
405.3337 | 0 | 391.6228 | 195.8114 | 13.71092366
[5 empty] | 249.3847 | 0 | 239.3923 | 119.6961 | 9.99237692
[5 empty] | 249.4135 | 0 | 239.4212 | 119.7106 | 9.99237692
[5 empty] | 255.46 | 0 | 245.4676 | 122.7338 | 9.99237692
[5 empty] | 257.6488 | 0 | 247.6564 | 123.8282 | 9.99237692
[10 empty] | 130.2797 | 0 | 123.1391 | 61.56955658 | 7.14057971
[10 empty] | 141.8489 | 0 | 134.7083 | 67.35414483 | 7.14057971
[10 empty] | 145.8846 | 0 | 138.7440353 | 69.37201765 | 7.14057971
[10 empty] | 147.7669 | 0 | 140.6263 | 70.31316598 | 7.14057971
[15 empty] | 83.05980882 | 0 | 77.23386949 | 38.61693475 | 5.82593933
[15 empty] | 95.93523013 | 0 | 90.1092908 | 45.0546454 | 5.82593933
[15 empty] | 99.96297135 | 0 | 94.13703202 | 47.06851601 | 5.82593933
[15 empty] | 101.9531 | 0 | 96.12715429 | 48.06357714 | 5.82593933
441.1887 | 0 | 427.4958 | 213.7478882 | 13.69293229
390.9720982 | 0 | 377.2792 | 188.6396 | 13.69293229
400.4923 | 0 | 386.7994 | 193.3997 | 13.69293229
405.0202 | 0 | 391.3273 | 195.6637 | 13.69293229
[5 empty] | 263.4226 | 0 | 253.4507 | 126.7254 | 9.97190084
[5 empty] | 264.4514 | 0 | 254.4795 | 127.2398 | 9.97190084
[5 empty] | 270.0904 | 0 | 260.1185 | 130.0592 | 9.97190084
[5 empty] | 271.9279 | 0 | 261.956 | 130.978 | 9.97190084
[10 empty] | 137.6933 | 0 | 130.5621 | 65.28106303 | 7.13121218
[10 empty] | 149.1975 | 0 | 142.0663 | 71.03314264 | 7.13121218
[10 empty] | 153.4902 | 0 | 146.359 | 73.17950228 | 7.13121218
[10 empty] | 155.3072 | 0 | 148.176 | 74.08797735 | 7.13121218
[15 empty] | 87.793989 | 0 | 81.97977228 | 40.98988614 | 5.81421672
[15 empty] | 100.5581 | 0 | 94.74392647 | 47.37196324 | 5.81421672
[15 empty] | 104.7178 | 0 | 98.90357214 | 49.45178607 | 5.81421672
[15 empty] | 106.6229 | 0 | 100.8086 | 50.40431895 | 5.81421672
447.2715 | 0 | 433.6153 | 216.8076 | 13.65619383
388.2803 | 0 | 374.6241 | 187.312 | 13.65619383
397.6003512 | 0 | 383.9442 | 191.9721 | 13.65619383
401.9712474 | 0 | 388.3151 | 194.1575 | 13.65619383
[5 empty] | 270.7844 | 0 | 260.8274915 | 130.4137 | 9.95686154
[5 empty] | 272.8271 | 0 | 262.8702 | 131.4351 | 9.95686154
[5 empty] | 278.1184 | 0 | 268.1616 | 134.0808 | 9.95686154
[5 empty] | 280.0546 | 0 | 270.0977297 | 135.0489 | 9.95686154
[10 empty] | 143.0271 | 0 | 135.8985 | 67.94925022 | 7.1286008
[10 empty] | 154.3092 | 0 | 147.1806415 | 73.59032075 | 7.1286008
[10 empty] | 158.3487 | 0 | 151.2201 | 75.61003636 | 7.1286008
[10 empty] | 160.2121 | 0 | 153.0835 | 76.54174724 | 7.1286008
[15 empty] | 91.74753241 | 0 | 85.94417643 | 42.97208822 | 5.80335598
[15 empty] | 104.3520491 | 0 | 98.54869312 | 49.27434656 | 5.80335598
[15 empty] | 108.3665 | 0 | 102.5632 | 51.28158717 | 5.80335598
[15 empty] | 110.2391 | 0 | 104.4358 | 52.21789124 | 5.80335598
442.14 | 0 | 428.5006092 | 214.2503046 | 13.63943592
383.9774 | 0 | 370.338 | 185.169 | 13.63943592
393.4824 | 0 | 379.843 | 189.9215 | 13.63943592
398.1939955 | 0 | 384.5546 | 192.2773 | 13.63943592
[5 empty] | 260.265 | 0 | 250.3169 | 125.1584 | 9.94815727
[5 empty] | 258.8650485 | 0 | 248.9169 | 124.4584 | 9.94815727
[5 empty] | 264.7366 | 0 | 254.7884 | 127.3942 | 9.94815727
[5 empty] | 267.0732 | 0 | 257.125 | 128.5625 | 9.94815727
[10 empty] | 138.6682 | 0 | 131.5453 | 65.77265302 | 7.12288363
[10 empty] | 150.3218 | 0 | 143.1989398 | 71.5994699 | 7.12288363
[10 empty] | 154.4207 | 0 | 147.2978 | 73.64888322 | 7.12288363
[10 empty] | 156.3543 | 0 | 149.2314 | 74.61572438 | 7.12288363
[15 empty] | 88.5439948 | 0 | 82.73608164 | 41.36804082 | 5.80791316
[15 empty] | 101.3516 | 0 | 95.54366101 | 47.77183051 | 5.80791316
[15 empty] | 105.4744 | 0 | 99.66647136 | 49.83323568 | 5.80791316
[15 empty] | 107.4089 | 0 | 101.601 | 50.80049241 | 5.80791316
450.7217602 | 0 | 437.0793 | 218.5396 | 13.64249319
390.3188 | 0 | 376.6763 | 188.3381 | 13.64249319
400.7475 | 0 | 387.105 | 193.5525 | 13.64249319
405.57 | 0 | 391.9275478 | 195.9637739 | 13.64249319
[5 empty] | 263.5818 | 0 | 253.6303 | 126.8152 | 9.95151579
[5 empty] | 264.6488 | 0 | 254.6973 | 127.3486 | 9.95151579
[5 empty] | 270.3445 | 0 | 260.3929 | 130.1965 | 9.95151579
[5 empty] | 272.7158 | 0 | 262.7642 | 131.3821 | 9.95151579
[10 empty] | 137.4444 | 0 | 130.3237 | 65.16187443 | 7.12068071
[10 empty] | 148.5989 | 0 | 141.4783 | 70.73912649 | 7.12068071
[10 empty] | 152.8261 | 0 | 145.7054 | 72.85270572 | 7.12068071
[10 empty] | 154.6721 | 0 | 147.5514 | 73.77570892 | 7.12068071
[15 empty] | 86.9772411 | 0 | 81.18203232 | 40.59101616 | 5.79520878
[15 empty] | 99.70395355 | 0 | 93.90874477 | 46.95437239 | 5.79520878
[15 empty] | 103.8401 | 0 | 98.04486754 | 49.02243377 | 5.79520878
[15 empty] | 105.6813 | 0 | 99.88606503 | 49.94303252 | 5.79520878

## Batch 1 Cr 202008_1801-1 -GDL15
Gesamtwiderstand @5bar [mOhm*cm2] | Bulkwiderstand @5bar [mOhm*cm2] | Durchgangswiderstand @5bar [mOhm*cm2] | Kontaktwiderstand @5bar [mOhm*cm2] | Korrekturwert GDL @5bar/cycle [mOhm*cm2] | Gesamtwiderstand @10bar [mOhm*cm2] | Bulkwiderstand @10bar [mOhm*cm2] | Durchgangswiderstand @10bar [mOhm*cm2] | Kontaktwiderstand @10bar [mOhm*cm2] | Korrekturwert GDL @10bar/cycle [mOhm*cm2] | Gesamtwiderstand @20bar [mOhm*cm2] | Bulkwiderstand @20bar [mOhm*cm2] | Durchgangswiderstand @20bar [mOhm*cm2] | Kontaktwiderstand @20bar [mOhm*cm2] | Korrekturwert GDL @20bar/cycle [mOhm*cm2] | Gesamtwiderstand @30bar [mOhm*cm2] | Bulkwiderstand @30bar [mOhm*cm2] | Durchgangswiderstand @30bar [mOhm*cm2] | Kontaktwiderstand @30bar [mOhm*cm2] | Korrekturwert GDL @30bar/cycle [mOhm*cm2] | GW @ 5bar | GW @ 10bar | GW @ 20bar | GW @ 30bar | Korr @5bar | Korr @ 10bar | Korr @ 20bar | Korr @30bar | BW @ 5bar | BW @ 10bar | BW @ 20bar | BW @ 30bar | DW @ 5bar | DW @ 10bar | DW @ 20bar | DW @ 30bar | KW @ 5bar | KW @ 10bar | KW @ 20bar | KW @ 30bar
54.27371494 | 0 | 40.521673 | 20.2608365 | 13.75204194 | [15 empty] | 55.82873 | 33.68899 | 20.77863813 | 15.60717 | 13.76458 | 10.02374 | 7.17333937 | 5.846373 | 0 | 0 | 0 | 0 | 41.49499 | 23.38302 | 13.45814 | 9.551532 | 20.74749 | 11.69151 | 6.729069 | 4.775766
54.48734815 | 0 | 40.7353062 | 20.3676531 | 13.75204194
54.39275157 | 0 | 40.64070962 | 20.32035481 | 13.75204194
54.34303344 | 0 | 40.5909915 | 20.29549575 | 13.75204194
[5 empty] | 33.13613916 | 0 | 23.12070767 | 11.56035384 | 10.01543148
[5 empty] | 33.23231517 | 0 | 23.21688368 | 11.60844184 | 10.01543148
[5 empty] | 33.20689083 | 0 | 23.19145935 | 11.59572967 | 10.01543148
[5 empty] | 33.17367376 | 0 | 23.15824228 | 11.57912114 | 10.01543148
[10 empty] | 20.4379944 | 0 | 13.26536804 | 6.63268402 | 7.17262635
[10 empty] | 20.54624705 | 0 | 13.37362069 | 6.68681035 | 7.17262635
[10 empty] | 20.54292081 | 0 | 13.37029446 | 6.68514723 | 7.17262635
[10 empty] | 20.53811748 | 0 | 13.36549113 | 6.68274556 | 7.17262635
[15 empty] | 15.30633567 | 0 | 9.46184197 | 4.73092098 | 5.8444937
[15 empty] | 15.44576411 | 0 | 9.60127041 | 4.80063521 | 5.8444937
[15 empty] | 15.43921538 | 0 | 9.59472168 | 4.79736084 | 5.8444937
[15 empty] | 15.44606541 | 0 | 9.60157171 | 4.80078585 | 5.8444937
54.06301651 | 0 | 40.27831913 | 20.13915956 | 13.78469738
54.14523694 | 0 | 40.36053956 | 20.18026978 | 13.78469738
54.01171845 | 0 | 40.22702106 | 20.11351053 | 13.78469738
53.95062074 | 0 | 40.16592335 | 20.08296168 | 13.78469738
[5 empty] | 32.61917437 | 0 | 22.58626519 | 11.29313259 | 10.03290918
[5 empty] | 32.75773629 | 0 | 22.72482711 | 11.36241355 | 10.03290918
[5 empty] | 32.71568753 | 0 | 22.68277834 | 11.34138917 | 10.03290918
[5 empty] | 32.69194575 | 0 | 22.65903657 | 11.32951828 | 10.03290918
[10 empty] | 20.19783743 | 0 | 13.01833016 | 6.50916508 | 7.17950728
[10 empty] | 20.30430495 | 0 | 13.12479768 | 6.56239884 | 7.17950728
[10 empty] | 20.28008379 | 0 | 13.10057651 | 6.55028826 | 7.17950728
[10 empty] | 20.28890988 | 0 | 13.1094026 | 6.5547013 | 7.17950728
[15 empty] | 15.12503952 | 0 | 9.27957345 | 4.63978673 | 5.84546606
[15 empty] | 15.28702558 | 0 | 9.44155951 | 4.72077976 | 5.84546606
[15 empty] | 15.30697738 | 0 | 9.46151132 | 4.73075566 | 5.84546606
[15 empty] | 15.29383369 | 0 | 9.44836763 | 4.72418382 | 5.84546606
55.50669008 | 0 | 41.74587962 | 20.87293981 | 13.76081045
55.56295005 | 0 | 41.8021396 | 20.9010698 | 13.76081045
55.43261034 | 0 | 41.67179989 | 20.83589994 | 13.76081045
55.34396818 | 0 | 41.58315773 | 20.79157887 | 13.76081045
[5 empty] | 33.34291677 | 0 | 23.31608192 | 11.65804096 | 10.02683485
[5 empty] | 33.46194019 | 0 | 23.43510534 | 11.71755267 | 10.02683485
[5 empty] | 33.4233968 | 0 | 23.39656195 | 11.69828097 | 10.02683485
[5 empty] | 33.37377891 | 0 | 23.34694406 | 11.67347203 | 10.02683485
[10 empty] | 20.53427971 | 0 | 13.36465476 | 6.68232738 | 7.16962496
[10 empty] | 20.69458358 | 0 | 13.52495863 | 6.76247931 | 7.16962496
[10 empty] | 20.65983786 | 0 | 13.4902129 | 6.74510645 | 7.16962496
[10 empty] | 20.64452896 | 0 | 13.47490401 | 6.737452 | 7.16962496
[15 empty] | 15.44889396 | 0 | 9.59973539 | 4.79986769 | 5.84915857
[15 empty] | 15.55469434 | 0 | 9.70553577 | 4.85276789 | 5.84915857
[15 empty] | 15.57346054 | 0 | 9.72430197 | 4.86215098 | 5.84915857
[15 empty] | 15.54755253 | 0 | 9.69839395 | 4.84919698 | 5.84915857
57.22059524 | 0 | 43.4598207 | 21.72991035 | 13.76077454
57.24012332 | 0 | 43.47934878 | 21.73967439 | 13.76077454
57.12855947 | 0 | 43.36778493 | 21.68389247 | 13.76077454
57.05012474 | 0 | 43.2893502 | 21.6446751 | 13.76077454
[5 empty] | 34.30135254 | 0 | 24.28157806 | 12.14078903 | 10.01977448
[5 empty] | 34.38646381 | 0 | 24.36668933 | 12.18334467 | 10.01977448
[5 empty] | 34.36147675 | 0 | 24.34170227 | 12.17085114 | 10.01977448
[5 empty] | 34.32328189 | 0 | 24.30350741 | 12.15175371 | 10.01977448
[10 empty] | 21.03045298 | 0 | 13.8588541 | 6.92942705 | 7.17159889
[10 empty] | 21.13030035 | 0 | 13.95870146 | 6.97935073 | 7.17159889
[10 empty] | 21.13425844 | 0 | 13.96265955 | 6.98132978 | 7.17159889
[10 empty] | 21.13897479 | 0 | 13.9673759 | 6.98368795 | 7.17159889
[15 empty] | 15.71530602 | 0 | 9.87608606 | 4.93804303 | 5.83921996
[15 empty] | 15.82783413 | 0 | 9.98861417 | 4.99430709 | 5.83921996
[15 empty] | 15.82426007 | 0 | 9.98504011 | 4.99252006 | 5.83921996
[15 empty] | 15.83738197 | 0 | 9.99816201 | 4.999081 | 5.83921996
58.14073609 | 0 | 44.38758004 | 22.19379002 | 13.75315605
58.20132397 | 0 | 44.44816792 | 22.22408396 | 13.75315605
58.09837765 | 0 | 44.3452216 | 22.1726108 | 13.75315605
57.98116551 | 0 | 44.22800945 | 22.11400473 | 13.75315605
[5 empty] | 34.76142297 | 0 | 24.7489761 | 12.37448805 | 10.01244687
[5 empty] | 34.87089219 | 0 | 24.85844532 | 12.42922266 | 10.01244687
[5 empty] | 34.83389016 | 0 | 24.82144329 | 12.41072165 | 10.01244687
[5 empty] | 34.80541888 | 0 | 24.79297202 | 12.39648601 | 10.01244687
[10 empty] | 21.29413325 | 0 | 14.12674058 | 7.06337029 | 7.16739267
[10 empty] | 21.40672608 | 0 | 14.2393334 | 7.1196667 | 7.16739267
[10 empty] | 21.38378169 | 0 | 14.21638901 | 7.10819451 | 7.16739267
[10 empty] | 21.38448912 | 0 | 14.21709645 | 7.10854822 | 7.16739267
[15 empty] | 15.99922979 | 0 | 10.15477253 | 5.07738626 | 5.84445726
[15 empty] | 16.04952472 | 0 | 10.20506746 | 5.10253373 | 5.84445726
[15 empty] | 16.05663516 | 0 | 10.21217789 | 5.10608895 | 5.84445726
[15 empty] | 16.05827656 | 0 | 10.2138193 | 5.10690965 | 5.84445726

## Batch 2 Cr 202068_1862-1 -GDL25
Gesamtwiderstand @5bar [mOhm*cm2] | Bulkwiderstand @5bar [mOhm*cm2] | Durchgangswiderstand @5bar [mOhm*cm2] | Kontaktwiderstand @5bar [mOhm*cm2] | Korrekturwert GDL @5bar/cycle [mOhm*cm2] | Gesamtwiderstand @10bar [mOhm*cm2] | Bulkwiderstand @10bar [mOhm*cm2] | Durchgangswiderstand @10bar [mOhm*cm2] | Kontaktwiderstand @10bar [mOhm*cm2] | Korrekturwert GDL @10bar/cycle [mOhm*cm2] | Gesamtwiderstand @20bar [mOhm*cm2] | Bulkwiderstand @20bar [mOhm*cm2] | Durchgangswiderstand @20bar [mOhm*cm2] | Kontaktwiderstand @20bar [mOhm*cm2] | Korrekturwert GDL @20bar/cycle [mOhm*cm2] | Gesamtwiderstand @30bar [mOhm*cm2] | Bulkwiderstand @30bar [mOhm*cm2] | Durchgangswiderstand @30bar [mOhm*cm2] | Kontaktwiderstand @30bar [mOhm*cm2] | Korrekturwert GDL @30bar/cycle [mOhm*cm2] | GW @ 5bar | GW @ 10bar | GW @ 20bar | GW @ 30bar | Korr @5bar | Korr @ 10bar | Korr @ 20bar | Korr @30bar | BW @ 5bar | BW @ 10bar | BW @ 20bar | BW @ 30bar | DW @ 5bar | DW @ 10bar | DW @ 20bar | DW @ 30bar | KW @ 5bar | KW @ 10bar | KW @ 20bar | KW @ 30bar
47.44244628 | 0 | 33.69786773 | 16.84893386 | 13.74457855 | [15 empty] | 50.8207 | 30.92917 | 19.18256 | 14.45349 | 13.72229 | 9.99806561 | 7.150073 | 5.82858321 | 0 | 0 | 0 | 0 | 36.28809 | 20.47143 | 11.77081 | 8.27699 | 18.14405 | 10.23571 | 5.885407 | 4.138495
47.24625035 | 0 | 33.5016718 | 16.7508359 | 13.74457855
47.12389783 | 0 | 33.37931928 | 16.68965964 | 13.74457855
47.04006108 | 0 | 33.29548253 | 16.64774126 | 13.74457855
[5 empty] | 29.0434902 | 0 | 19.02910809 | 9.51455405 | 10.01438211
[5 empty] | 29.00974625 | 0 | 18.99536414 | 9.49768207 | 10.01438211
[5 empty] | 28.92702268 | 0 | 18.91264058 | 9.45632029 | 10.01438211
[5 empty] | 28.86845255 | 0 | 18.85407045 | 9.42703522 | 10.01438211
[10 empty] | 18.22665386 | 0 | 11.07108441 | 5.53554221 | 7.15556945
[10 empty] | 18.15384474 | 0 | 10.9982753 | 5.49913765 | 7.15556945
[10 empty] | 18.06442952 | 0 | 10.90886007 | 5.45443004 | 7.15556945
[10 empty] | 18.02070548 | 0 | 10.86513603 | 5.43256802 | 7.15556945
[15 empty] | 13.88854212 | 0 | 8.05693506 | 4.02846753 | 5.83160706
[15 empty] | 13.81422007 | 0 | 7.98261301 | 3.99130651 | 5.83160706
[15 empty] | 13.78097338 | 0 | 7.94936632 | 3.97468316 | 5.83160706
[15 empty] | 13.77188192 | 0 | 7.94027486 | 3.97013743 | 5.83160706
47.95941106 | 0 | 34.22593692 | 17.11296846 | 13.73347414
47.92089745 | 0 | 34.18742331 | 17.09371165 | 13.73347414
47.76831614 | 0 | 34.034842 | 17.017421 | 13.73347414
47.72976897 | 0 | 33.99629483 | 16.99814741 | 13.73347414
[5 empty] | 29.34108123 | 0 | 19.34364238 | 9.67182119 | 9.99743885
[5 empty] | 29.29465891 | 0 | 19.29722006 | 9.64861003 | 9.99743885
[5 empty] | 29.2055461 | 0 | 19.20810725 | 9.60405362 | 9.99743885
[5 empty] | 29.17273864 | 0 | 19.17529979 | 9.58764989 | 9.99743885
[10 empty] | 18.32019908 | 0 | 11.17220786 | 5.58610393 | 7.14799122
[10 empty] | 18.31422417 | 0 | 11.16623296 | 5.58311648 | 7.14799122
[10 empty] | 18.26379286 | 0 | 11.11580165 | 5.55790082 | 7.14799122
[10 empty] | 18.19851398 | 0 | 11.05052277 | 5.52526138 | 7.14799122
[15 empty] | 13.95364016 | 0 | 8.12837264 | 4.06418632 | 5.82526752
[15 empty] | 13.94887698 | 0 | 8.12360946 | 4.06180473 | 5.82526752
[15 empty] | 13.91230053 | 0 | 8.08703302 | 4.04351651 | 5.82526752
[15 empty] | 13.90521889 | 0 | 8.07995138 | 4.03997569 | 5.82526752
51.97366837 | 0 | 38.26039909 | 19.13019954 | 13.71326928
51.91321406 | 0 | 38.19994478 | 19.09997239 | 13.71326928
51.73623109 | 0 | 38.02296181 | 19.0114809 | 13.71326928
51.68514685 | 0 | 37.97187757 | 18.98593878 | 13.71326928
[5 empty] | 31.40784434 | 0 | 21.41555094 | 10.70777547 | 9.9922934
[5 empty] | 31.39686862 | 0 | 21.40457522 | 10.70228761 | 9.9922934
[5 empty] | 31.2998537 | 0 | 21.3075603 | 10.65378015 | 9.9922934
[5 empty] | 31.27071111 | 0 | 21.27841771 | 10.63920885 | 9.9922934
[10 empty] | 19.51605172 | 0 | 12.3690693 | 6.18453465 | 7.14698242
[10 empty] | 19.43005906 | 0 | 12.28307664 | 6.14153832 | 7.14698242
[10 empty] | 19.38390527 | 0 | 12.23692285 | 6.11846142 | 7.14698242
[10 empty] | 19.33485415 | 0 | 12.18787173 | 6.09393586 | 7.14698242
[15 empty] | 14.62268858 | 0 | 8.79381352 | 4.39690676 | 5.82887505
[15 empty] | 14.57973098 | 0 | 8.75085593 | 4.37542797 | 5.82887505
[15 empty] | 14.55780964 | 0 | 8.72893459 | 4.36446729 | 5.82887505
[15 empty] | 14.53099145 | 0 | 8.70211639 | 4.3510582 | 5.82887505
53.33637625 | 0 | 39.63855696 | 19.81927848 | 13.69781929
53.24553438 | 0 | 39.5477151 | 19.77385755 | 13.69781929
53.06902338 | 0 | 39.3712041 | 19.68560205 | 13.69781929
52.97576933 | 0 | 39.27795005 | 19.63897502 | 13.69781929
[5 empty] | 32.43136985 | 0 | 22.44322177 | 11.22161089 | 9.98814808
[5 empty] | 32.37476066 | 0 | 22.38661258 | 11.19330629 | 9.98814808
[5 empty] | 32.2574489 | 0 | 22.26930082 | 11.13465041 | 9.98814808
[5 empty] | 32.21031531 | 0 | 22.22216723 | 11.11108362 | 9.98814808
[10 empty] | 19.97339036 | 0 | 12.82363965 | 6.41181983 | 7.1497507
[10 empty] | 19.9122982 | 0 | 12.76254749 | 6.38127375 | 7.1497507
[10 empty] | 19.83096464 | 0 | 12.68121394 | 6.34060697 | 7.1497507
[10 empty] | 19.79031821 | 0 | 12.6405675 | 6.32028375 | 7.1497507
[15 empty] | 14.88964866 | 0 | 9.06725075 | 4.53362537 | 5.82239791
[15 empty] | 14.87449314 | 0 | 9.05209523 | 4.52604762 | 5.82239791
[15 empty] | 14.86278065 | 0 | 9.04038274 | 4.52019137 | 5.82239791
[15 empty] | 14.80809892 | 0 | 8.98570101 | 4.49285051 | 5.82239791
54.35662195 | 0 | 40.6403358 | 20.3201679 | 13.71628615
54.11395616 | 0 | 40.39767 | 20.198835 | 13.71628615
53.9459995 | 0 | 40.22971335 | 20.11485667 | 13.71628615
53.83144577 | 0 | 40.11515962 | 20.05757981 | 13.71628615
[5 empty] | 32.89691216 | 0 | 22.90837742 | 11.45418871 | 9.98853474
[5 empty] | 32.81513008 | 0 | 22.82659534 | 11.41329767 | 9.98853474
[5 empty] | 32.71198602 | 0 | 22.72345128 | 11.36172564 | 9.98853474
[5 empty] | 32.64745418 | 0 | 22.65891943 | 11.32945972 | 9.98853474
[10 empty] | 20.31912405 | 0 | 13.17255014 | 6.58627507 | 7.14657391
[10 empty] | 20.25769535 | 0 | 13.11112144 | 6.55556072 | 7.14657391
[10 empty] | 20.19667405 | 0 | 13.05010014 | 6.52505007 | 7.14657391
[10 empty] | 20.14347511 | 0 | 12.9969012 | 6.4984506 | 7.14657391
[15 empty] | 15.1845079 | 0 | 9.36136129 | 4.68068065 | 5.82314661
[15 empty] | 15.09508704 | 0 | 9.27194043 | 4.63597021 | 5.82314661
[15 empty] | 15.07418149 | 0 | 9.25103488 | 4.62551744 | 5.82314661
[15 empty] | 15.01422251 | 0 | 9.1910759 | 4.59553795 | 5.82314661

## Batch 3 Cr 202008_1901-1 -GDL20
Gesamtwiderstand @5bar [mOhm*cm2] | Bulkwiderstand @5bar [mOhm*cm2] | Durchgangswiderstand @5bar [mOhm*cm2] | Kontaktwiderstand @5bar [mOhm*cm2] | Korrekturwert GDL @5bar/cycle [mOhm*cm2] | Gesamtwiderstand @10bar [mOhm*cm2] | Bulkwiderstand @10bar [mOhm*cm2] | Durchgangswiderstand @10bar [mOhm*cm2] | Kontaktwiderstand @10bar [mOhm*cm2] | Korrekturwert GDL @10bar/cycle [mOhm*cm2] | Gesamtwiderstand @20bar [mOhm*cm2] | Bulkwiderstand @20bar [mOhm*cm2] | Durchgangswiderstand @20bar [mOhm*cm2] | Kontaktwiderstand @20bar [mOhm*cm2] | Korrekturwert GDL @20bar/cycle [mOhm*cm2] | Gesamtwiderstand @30bar [mOhm*cm2] | Bulkwiderstand @30bar [mOhm*cm2] | Durchgangswiderstand @30bar [mOhm*cm2] | Kontaktwiderstand @30bar [mOhm*cm2] | Korrekturwert GDL @30bar/cycle [mOhm*cm2] | GW @ 5bar | GW @ 10bar | GW @ 20bar | GW @ 30bar | Korr @5bar | Korr @ 10bar | Korr @ 20bar | Korr @30bar | BW @ 5bar | BW @ 10bar | BW @ 20bar | BW @ 30bar | DW @ 5bar | DW @ 10bar | DW @ 20bar | DW @ 30bar | KW @ 5bar | KW @ 10bar | KW @ 20bar | KW @ 30bar
143.6533 | 0 | 129.8909 | 64.94544582 | 13.76237532 | [15 empty] | 143.8089 | 80.96682 | 46.05726679 | 33.03429 | 13.75611 | 10.013 | 7.160573 | 5.83964323 | 0 | 0 | 0 | 0 | 128.8777 | 69.99389 | 38.35829 | 26.78314 | 64.43883 | 34.99695 | 19.17915 | 13.39157
143.1825481 | 0 | 129.4202 | 64.71008639 | 13.76237532
142.6845 | 0 | 128.9221 | 64.46105814 | 13.76237532
142.2848 | 0 | 128.5224 | 64.26122329 | 13.76237532
[5 empty] | 81.60869154 | 0 | 71.58963249 | 35.79481624 | 10.01905905
[5 empty] | 81.57087958 | 0 | 71.55182053 | 35.77591026 | 10.01905905
[5 empty] | 81.36161101 | 0 | 71.34255196 | 35.67127598 | 10.01905905
[5 empty] | 81.16216036 | 0 | 71.1431013 | 35.57155065 | 10.01905905
[10 empty] | 45.46986775 | 0 | 38.30600668 | 19.15300334 | 7.16386107
[10 empty] | 45.66080495 | 0 | 38.49694388 | 19.24847194 | 7.16386107
[10 empty] | 45.58703019 | 0 | 38.42316912 | 19.21158456 | 7.16386107
[10 empty] | 45.4826049 | 0 | 38.31874383 | 19.15937192 | 7.16386107
[15 empty] | 32.47029582 | 0 | 26.63029301 | 13.3151465 | 5.84000281
[15 empty] | 32.6099024 | 0 | 26.76989959 | 13.3849498 | 5.84000281
[15 empty] | 32.61078306 | 0 | 26.77078024 | 13.38539012 | 5.84000281
[15 empty] | 32.59030293 | 0 | 26.75030012 | 13.37515006 | 5.84000281
140.7695029 | 0 | 127.0301 | 63.51507402 | 13.73935487
140.1818 | 0 | 126.4424 | 63.22121999 | 13.73935487
139.6462 | 0 | 125.9069 | 62.95343996 | 13.73935487
139.2617 | 0 | 125.5224 | 62.76118787 | 13.73935487
[5 empty] | 78.40835464 | 0 | 68.40076956 | 34.20038478 | 10.00758508
[5 empty] | 78.49322878 | 0 | 68.4856437 | 34.24282185 | 10.00758508
[5 empty] | 78.32902965 | 0 | 68.32144457 | 34.16072229 | 10.00758508
[5 empty] | 78.20749322 | 0 | 68.19990814 | 34.09995407 | 10.00758508
[10 empty] | 44.83145858 | 0 | 37.66968456 | 18.83484228 | 7.16177402
[10 empty] | 44.98123519 | 0 | 37.81946116 | 18.90973058 | 7.16177402
[10 empty] | 44.97361921 | 0 | 37.81184519 | 18.9059226 | 7.16177402
[10 empty] | 44.92127329 | 0 | 37.75949926 | 18.87974963 | 7.16177402
[15 empty] | 32.31055652 | 0 | 26.47590742 | 13.23795371 | 5.8346491
[15 empty] | 32.51520846 | 0 | 26.68055936 | 13.34027968 | 5.8346491
[15 empty] | 32.47051915 | 0 | 26.63587005 | 13.31793502 | 5.8346491
[15 empty] | 32.42822249 | 0 | 26.59357339 | 13.29678669 | 5.8346491
144.6815 | 0 | 130.9177 | 65.45885367 | 13.76377255
144.1437529 | 0 | 130.38 | 65.18999018 | 13.76377255
143.6926 | 0 | 129.9289 | 64.96442533 | 13.76377255
143.2927 | 0 | 129.529 | 64.76448809 | 13.76377255
[5 empty] | 80.13813575 | 0 | 70.12603941 | 35.06301971 | 10.01209634
[5 empty] | 80.21501351 | 0 | 70.20291717 | 35.10145859 | 10.01209634
[5 empty] | 80.08809256 | 0 | 70.07599622 | 35.03799811 | 10.01209634
[5 empty] | 79.96275845 | 0 | 69.95066211 | 34.97533106 | 10.01209634
[10 empty] | 45.62413515 | 0 | 38.46246197 | 19.23123098 | 7.16167318
[10 empty] | 45.79217593 | 0 | 38.63050274 | 19.31525137 | 7.16167318
[10 empty] | 45.72218619 | 0 | 38.56051301 | 19.2802565 | 7.16167318
[10 empty] | 45.65316131 | 0 | 38.49148813 | 19.24574406 | 7.16167318
[15 empty] | 32.75859544 | 0 | 26.91431766 | 13.45715883 | 5.84427778
[15 empty] | 32.94270831 | 0 | 27.09843053 | 13.54921527 | 5.84427778
[15 empty] | 32.88857835 | 0 | 27.04430057 | 13.52215029 | 5.84427778
[15 empty] | 32.87767019 | 0 | 27.03339241 | 13.5166962 | 5.84427778
144.4413 | 0 | 130.6824 | 65.34119564 | 13.75893164
143.8361 | 0 | 130.0772 | 65.03859684 | 13.75893164
143.3723 | 0 | 129.6134 | 64.80669704 | 13.75893164
143.0154 | 0 | 129.2564 | 64.62821834 | 13.75893164
[5 empty] | 80.3197543 | 0 | 70.30649748 | 35.15324874 | 10.01325683
[5 empty] | 80.27714304 | 0 | 70.26388622 | 35.13194311 | 10.01325683
[5 empty] | 80.06456298 | 0 | 70.05130615 | 35.02565307 | 10.01325683
[5 empty] | 79.90339622 | 0 | 69.8901394 | 34.9450697 | 10.01325683
[10 empty] | 45.82270908 | 0 | 38.66772382 | 19.33386191 | 7.15498526
[10 empty] | 45.99224414 | 0 | 38.83725888 | 19.41862944 | 7.15498526
[10 empty] | 45.90677675 | 0 | 38.75179149 | 19.37589575 | 7.15498526
[10 empty] | 45.88059917 | 0 | 38.72561392 | 19.36280696 | 7.15498526
[15 empty] | 32.86252811 | 0 | 27.02232599 | 13.511163 | 5.84020212
[15 empty] | 33.05738789 | 0 | 27.21718577 | 13.60859288 | 5.84020212
[15 empty] | 33.00859613 | 0 | 27.16839401 | 13.58419701 | 5.84020212
[15 empty] | 32.99935851 | 0 | 27.15915639 | 13.5795782 | 5.84020212
149.2948 | 0 | 135.5324 | 67.76620142 | 13.76236086
148.681 | 0 | 134.9187 | 67.45932738 | 13.76236086
148.1925 | 0 | 134.4301 | 67.21505132 | 13.76236086
147.8706 | 0 | 134.1082 | 67.05411352 | 13.76236086
[5 empty] | 85.02876711 | 0 | 75.02620286 | 37.51310143 | 10.00256425
[5 empty] | 84.93398724 | 0 | 74.93142299 | 37.46571149 | 10.00256425
[5 empty] | 84.69971154 | 0 | 74.69714729 | 37.34857365 | 10.00256425
[5 empty] | 84.56371917 | 0 | 74.56115492 | 37.28057746 | 10.00256425
[10 empty] | 48.15643227 | 0 | 41.00215942 | 20.50107971 | 7.15427285
[10 empty] | 48.31067342 | 0 | 41.15640058 | 20.57820029 | 7.15427285
[10 empty] | 48.21576865 | 0 | 41.0614958 | 20.5307479 | 7.15427285
[10 empty] | 48.16057968 | 0 | 41.00630683 | 20.50315342 | 7.15427285
[15 empty] | 34.18420928 | 0 | 28.35021971 | 14.17510986 | 5.83398957
[15 empty] | 34.38697062 | 0 | 28.55298105 | 14.27649052 | 5.83398957
[15 empty] | 34.36546341 | 0 | 28.53147384 | 14.26573692 | 5.83398957
[15 empty] | 34.34796727 | 0 | 28.51397769 | 14.25698885 | 5.83398957

## KCS Batch1 Cr 202008 1801-1 -GD
Gesamtwiderstand @5bar [mOhm*cm2] | Bulkwiderstand @5bar [mOhm*cm2] | Durchgangswiderstand @5bar [mOhm*cm2] | Kontaktwiderstand @5bar [mOhm*cm2] | Korrekturwert GDL @5bar/cycle [mOhm*cm2] | Gesamtwiderstand @10bar [mOhm*cm2] | Bulkwiderstand @10bar [mOhm*cm2] | Durchgangswiderstand @10bar [mOhm*cm2] | Kontaktwiderstand @10bar [mOhm*cm2] | Korrekturwert GDL @10bar/cycle [mOhm*cm2] | Gesamtwiderstand @20bar [mOhm*cm2] | Bulkwiderstand @20bar [mOhm*cm2] | Durchgangswiderstand @20bar [mOhm*cm2] | Kontaktwiderstand @20bar [mOhm*cm2] | Korrekturwert GDL @20bar/cycle [mOhm*cm2] | Gesamtwiderstand @30bar [mOhm*cm2] | Bulkwiderstand @30bar [mOhm*cm2] | Durchgangswiderstand @30bar [mOhm*cm2] | Kontaktwiderstand @30bar [mOhm*cm2] | Korrekturwert GDL @30bar/cycle [mOhm*cm2] | GW @ 5bar | GW @ 10bar | GW @ 20bar | GW @ 30bar | Korr @5bar | Korr @ 10bar | Korr @ 20bar | Korr @30bar | BW @ 5bar | BW @ 10bar | BW @ 20bar | BW @ 30bar | DW @ 5bar | DW @ 10bar | DW @ 20bar | DW @ 30bar | KW @ 5bar | KW @ 10bar | KW @ 20bar | KW @ 30bar
30.57638123 | 0.00257575 | 20.67298907 | 10.33520666 | 13.47510737 | [15 empty] | 31.65874 | 21.05136 | 13.62084 | 10.73129 | 13.47510737 | 9.82872975 | 7.02018412 | 5.71594662 | 0.03961034625 | 0.05165942625 | 0.05818352625 | 0.0439452 | 20.68538122 | 13.50329 | 8.31561 | 6.380022285 | 10.32701315 | 6.727885 | 4.126518 | 3.162717
30.63456673 | 0.06833773 | 20.73117457 | 10.33141842 | 13.47510737
30.60137687 | 0.00930881 | 20.69798471 | 10.34433795 | 13.47510737
30.54276869 | 0.0451974 | 20.63937653 | 10.29708957 | 13.47510737
[5 empty] | 20.71173394 | 0.06892255 | 13.48820967 | 6.70964356 | 9.82872975
[5 empty] | 20.77922826 | 0.04216212 | 13.55570399 | 6.75677093 | 9.82872975
[5 empty] | 20.72343675 | 0.03962557 | 13.49991248 | 6.73014346 | 9.82872975
[5 empty] | 20.69285628 | 0.03936454 | 13.46933201 | 6.71498374 | 9.82872975
[10 empty] | 13.42353402 | 0.10230348 | 8.26412159 | 4.08090906 | 7.02018412
[10 empty] | 13.50697695 | 0.06430977 | 8.34756453 | 4.14162738 | 7.02018412
[10 empty] | 13.49292513 | 0.03707644 | 8.33351271 | 4.14821814 | 7.02018412
[10 empty] | 13.47665551 | 0.04660485 | 8.31724308 | 4.13531911 | 7.02018412
[15 empty] | 10.51001441 | 0.07695178 | 6.30913797 | 3.1160931 | 5.71594662
[15 empty] | 10.60899103 | 0.07598717 | 6.4081146 | 3.16606371 | 5.71594662
[15 empty] | 10.59948909 | 0.03761395 | 6.39861265 | 3.18049935 | 5.71594662
[15 empty] | 10.60510035 | 0.02779805 | 6.40422392 | 3.18821293 | 5.71594662
31.08247799 | 0.08459204
31.05135321 | 0.02987961
31.01091368 | 0.04968568
30.97573436 | 0.03011226
[5 empty] | 20.7250033 | 0.1083339
[5 empty] | 20.75164379 | 0.05243066
[5 empty] | 20.71713111 | 0.02352857
[5 empty] | 20.68028381 | 0.03524139
[10 empty] | 13.37447889 | 0.11396148
[10 empty] | 13.45221142 | 0.07618888
[10 empty] | 13.47924289 | 0.0400287
[10 empty] | 13.45835093 | 0.03141897
[15 empty] | 10.5591647 | 0.04640614
[15 empty] | 10.64583858 | 0.05424294
[15 empty] | 10.64965731 | 0.03680768
[15 empty] | 10.64502818 | 0.02055773
31.71602041 | 0.0528394
31.75788051 | 0.0437727
31.68537904 | 0.03077283
31.63820871 | 0.02870328
[5 empty] | 20.9188312 | 0.1405063
[5 empty] | 21.00715311 | 0.05625691
[5 empty] | 20.96033094 | 0.03747957
[5 empty] | 20.93342618 | 0.03473764
[10 empty] | 13.55503132 | 0.14975335
[10 empty] | 13.60563742 | 0.05645862
[10 empty] | 13.61459122 | 0.01373518
[10 empty] | 13.60468376 | 0.01120318
[15 empty] | 10.68543726 | 0.04439804
[15 empty] | 10.74449905 | 0.0552484
[15 empty] | 10.75965277 | 0.03077283
[15 empty] | 10.75314442 | 0.02055773
32.0899979 | 0.06490634
32.12856247 | 0.02867244
32.07425607 | 0.04888144
32.04160708 | 0.01552783
[5 empty] | 21.16815359 | 0.03353962
[5 empty] | 21.22863567 | 0.05363783
[5 empty] | 21.20741963 | 0.03479606
[5 empty] | 21.18023193 | 0.02598759
[10 empty] | 13.65275095 | 0.08501181
[10 empty] | 13.73389634 | 0.04055155
[10 empty] | 13.69038311 | 0.04740531
[10 empty] | 13.67830355 | 0.01492485
[15 empty] | 10.73208145 | 0.10954243
[15 empty] | 10.82020506 | 0.04135531
[15 empty] | 10.81706525 | 0.04190594
[15 empty] | 10.81077232 | 0.03242495
32.91717841 | 0.0693254
32.93817856 | 0.03491303
32.8829988 | 0.05049196
32.82889329 | 0.02910628
[5 empty] | 21.63301461 | 0.0898337
[5 empty] | 21.70119619 | 0.05484805
[5 empty] | 21.66645277 | 0.03023531
[5 empty] | 21.64105671 | 0.01009797
[10 empty] | 13.88357314 | 0.10552011
[10 empty] | 13.91289284 | 0.01256368
[10 empty] | 13.90393605 | 0.01266218
[10 empty] | 13.91668723 | 0.0315355
[15 empty] | 10.89534831 | 0.08340044
[15 empty] | 10.94443602 | 0.0556518
[15 empty] | 10.92062273 | 0.03908805
[15 empty] | 10.91918929 | 0.03222345

## KCS Batch2 Cr 202068 1862-1 -GD
Gesamtwiderstand @5bar [mOhm*cm2] | Bulkwiderstand @5bar [mOhm*cm2] | Durchgangswiderstand @5bar [mOhm*cm2] | Kontaktwiderstand @5bar [mOhm*cm2] | Korrekturwert GDL @5bar/cycle [mOhm*cm2] | Gesamtwiderstand @10bar [mOhm*cm2] | Bulkwiderstand @10bar [mOhm*cm2] | Durchgangswiderstand @10bar [mOhm*cm2] | Kontaktwiderstand @10bar [mOhm*cm2] | Korrekturwert GDL @10bar/cycle [mOhm*cm2] | Gesamtwiderstand @20bar [mOhm*cm2] | Bulkwiderstand @20bar [mOhm*cm2] | Durchgangswiderstand @20bar [mOhm*cm2] | Kontaktwiderstand @20bar [mOhm*cm2] | Korrekturwert GDL @20bar/cycle [mOhm*cm2] | Gesamtwiderstand @30bar [mOhm*cm2] | Bulkwiderstand @30bar [mOhm*cm2] | Durchgangswiderstand @30bar [mOhm*cm2] | Kontaktwiderstand @30bar [mOhm*cm2] | Korrekturwert GDL @30bar/cycle [mOhm*cm2] | GW @ 5bar | GW @ 10bar | GW @ 20bar | GW @ 30bar | Korr @5bar | Korr @ 10bar | Korr @ 20bar | Korr @30bar | BW @ 5bar | BW @ 10bar | BW @ 20bar | BW @ 30bar | DW @ 5bar | DW @ 10bar | DW @ 20bar | DW @ 30bar | KW @ 5bar | KW @ 10bar | KW @ 20bar | KW @ 30bar
28.78286892 | 0.03494347 | 18.81582177 | 9.39043915 | 13.5617199 | [15 empty] | 30.32411 | 20.02637 | 12.91589 | 10.10967 | 13.56060782 | 9.884448 | 7.067882 | 5.75732136 | 0.04349664 | 0.04195595 | 0.04920689 | 0.04871201 | 19.88709 | 12.49136 | 7.608163 | 5.703495 | 9.921797 | 6.224703 | 3.779478 | 2.827391
28.8210239 | 0.07105461 | 18.85397674 | 9.39146107 | 13.5617199
28.76295781 | -0.00283011 | 18.79591066 | 9.39937038 | 13.5617199
28.71334114 | 0.02131184 | 18.74629399 | 9.36249108 | 13.5617199
[5 empty] | 19.03765199 | 0.13346878 | 11.77643387 | 5.82148255 | 9.8800181
[5 empty] | 19.06998747 | 0.03964389 | 11.80876936 | 5.88456273 | 9.8800181
[5 empty] | 19.0200993 | 0.02185087 | 11.75888118 | 5.86851516 | 9.8800181
[5 empty] | 19.00373026 | 0.02634022 | 11.74251214 | 5.85808596 | 9.8800181
[10 empty] | 12.49893417 | 0.1229886 | 7.30404184 | 3.59052662 | 7.06846006
[10 empty] | 12.57090812 | 0.03743126 | 7.37601578 | 3.66929226 | 7.06846006
[10 empty] | 12.53528214 | 0.01662026 | 7.34038981 | 3.66188477 | 7.06846006
[10 empty] | 12.52322062 | 0.01014835 | 7.32832829 | 3.65908997 | 7.06846006
[15 empty] | 9.80963115 | 0.07715316 | 5.57561151 | 2.74922918 | 5.76104312
[15 empty] | 9.84426924 | 0.03501388 | 5.6102496 | 2.78761786 | 5.76104312
[15 empty] | 9.84896105 | 0.01688902 | 5.61494141 | 2.7990262 | 5.76104312
[15 empty] | 9.83289927 | 0.03227382 | 5.59887963 | 2.78330291 | 5.76104312
28.61196638 | 0.11296048 | 18.63970846 | 9.26337399 | 13.56880995
28.69578747 | 0.04165787 | 18.72352956 | 9.34093585 | 13.56880995
28.61862033 | 0.02185087 | 18.64636241 | 9.31225577 | 13.56880995
28.57515385 | 0.02613871 | 18.60289594 | 9.28837861 | 13.56880995
[5 empty] | 19.2998409 | 0.0723406 | 12.0340067 | 5.98083305 | 9.886299
[5 empty] | 19.30878597 | 0.06441062 | 12.04295176 | 5.98927057 | 9.886299
[5 empty] | 19.27845547 | 0.01970487 | 12.01262127 | 5.9964582 | 9.886299
[5 empty] | 19.24259044 | 0.01396924 | 11.97675623 | 5.98139349 | 9.886299
[10 empty] | 12.58669141 | 0.09284891 | 7.38904217 | 3.64809663 | 7.07221127
[10 empty] | 12.59527144 | 0.07729825 | 7.3976222 | 3.66016197 | 7.07221127
[10 empty] | 12.56130691 | 0.03566749 | 7.36365766 | 3.66399509 | 7.07221127
[10 empty] | 12.55610811 | 0.0284514 | 7.35845886 | 3.66500373 | 7.07221127
[15 empty] | 9.89362748 | 0.08641565 | 5.66449268 | 2.78903852 | 5.75439652
[15 empty] | 9.90648557 | 0.04185957 | 5.67735078 | 2.8177456 | 5.75439652
[15 empty] | 9.88813054 | 0.03191302 | 5.65899575 | 2.81354137 | 5.75439652
[15 empty] | 9.88781301 | 0.0328768 | 5.65867822 | 2.81290071 | 5.75439652
30.23334931 | 0.08802702 | 20.26289496 | 10.08743397 | 13.56635592
30.23729965 | 0.05575266 | 20.2668453 | 10.10554632 | 13.56635592
30.17909439 | 0.02936389 | 20.20864004 | 10.08963808 | 13.56635592
30.12256937 | 0.03237457 | 20.15211502 | 10.05987022 | 13.56635592
[5 empty] | 19.96820598 | 0.06509474 | 12.69511476 | 6.31501001 | 9.89617331
[5 empty] | 20.00141713 | 0.01649078 | 12.72832591 | 6.35591756 | 9.89617331
[5 empty] | 19.94379933 | 0.06196101 | 12.67070811 | 6.30437355 | 9.89617331
[5 empty] | 19.92487758 | 0.01668493 | 12.65178635 | 6.31755071 | 9.89617331
[10 empty] | 12.81308845 | 0.11054343 | 7.61831547 | 3.75388602 | 7.06829767
[10 empty] | 12.84051222 | 0.0666263 | 7.64573924 | 3.78955647 | 7.06829767
[10 empty] | 12.84045521 | 0.02413124 | 7.64568222 | 3.81077549 | 7.06829767
[10 empty] | 12.81055718 | 0.02211632 | 7.6157842 | 3.79683394 | 7.06829767
[15 empty] | 10.09147769 | 0.10974385 | 5.860779 | 2.87551758 | 5.75652444
[15 empty] | 10.07742921 | 0.0519264 | 5.84673053 | 2.89740206 | 5.75652444
[15 empty] | 10.07512323 | 0.03499763 | 5.84442455 | 2.90471346 | 5.75652444
[15 empty] | 10.0615012 | 0.03348131 | 5.83080252 | 2.89866061 | 5.75652444
31.89977727 | 0.0634964 | 21.94461731 | 10.94056046 | 13.54554551
31.8780774 | 0.03964389 | 21.92291745 | 10.94163678 | 13.54554551
31.77551692 | 0.04090013 | 21.82035697 | 10.88972842 | 13.54554551
31.74571739 | 0.01929987 | 21.79055744 | 10.88562878 | 13.54554551
[5 empty] | 20.74147709 | 0.05304082 | 13.48372417 | 6.71534167 | 9.87530314
[5 empty] | 20.79210671 | 0.01508191 | 13.5343538 | 6.75963594 | 9.87530314
[5 empty] | 20.7435529 | 0.02748665 | 13.48579999 | 6.72915667 | 9.87530314
[5 empty] | 20.71678764 | 0.02372528 | 13.45903473 | 6.71765473 | 9.87530314
[10 empty] | 13.29202451 | 0.06228787 | 8.1014691 | 4.01959061 | 7.06255901
[10 empty] | 13.31528843 | 0.02937535 | 8.12473301 | 4.04767883 | 7.06255901
[10 empty] | 13.25629359 | 0.02694913 | 8.06573817 | 4.01939452 | 7.06255901
[10 empty] | 13.24613779 | 0.02382603 | 8.05558237 | 4.01587817 | 7.06255901
[15 empty] | 10.35446618 | 0.06872113 | 6.12979233 | 3.0305356 | 5.74832671
[15 empty] | 10.34703026 | 0.04951207 | 6.12235641 | 3.03642217 | 5.74832671
[15 empty] | 10.33482116 | 0.03620501 | 6.11014732 | 3.03697115 | 5.74832671
[15 empty] | 10.34240193 | 0.02372528 | 6.11772808 | 3.0470014 | 5.74832671
32.21946878 | 0.13065499 | 22.26627765 | 11.06781133 | 13.54286662
32.26224905 | 0.0776986 | 22.30905792 | 11.11567966 | 13.54286662
32.20396659 | 0.02064349 | 22.25077546 | 11.11506598 | 13.54286662
32.14348441 | 0.0157797 | 22.19029328 | 11.08725679 | 13.54286662
[5 empty] | 21.12430488 | 0.0840047 | 13.86880967 | 6.89240249 | 9.87223119
[5 empty] | 21.15715015 | 0.03159103 | 13.90165494 | 6.93503195 | 9.87223119
[5 empty] | 21.08883408 | 0.05324062 | 13.83333887 | 6.89004912 | 9.87223119
[5 empty] | 21.06366331 | 0.02915666 | 13.8081681 | 6.88950572 | 9.87223119
[10 empty] | 13.3434967 | 0.09003512 | 8.16224773 | 4.0361063 | 7.04989614
[10 empty] | 13.40569434 | 0.01467851 | 8.22444537 | 4.10488343 | 7.04989614
[10 empty] | 13.37179045 | 0.01447427 | 8.19054148 | 4.08803361 | 7.04989614
[10 empty] | 13.35475626 | 0.02452975 | 8.17350729 | 4.07448877 | 7.04989614
[15 empty] | 10.37296638 | 0.09284891 | 6.14615821 | 3.02665465 | 5.75123078
[15 empty] | 10.4245516 | 0.01306794 | 6.19774344 | 3.09233775 | 5.75123078
[15 empty] | 10.4075264 | 0.02936389 | 6.18071824 | 3.07567718 | 5.75123078
[15 empty] | 10.39228576 | 0.0229208 | 6.1654776 | 3.0712784 | 5.75123078

## KCS Batch3 Cr 202008 1901-1 -GD
Gesamtwiderstand @5bar [mOhm*cm2] | Bulkwiderstand @5bar [mOhm*cm2] | Durchgangswiderstand @5bar [mOhm*cm2] | Kontaktwiderstand @5bar [mOhm*cm2] | Korrekturwert GDL @5bar/cycle [mOhm*cm2] | Gesamtwiderstand @10bar [mOhm*cm2] | Bulkwiderstand @10bar [mOhm*cm2] | Durchgangswiderstand @10bar [mOhm*cm2] | Kontaktwiderstand @10bar [mOhm*cm2] | Korrekturwert GDL @10bar/cycle [mOhm*cm2] | Gesamtwiderstand @20bar [mOhm*cm2] | Bulkwiderstand @20bar [mOhm*cm2] | Durchgangswiderstand @20bar [mOhm*cm2] | Kontaktwiderstand @20bar [mOhm*cm2] | Korrekturwert GDL @20bar/cycle [mOhm*cm2] | Gesamtwiderstand @30bar [mOhm*cm2] | Bulkwiderstand @30bar [mOhm*cm2] | Durchgangswiderstand @30bar [mOhm*cm2] | Kontaktwiderstand @30bar [mOhm*cm2] | Korrekturwert GDL @30bar/cycle [mOhm*cm2] | GW @ 5bar | GW @ 10bar | GW @ 20bar | GW @ 30bar | Korr @5bar | Korr @ 10bar | Korr @ 20bar | Korr @30bar | BW @ 5bar | BW @ 10bar | BW @ 20bar | BW @ 30bar | DW @ 5bar | DW @ 10bar | DW @ 20bar | DW @ 30bar | KW @ 5bar | KW @ 10bar | KW @ 20bar | KW @ 30bar
47.94556664 | 0.02589784 | 37.97851949 | 18.97631082 | 13.5617199 | [15 empty] | 49.34482 | 31.2313 | 19.05554 | 14.64092 | 13.56060782 | 9.884448 | 7.067882 | 5.75732136 | 0.03811493875 | 0.04677704125 | 0.05170421 | 0.0497165225 | 39.04137 | 23.86744 | 13.8205 | 10.33073512 | 19.50163 | 11.91033 | 6.884399 | 5.140509
48.15660281 | 0.06531829 | 38.18955565 | 19.06211868 | 13.5617199
48.10208548 | 0.00756595 | 38.13503833 | 19.06373619 | 13.5617199
48.08091136 | 0.0325257 | 38.11386421 | 19.04066925 | 13.5617199
[5 empty] | 31.13854072 | 0.12079758 | 23.87732261 | 11.87826251 | 9.8800181
[5 empty] | 31.31551438 | 0.03289905 | 24.05429626 | 12.01069861 | 9.8800181
[5 empty] | 31.32023825 | 0.04338208 | 24.05902013 | 12.00781903 | 9.8800181
[5 empty] | 31.28519334 | 0.03584437 | 24.02397522 | 11.99406543 | 9.8800181
[10 empty] | 18.85548819 | 0.13005073 | 13.66059586 | 6.76527256 | 7.06846006
[10 empty] | 19.08770376 | 0.03310075 | 13.89281142 | 6.92985534 | 7.06846006
[10 empty] | 19.11547186 | 0.03023531 | 13.92057953 | 6.94517211 | 7.06846006
[10 empty] | 19.12401597 | 0.03202195 | 13.92912363 | 6.94855084 | 7.06846006
[15 empty] | 14.36289374 | 0.09104223 | 10.1288741 | 5.01891594 | 5.76104312
[15 empty] | 14.60129128 | 0.06592034 | 10.36727164 | 5.15067565 | 5.76104312
[15 empty] | 14.64224576 | 0.01789483 | 10.40822612 | 5.19516565 | 5.76104312
[15 empty] | 14.65757643 | 0.01261216 | 10.42355679 | 5.20547231 | 5.76104312
47.51568571 | 0.06972824 | 37.54342779 | 18.73684978 | 13.56880995
47.66994444 | 0.03934439 | 37.69768652 | 18.82917107 | 13.56880995
47.6066987 | 0.02875918 | 37.63444078 | 18.8028408 | 13.56880995
47.55601979 | 0.00919274 | 37.58376188 | 18.78728457 | 13.56880995
[5 empty] | 30.27557444 | 0.06570592 | 23.00974024 | 11.47201716 | 9.886299
[5 empty] | 30.50609694 | 0.02363903 | 23.24026274 | 11.60831185 | 9.886299
[5 empty] | 30.47648568 | 0.04646669 | 23.21065147 | 11.58209239 | 9.886299
[5 empty] | 30.45516439 | 0.03011226 | 23.18933018 | 11.57960896 | 9.886299
[10 empty] | 18.50845227 | 0.13527547 | 13.31080302 | 6.58776378 | 7.07221127
[10 empty] | 18.76635356 | 0.04759895 | 13.56870431 | 6.76055268 | 7.07221127
[10 empty] | 18.81526268 | 0.02232119 | 13.61761344 | 6.79764612 | 7.07221127
[10 empty] | 18.83577417 | 0.00899124 | 13.63812493 | 6.81456684 | 7.07221127
[15 empty] | 14.19761877 | 0.1035059 | 9.96848398 | 4.93248904 | 5.75439652
[15 empty] | 14.47806578 | 0.04538327 | 10.24893099 | 5.10177386 | 5.75439652
[15 empty] | 14.53251906 | 0.01963768 | 10.30338427 | 5.14187329 | 5.75439652
[15 empty] | 14.55016391 | 0.01743904 | 10.32102912 | 5.15179504 | 5.75439652
49.65019131 | 0.06691445 | 39.67973696 | 19.80641126 | 13.56635592
49.8150999 | 0.02645676 | 39.84464555 | 19.90909439 | 13.56635592
49.74479146 | 0.02205244 | 39.77433711 | 19.87614233 | 13.56635592
49.68535791 | 0.00858824 | 39.71490356 | 19.85315766 | 13.56635592
[5 empty] | 31.04564909 | 0.09546738 | 23.77255786 | 11.83854524 | 9.89617331
[5 empty] | 31.27323001 | 0.05685897 | 24.00013879 | 11.97163991 | 9.89617331
[5 empty] | 31.28308037 | 0.03573468 | 24.00998915 | 11.98712723 | 9.89617331
[5 empty] | 31.25763649 | 0.02900553 | 23.98454526 | 11.97776987 | 9.89617331
[10 empty] | 18.84422694 | 0.06490634 | 13.64945395 | 6.7922738 | 7.06829767
[10 empty] | 19.11528823 | 0.04538327 | 13.92051524 | 6.93756599 | 7.06829767
[10 empty] | 19.14726475 | 0.05438081 | 13.95249177 | 6.94905548 | 7.06829767
[10 empty] | 19.15991987 | 0.02015473 | 13.96514689 | 6.97249608 | 7.06829767
[15 empty] | 14.46181579 | 0.11034201 | 10.23111711 | 5.06038755 | 5.75652444
[15 empty] | 14.71565406 | 0.05645862 | 10.48495538 | 5.21424838 | 5.75652444
[15 empty] | 14.76351075 | 0.04204032 | 10.53281207 | 5.24538587 | 5.75652444
[15 empty] | 14.78087855 | 0.01432187 | 10.55017987 | 5.267929 | 5.75652444
50.60042776 | 0.10994527 | 40.6452678 | 20.26766127 | 13.54554551
50.74975681 | 0.04497986 | 40.79459686 | 20.3748085 | 13.54554551
50.65051929 | 0.03251569 | 40.69535934 | 20.33142182 | 13.54554551
50.5919269 | 0.02005398 | 40.63676695 | 20.30835648 | 13.54554551
[5 empty] | 31.52981599 | 0.05203372 | 24.27206308 | 12.11001468 | 9.87530314
[5 empty] | 31.6608245 | 0.04759895 | 24.40307159 | 12.17773632 | 9.87530314
[5 empty] | 31.65680107 | 0.01977206 | 24.39904816 | 12.18963805 | 9.87530314
[5 empty] | 31.63076231 | 0.01311439 | 24.3730094 | 12.17994751 | 9.87530314
[10 empty] | 19.00106054 | 0.09345317 | 13.81050512 | 6.85852597 | 7.06255901
[10 empty] | 19.25502285 | 0.05383953 | 14.06446743 | 7.00531395 | 7.06255901
[10 empty] | 19.30367397 | 0.03358868 | 14.11311855 | 7.03976493 | 7.06255901
[10 empty] | 19.30454299 | 0.02196519 | 14.11398757 | 7.04601119 | 7.06255901
[15 empty] | 14.53822143 | 0.05807024 | 10.31354759 | 5.12773867 | 5.74832671
[15 empty] | 14.78693176 | 0.05202725 | 10.56225792 | 5.25511533 | 5.74832671
[15 empty] | 14.84010484 | 0.03841819 | 10.61543099 | 5.2885064 | 5.74832671
[15 empty] | 14.85137965 | 0.02498161 | 10.62670581 | 5.3008621 | 5.74832671
50.58514419 | 0.06570592 | 40.63195305 | 20.28312357 | 13.54286662
50.83452114 | 0.06954489 | 40.88133001 | 20.40589256 | 13.54286662
50.70109065 | 0.04351646 | 40.74789952 | 20.35219153 | 13.54286662
50.65408096 | 0.0236749 | 40.70088982 | 20.33860746 | 13.54286662
[5 empty] | 31.508502 | 0.07656434 | 24.25300679 | 12.08822123 | 9.87223119
[5 empty] | 31.67149644 | 0.05887295 | 24.41600123 | 12.17856414 | 9.87223119
[5 empty] | 31.66941031 | 0.02701632 | 24.4139151 | 12.19344939 | 9.87223119
[5 empty] | 31.66606324 | 0.03514064 | 24.41056803 | 12.18771369 | 9.87223119
[10 empty] | 19.01213045 | 0.10107473 | 13.83088148 | 6.86490338 | 7.04989614
[10 empty] | 19.26186854 | 0.01014935 | 14.08061957 | 7.03523511 | 7.04989614
[10 empty] | 19.29616095 | 0.04660107 | 14.11491198 | 7.03415546 | 7.04989614
[10 empty] | 19.30102282 | 0.02377565 | 14.11977385 | 7.0479991 | 7.04989614
[15 empty] | 14.55470742 | 0.04198099 | 10.32789926 | 5.14295914 | 5.75123078
[15 empty] | 14.80223372 | 0.02061653 | 10.57542555 | 5.27740451 | 5.75123078
[15 empty] | 14.84225083 | 0.0201752 | 10.61544267 | 5.29763373 | 5.75123078
[15 empty] | 14.85831924 | 0.02357415 | 10.63151108 | 5.30396847 | 5.75123078

## KCS Edelstahl unbehandelt -GDL5
Gesamtwiderstand @5bar [mOhm*cm2] | Bulkwiderstand @5bar [mOhm*cm2] | Durchgangswiderstand @5bar [mOhm*cm2] | Kontaktwiderstand @5bar [mOhm*cm2] | Korrekturwert GDL @5bar/cycle [mOhm*cm2] | Gesamtwiderstand @10bar [mOhm*cm2] | Bulkwiderstand @10bar [mOhm*cm2] | Durchgangswiderstand @10bar [mOhm*cm2] | Kontaktwiderstand @10bar [mOhm*cm2] | Korrekturwert GDL @10bar/cycle [mOhm*cm2] | Gesamtwiderstand @20bar [mOhm*cm2] | Bulkwiderstand @20bar [mOhm*cm2] | Durchgangswiderstand @20bar [mOhm*cm2] | Kontaktwiderstand @20bar [mOhm*cm2] | Korrekturwert GDL @20bar/cycle [mOhm*cm2] | Gesamtwiderstand @30bar [mOhm*cm2] | Bulkwiderstand @30bar [mOhm*cm2] | Durchgangswiderstand @30bar [mOhm*cm2] | Kontaktwiderstand @30bar [mOhm*cm2] | Korrekturwert GDL @30bar/cycle [mOhm*cm2] | GW @ 5bar | GW @ 10bar | GW @ 20bar | GW @ 30bar | Korr @5bar | Korr @ 10bar | Korr @ 20bar | Korr @30bar | BW @ 5bar | BW @ 10bar | BW @ 20bar | BW @ 30bar | DW @ 5bar | DW @ 10bar | DW @ 20bar | DW @ 30bar | KW @ 5bar | KW @ 10bar | KW @ 20bar | KW @ 30bar
160.9325 | -0.00104373 | 150.9655 | 75.4832647 | 13.5617199 | [15 empty] | 183.1394 | 121.0503 | 69.72021 | 46.97825 | 13.56060782 | 9.884448 | 7.067882 | 5.75732136 | 0.0192401575 | 0.03588856625 | 0.03007444 | 0.02444623 | 171.0587 | 112.998 | 64.05041 | 42.47892 | 85.51975 | 56.48106 | 32.01017 | 21.22724
151.9000485 | 0.03088813 | 141.933 | 70.95105661 | 13.5617199
152.7979 | -0.00330043 | 142.8308 | 71.41707068 | 13.5617199
153.2453 | 0.00788451 | 143.2782 | 71.63516464 | 13.5617199
[5 empty] | 105.4678 | 0.08420612 | 98.20656115 | 49.06117751 | 9.8800181
[5 empty] | 104.1302 | 0.02605336 | 96.86901219 | 48.42147942 | 9.8800181
[5 empty] | 104.3866 | 0.01614993 | 97.1253943 | 48.55462218 | 9.8800181
[5 empty] | 104.3174 | -0.00337973 | 97.05620843 | 48.52979408 | 9.8800181
[10 empty] | 63.64057855 | 0.08139234 | 58.44568621 | 29.18214694 | 7.06846006
[10 empty] | 63.89828848 | 0.04316759 | 58.70339614 | 29.33011428 | 7.06846006
[10 empty] | 63.8576016 | 0.01266218 | 58.66270927 | 29.32502354 | 7.06846006
[10 empty] | 63.79538759 | 0.00929349 | 58.60049525 | 29.29560088 | 7.06846006
[15 empty] | 45.49178131 | 0.04398639 | 41.25776167 | 20.60688764 | 5.76104312
[15 empty] | 46.0623255 | 0.03128848 | 41.82830586 | 20.89850869 | 5.76104312
[15 empty] | 46.12291035 | 0.01467583 | 41.88889071 | 20.93710744 | 5.76104312
[15 empty] | 46.12302202 | 0.01381812 | 41.88900238 | 20.93759213 | 5.76104312
190.4366 | 0.03554773 | 180.4643 | 90.21437494 | 13.56880995
181.5669 | 0.02404243 | 171.5947 | 85.78531681 | 13.56880995
182.1523 | 0.03318758 | 172.18 | 86.07340767 | 13.56880995
182.2989 | 0.01321514 | 172.3267 | 86.15672032 | 13.56880995
[5 empty] | 123.7746 | 0.07976501 | 116.5087 | 58.214477 | 9.886299
[5 empty] | 121.1188 | 0.04135531 | 113.853 | 56.90581013 | 9.886299
[5 empty] | 121.1652 | 0.01521132 | 113.8993 | 56.94206092 | 9.886299
[5 empty] | 121.108 | 0.01492485 | 113.8422 | 56.9136343 | 9.886299
[10 empty] | 68.73959015 | 0.02106984 | 63.54194091 | 31.76043553 | 7.07221127
[10 empty] | 68.976077 | 0.01739539 | 63.77842776 | 31.88051618 | 7.07221127
[10 empty] | 68.94764032 | 0.02513909 | 63.74999107 | 31.86242599 | 7.07221127
[10 empty] | 68.82326832 | 0.01341664 | 63.62561907 | 31.80610121 | 7.07221127
[15 empty] | 46.12139456 | 0.04559134 | 41.89225977 | 20.92333421 | 5.75439652
[15 empty] | 46.6484481 | 0.01719369 | 42.4193133 | 21.20105981 | 5.75439652
[15 empty] | 46.71353735 | 0.02406609 | 42.48440256 | 21.23016823 | 5.75439652
[15 empty] | 46.7032288 | 0.01090245 | 42.47409401 | 21.23159578 | 5.75439652
196.8739 | 0.00337533 | 186.9034 | 93.45002848 | 13.56635592
189.5128227 | 0.04276723 | 179.5424 | 89.74980056 | 13.56635592
190.3962 | 0.02688194 | 180.4258 | 90.19943751 | 13.56635592
190.4486 | 0.00516882 | 180.4781 | 90.23646892 | 13.56635592
[5 empty] | 126.1992 | 0.08621423 | 118.9261 | 59.4199674 | 9.89617331
[5 empty] | 124.5041 | 0.0514252 | 117.231 | 58.58978512 | 9.89617331
[5 empty] | 124.5363 | 0.01145481 | 117.2632 | 58.62589683 | 9.89617331
[5 empty] | 124.488 | 0.00939424 | 117.2149 | 58.602739 | 9.89617331
[10 empty] | 71.64498219 | 0.0898337 | 66.45020921 | 33.18018775 | 7.06829767
[10 empty] | 71.81870451 | 0.04095496 | 66.62393153 | 33.29148828 | 7.06829767
[10 empty] | 71.83975701 | 0.02165134 | 66.64498403 | 33.31166635 | 7.06829767
[10 empty] | 71.74865796 | 0.01049945 | 66.55388497 | 33.27169276 | 7.06829767
[15 empty] | 47.21818627 | 0.0480079 | 42.98748759 | 21.46973984 | 5.75652444
[15 empty] | 47.72283657 | 0.03370586 | 43.49213789 | 21.72921601 | 5.75652444
[15 empty] | 47.81578455 | 0.00394383 | 43.58508586 | 21.79057102 | 5.75652444
[15 empty] | 47.77896136 | 0.0061748 | 43.54826268 | 21.77104394 | 5.75652444
199.4821 | 0.06128687 | 189.527 | 94.73283447 | 13.54554551
191.1411 | 0.00451082 | 181.186 | 90.59073648 | 13.54554551
191.5281 | 0.01373518 | 181.573 | 90.77962142 | 13.54554551
191.6862 | 0.00969497 | 181.7310187 | 90.86066186 | 13.54554551
[5 empty] | 131.0948 | 0.10592295 | 123.837 | 61.8655552 | 9.87530314
[5 empty] | 129.3709 | 0.00310195 | 122.1131 | 61.05501776 | 9.87530314
[5 empty] | 129.3532 | 0.02191806 | 122.0954306 | 61.03675627 | 9.87530314
[5 empty] | 129.1847 | 0.01049945 | 121.927 | 60.95824411 | 9.87530314
[10 empty] | 72.45246008 | 0.05445077 | 67.26190466 | 33.60372694 | 7.06255901
[10 empty] | 72.57919359 | 0.02565301 | 67.38863817 | 33.68149258 | 7.06255901
[10 empty] | 72.60423605 | 0.00421258 | 67.41368063 | 33.70473402 | 7.06255901
[10 empty] | 72.55163991 | 0.0103987 | 67.3610845 | 33.6753429 | 7.06255901
[15 empty] | 46.97590224 | 0.10994527 | 42.75122839 | 21.32064156 | 5.74832671
[15 empty] | 47.47960977 | 0.05867124 | 43.25493592 | 21.59813234 | 5.74832671
[15 empty] | 47.51208558 | 0.01977206 | 43.28741173 | 21.63381984 | 5.74832671
[15 empty] | 47.51143606 | 0.0067793 | 43.28676221 | 21.63999146 | 5.74832671
196.746 | 0.04077857 | 186.7928 | 93.37601955 | 13.54286662
189.3354 | 0.05202725 | 179.3822 | 89.66510767 | 13.54286662
190.1126 | 0.02205244 | 180.1594 | 90.06869145 | 13.54286662
190.1954049 | 0.01391887 | 180.2422 | 90.11414745 | 13.54286662
[5 empty] | 124.9973 | 0.10069212 | 117.7418 | 58.82054157 | 9.87223119
[5 empty] | 123.9669 | 0.02847074 | 116.7114 | 58.34146171 | 9.87223119
[5 empty] | 123.9368 | 0.0201752 | 116.6814 | 58.33058968 | 9.87223119
[5 empty] | 123.9056 | 0.02287042 | 116.6501 | 58.31363306 | 9.87223119
[10 empty] | 71.40490684 | 0.09023654 | 66.22365787 | 33.06671067 | 7.04989614
[10 empty] | 71.71984233 | 0.03571984 | 66.53859337 | 33.25143676 | 7.04989614
[10 empty] | 71.73203989 | 0.02433281 | 66.55079092 | 33.26322905 | 7.04989614
[10 empty] | 71.62927748 | 0.01351739 | 66.44802851 | 33.21725556 | 7.04989614
[15 empty] | 47.03702431 | 0.0645035 | 42.81021615 | 21.37285632 | 5.75123078
[15 empty] | 47.49752776 | 0.05222896 | 43.27071959 | 21.60924532 | 5.75123078
[15 empty] | 47.53341522 | 0.0195033 | 43.30660706 | 21.64355188 | 5.75123078
[15 empty] | 47.49564567 | 0.02709432 | 43.26883751 | 21.62087159 | 5.75123078

## P80-beidseitig - GDL15 (ohne TS
Gesamtwiderstand @5bar [mOhm*cm2] | Bulkwiderstand @5bar [mOhm*cm2] | Durchgangswiderstand @5bar [mOhm*cm2] | Kontaktwiderstand @5bar [mOhm*cm2] | Korrekturwert GDL @5bar/cycle [mOhm*cm2] | Gesamtwiderstand @10bar [mOhm*cm2] | Bulkwiderstand @10bar [mOhm*cm2] | Durchgangswiderstand @10bar [mOhm*cm2] | Kontaktwiderstand @10bar [mOhm*cm2] | Korrekturwert GDL @10bar/cycle [mOhm*cm2] | Gesamtwiderstand @20bar [mOhm*cm2] | Bulkwiderstand @20bar [mOhm*cm2] | Durchgangswiderstand @20bar [mOhm*cm2] | Kontaktwiderstand @20bar [mOhm*cm2] | Korrekturwert GDL @20bar/cycle [mOhm*cm2] | Gesamtwiderstand @30bar [mOhm*cm2] | Bulkwiderstand @30bar [mOhm*cm2] | Durchgangswiderstand @30bar [mOhm*cm2] | Kontaktwiderstand @30bar [mOhm*cm2] | Korrekturwert GDL @30bar/cycle [mOhm*cm2] | GW @ 5bar | GW @ 10bar | GW @ 20bar | GW @ 30bar | Korr @5bar | Korr @ 10bar | Korr @ 20bar | Korr @30bar | BW @ 5bar | BW @ 10bar | BW @ 20bar | BW @ 30bar | DW @ 5bar | DW @ 10bar | DW @ 20bar | DW @ 30bar | KW @ 5bar | KW @ 10bar | KW @ 20bar | KW @ 30bar
588.1734 | 0.34901191 | 575.7469 | 287.6989 | 13.75204194 | [15 empty] | 506.8828 | 390.8234 | 262.5905 | 202.2209 | 13.76458 | 10.02374 | 7.17333937 | 5.846373 | 0.1336627 | 0.136915155 | 0.134778 | 0.13516462 | 491.366 | 378.9956 | 253.9607 | 194.3696 | 245.6162 | 189.4293 | 126.913 | 97.11722
485.3865 | 0.14702405 | 472.96 | 236.4065 | 13.75204194
493.6412 | 0.07848965 | 481.2147 | 240.5681 | 13.75204194
408.2206 | 0.05427177 | 395.7941036 | 197.8699 | 13.75204194
[5 empty] | 416.0583 | 0.21947669 | 407.0082238 | 203.3944 | 10.01543148
[5 empty] | 377.1862 | 0.16435371 | 368.1360824 | 183.9859 | 10.01543148
[5 empty] | 380.1964 | 0.10768107 | 371.1463 | 185.5193 | 10.01543148
[5 empty] | 380.0012 | 0.05748686 | 370.9511 | 185.4468025 | 10.01543148
[10 empty] | 270.7155018 | 0.26001601 | 264.2342 | 131.9871 | 7.17262635
[10 empty] | 251.2158 | 0.1316746 | 244.7345 | 122.3014 | 7.17262635
[10 empty] | 252.937 | 0.08838535 | 246.4556654 | 123.1836 | 7.17262635
[10 empty] | 252.5781 | 0.06935811 | 246.0968 | 123.0137 | 7.17262635
[15 empty] | 206.9564 | 0.25012508 | 201.6753 | 100.7126 | 5.8444937
[15 empty] | 196.9082 | 0.13588302 | 191.627 | 95.7455559 | 5.8444937
[15 empty] | 197.3662 | 0.05474049 | 192.085 | 96.01514647 | 5.8444937
[15 empty] | 197.0731 | 0.06172196 | 191.7919 | 95.86508776 | 5.8444937
592.3316 | 0.23726986 | 579.8756 | 289.8191 | 13.78469738
499.6299 | 0.11682114 | 487.1739 | 243.5285 | 13.78469738
504.5133 | 0.10890782 | 492.0573 | 245.9741885 | 13.78469738
408.2206 | 0.05971284 | 395.7646 | 197.8524 | 13.78469738
[5 empty] | 408.2419 | 0.25507054 | 399.176 | 199.4604664 | 10.03290918
[5 empty] | 365.1302 | 0.12944639 | 356.0643 | 177.9674 | 10.03290918
[5 empty] | 367.9408 | 0.08838535 | 358.8749 | 179.3933 | 10.03290918
[5 empty] | 367.2162 | 0.0741798 | 358.1503288 | 179.0380745 | 10.03290918
[10 empty] | 270.6225 | 0.28078097 | 264.135 | 131.9271 | 7.17950728
[10 empty] | 255.0072 | 0.14083542 | 248.5197041 | 124.1894 | 7.17950728
[10 empty] | 256.4149023 | 0.08068637 | 249.9274 | 124.9234 | 7.17950728
[10 empty] | 255.7558 | 0.06209377 | 249.2683 | 124.6031 | 7.17950728
[15 empty] | 205.3644 | 0.28276216 | 200.0823 | 99.89979192 | 5.84546606
[15 empty] | 197.3907 | 0.11088051 | 192.1086 | 95.99886533 | 5.84546606
[15 empty] | 197.5951 | 0.09174599 | 192.313 | 96.11064702 | 5.84546606
[15 empty] | 196.791 | 0.0596188 | 191.5089 | 95.72465626 | 5.84546606
598.2624 | 0.21354062 | 585.8279 | 292.8072 | 13.76081045
503.0281 | 0.10469188 | 490.5936 | 245.2445 | 13.76081045
507.786 | 0.07606713 | 495.3515222 | 247.6377 | 13.76081045
408.4251 | 0.06642401 | 395.9905972 | 197.9621 | 13.76081045
[5 empty] | 411.8725 | 0.28127627 | 402.8121 | 201.2654 | 10.02683485
[5 empty] | 374.5115 | 0.15296468 | 365.4511 | 182.6490489 | 10.02683485
[5 empty] | 376.4911 | 0.0879484 | 367.4307 | 183.6714 | 10.02683485
[5 empty] | 375.3409 | 0.07087819 | 366.2805 | 183.1048 | 10.02683485
[10 empty] | 270.1978337 | 0.23281969 | 263.7193 | 131.7432 | 7.16962496
[10 empty] | 252.8974 | 0.13899448 | 246.4188 | 123.1399 | 7.16962496
[10 empty] | 253.8207 | 0.07997413 | 247.3420983 | 123.6311 | 7.16962496
[10 empty] | 253.0953812 | 0.07372308 | 246.6168 | 123.2715 | 7.16962496
[15 empty] | 205.933 | 0.27485241 | 200.6476 | 100.1864 | 5.84915857
[15 empty] | 198.5367653 | 0.13998746 | 193.2514 | 96.55569679 | 5.84915857
[15 empty] | 198.4696493 | 0.1011523 | 193.1843 | 96.54155637 | 5.84915857
[15 empty] | 197.4452 | 0.05850526 | 192.1598 | 96.05066604 | 5.84915857
618.6287 | 0.27485241 | 606.1942 | 302.9597 | 13.76077454
516.0385 | 0.12487086 | 503.6041 | 251.7396 | 13.76077454
520.1509 | 0.05787216 | 507.7164 | 253.8293 | 13.76077454
408.4251 | 0.06877504 | 395.9906 | 197.9609 | 13.76077454
[5 empty] | 438.6167 | 0.23480088 | 429.5626 | 214.6639 | 10.01977448
[5 empty] | 388.7782 | 0.12833877 | 379.7241 | 189.7979 | 10.01977448
[5 empty] | 391.4687 | 0.08343625 | 382.4147 | 191.1656 | 10.01977448
[5 empty] | 389.8001 | 0.05491863 | 380.7461 | 190.3456 | 10.01977448
[10 empty] | 281.2161 | 0.23726986 | 274.7357 | 137.2492 | 7.17159889
[10 empty] | 263.0856 | 0.14593405 | 256.6053 | 128.2297 | 7.17159889
[10 empty] | 264.1806 | 0.07205607 | 257.7002 | 128.8141 | 7.17159889
[10 empty] | 263.342 | 0.06184589 | 256.8617 | 128.3999 | 7.17159889
[15 empty] | 212.4851 | 0.31885131 | 207.2087 | 103.4449 | 5.83921996
[15 empty] | 206 | 0.12957623 | 200.7236 | 100.297 | 5.83921996
[15 empty] | 205.1043 | 0.09151953 | 199.8279 | 99.86821218 | 5.83921996
[15 empty] | 203.9323479 | 0.06110416 | 198.6559 | 99.29742008 | 5.83921996
625.7833 | 0.29270416 | 613.3557 | 306.5315109 | 13.75315605
519.8178 | 0.10752382 | 507.3902 | 253.6414 | 13.75315605
522.7672 | 0.07634429 | 510.3396 | 255.1316 | 13.75315605
408.4251 | 0.07025851 | 395.9975 | 197.9636 | 13.75315605
[5 empty] | 436.4197 | 0.25710318 | 427.3723 | 213.5576 | 10.01244687
[5 empty] | 389.732 | 0.11842778 | 380.6846 | 190.2831 | 10.01244687
[5 empty] | 391.6096 | 0.06199766 | 382.5622 | 191.2501 | 10.01244687
[5 empty] | 389.8567 | 0.05244367 | 380.8093 | 190.3784 | 10.01244687
[10 empty] | 282.5107 | 0.25017514 | 276.0341264 | 137.892 | 7.16739267
[10 empty] | 267.9434 | 0.08934243 | 261.4668 | 130.6887317 | 7.16739267
[10 empty] | 268.046 | 0.07519025 | 261.5694 | 130.7471 | 7.16739267
[10 empty] | 266.2277 | 0.06753756 | 259.7511 | 129.8418 | 7.16739267
[15 empty] | 211.4728 | 0.30259708 | 206.1917 | 102.9445 | 5.84445726
[15 empty] | 203.7062 | 0.14529183 | 198.4250563 | 99.13988223 | 5.84445726
[15 empty] | 203.5526 | 0.09405561 | 198.2715 | 99.08872304 | 5.84445726
[15 empty] | 202.334 | 0.05776352 | 197.0528 | 98.49753943 | 5.84445726

## P180 - beidseitig - GDL25
Gesamtwiderstand @5bar [mOhm*cm2] | Bulkwiderstand @5bar [mOhm*cm2] | Durchgangswiderstand @5bar [mOhm*cm2] | Kontaktwiderstand @5bar [mOhm*cm2] | Korrekturwert GDL @5bar/cycle [mOhm*cm2] | Gesamtwiderstand @10bar [mOhm*cm2] | Bulkwiderstand @10bar [mOhm*cm2] | Durchgangswiderstand @10bar [mOhm*cm2] | Kontaktwiderstand @10bar [mOhm*cm2] | Korrekturwert GDL @10bar/cycle [mOhm*cm2] | Gesamtwiderstand @20bar [mOhm*cm2] | Bulkwiderstand @20bar [mOhm*cm2] | Durchgangswiderstand @20bar [mOhm*cm2] | Kontaktwiderstand @20bar [mOhm*cm2] | Korrekturwert GDL @20bar/cycle [mOhm*cm2] | Gesamtwiderstand @30bar [mOhm*cm2] | Bulkwiderstand @30bar [mOhm*cm2] | Durchgangswiderstand @30bar [mOhm*cm2] | Kontaktwiderstand @30bar [mOhm*cm2] | Korrekturwert GDL @30bar/cycle [mOhm*cm2] | GW @ 5bar | GW @ 10bar | GW @ 20bar | GW @ 30bar | Korr @5bar | Korr @ 10bar | Korr @ 20bar | Korr @30bar | BW @ 5bar | BW @ 10bar | BW @ 20bar | BW @ 30bar | DW @ 5bar | DW @ 10bar | DW @ 20bar | DW @ 30bar | KW @ 5bar | KW @ 10bar | KW @ 20bar | KW @ 30bar
834.3269 | 0.19157576 | 821.9071 | 410.8578 | 13.74457855 | [15 empty] | 622.4608 | 478.5295 | 295.0711 | 207.8621 | 13.72229 | 9.99806561 | 7.150073 | 5.82858321 | 0.1253057 | 0.1368989375 | 0.1404940975 | 0.147059475 | 608.9341 | 466.9498 | 287.5488 | 199.7436 | 304.4044 | 233.4065 | 143.7042 | 99.79829
740.7014 | 0.1397232 | 728.2816 | 364.071 | 13.74457855
540.8118 | 0.08654559 | 528.392 | 264.1527253 | 13.74457855
405.4057 | 0.05968077 | 392.9859 | 196.4631 | 13.74457855
[5 empty] | 512.9731 | 0.24201611 | 503.924 | 251.841 | 10.01438211
[5 empty] | 491.5359 | 0.1039318 | 482.4868 | 241.1914 | 10.01438211
[5 empty] | 485.2161 | 0.11790331 | 476.1669 | 238.0245 | 10.01438211
[5 empty] | 405.4057 | 0.05745368 | 396.3566 | 198.1496 | 10.01438211
[10 empty] | 294.0262 | 0.2321307 | 287.5604 | 143.6641 | 7.15556945
[10 empty] | 290.8738 | 0.16992234 | 284.4079 | 142.119 | 7.15556945
[10 empty] | 289.7035 | 0.08208918 | 283.2376285 | 141.5778 | 7.15556945
[10 empty] | 286.6514 | 0.05052641 | 280.1855 | 140.0675 | 7.15556945
[15 empty] | 202.6416 | 0.29740292 | 197.3721 | 98.53734046 | 5.83160706
[15 empty] | 203.887 | 0.12313377 | 198.6174 | 99.24715411 | 5.83160706
[15 empty] | 203.8813 | 0.08258517 | 198.6118 | 99.26461027 | 5.83160706
[15 empty] | 202.5447 | 0.06425889 | 197.2751 | 98.60544402 | 5.83160706
808.3377 | 0.20938 | 795.9279 | 397.8593 | 13.73347414
705.1973 | 0.14244364 | 692.7875 | 346.3225 | 13.73347414
540.8118 | 0.08869238 | 528.4020303 | 264.1567 | 13.73347414
405.4057 | 0.0529995 | 392.996 | 196.4715 | 13.73347414
[5 empty] | 511.5691 | 0.18316904 | 502.5353 | 251.1761 | 9.99743885
[5 empty] | 488.5006 | 0.12536197 | 479.4668 | 239.6707 | 9.99743885
[5 empty] | 483.6912 | 0.07230391 | 474.6573 | 237.2925 | 9.99743885
[5 empty] | 405.4057 | 0.04372121 | 396.3719077 | 198.1641 | 9.99743885
[10 empty] | 296.2115 | 0.23311399 | 289.7525 | 144.7597 | 7.14799122
[10 empty] | 292.99 | 0.14442385 | 286.531 | 143.1933 | 7.14799122
[10 empty] | 292.3462 | 0.11732894 | 285.8872 | 142.8849 | 7.14799122
[10 empty] | 289.6554 | 0.05287744 | 283.1963 | 141.5717 | 7.14799122
[15 empty] | 206.8258 | 0.25091823 | 201.562 | 100.6555 | 5.82526752
[15 empty] | 207.3922 | 0.1392272 | 202.1284 | 100.9946 | 5.82526752
[15 empty] | 207.3403 | 0.06653121 | 202.0765 | 101.005 | 5.82526752
[15 empty] | 206.3284 | 0.06042251 | 201.0646 | 100.5021 | 5.82526752
776.7334 | 0.2771292 | 764.3419 | 382.0324 | 13.71326928
696.3013 | 0.10754008 | 683.9097579 | 341.9011 | 13.71326928
540.8118 | 0.09331162 | 528.4203 | 264.1635 | 13.71326928
405.4057 | 0.05547446 | 393.0142296 | 196.4794 | 13.71326928
[5 empty] | 499.8804 | 0.34191353 | 490.8512 | 245.254655 | 9.9922934
[5 empty] | 478.4033492 | 0.20086924 | 469.3742 | 234.5866 | 9.9922934
[5 empty] | 474.5513 | 0.12846693 | 465.5221093 | 232.6968 | 9.9922934
[5 empty] | 405.4057 | 0.09531234 | 396.3765572 | 198.1406 | 9.9922934
[10 empty] | 293.7083 | 0.27267814 | 287.2501 | 143.4887 | 7.14698242
[10 empty] | 290.3951 | 0.16984453 | 283.937 | 141.8836 | 7.14698242
[10 empty] | 289.9364 | 0.12566132 | 283.4783 | 141.6763 | 7.14698242
[10 empty] | 287.1148 | 0.09246557 | 280.6566 | 140.2821 | 7.14698242
[15 empty] | 204.2157 | 0.28058947 | 198.9486 | 99.3340124 | 5.82887505
[15 empty] | 205.3838 | 0.19512412 | 200.1167 | 99.96080762 | 5.82887505
[15 empty] | 205.3844 | 0.13061122 | 200.1173 | 99.99335463 | 5.82887505
[15 empty] | 204.300169 | 0.07390899 | 199.0331 | 99.47960212 | 5.82887505
856.1882531 | 0.2321307 | 843.8107 | 421.7893 | 13.69781929
738.6842 | 0.1356507 | 726.3066 | 363.0855 | 13.69781929
540.8118 | 0.07713928 | 528.4342 | 264.1786 | 13.69781929
405.4057 | 0.05547446 | 393.0282 | 196.4864 | 13.69781929
[5 empty] | 543.4012 | 0.1871247 | 534.3757 | 267.0943 | 9.98814808
[5 empty] | 515.2894 | 0.1465509 | 506.264 | 253.0587 | 9.98814808
[5 empty] | 509.1126 | 0.07829409 | 500.0871702 | 250.0044 | 9.98814808
[5 empty] | 405.4057 | 0.06599024 | 396.3803 | 198.1572 | 9.98814808
[10 empty] | 307.3003 | 0.20888461 | 300.8397 | 150.3154 | 7.1497507
[10 empty] | 302.9934 | 0.14927783 | 296.5328 | 148.1918 | 7.1497507
[10 empty] | 301.7269 | 0.08638026 | 295.2662356 | 147.5899 | 7.1497507
[10 empty] | 298.5227 | 0.06030045 | 292.062 | 146.0009 | 7.1497507
[15 empty] | 212.357 | 0.27119195 | 207.0958 | 103.4123 | 5.82239791
[15 empty] | 213.1036 | 0.12523947 | 207.8424 | 103.8586 | 5.82239791
[15 empty] | 212.8275 | 0.10750501 | 207.5663 | 103.7294 | 5.82239791
[15 empty] | 211.4437 | 0.07366112 | 206.1825 | 103.0544026 | 5.82239791
821.991 | 0.28404974 | 809.5968 | 404.6563618 | 13.71628615
739.6664 | 0.12400201 | 727.2721 | 363.5741 | 13.71628615
540.8118 | 0.08027555 | 528.4176 | 264.1686 | 13.71628615
405.4057 | 0.05386705 | 393.0115 | 196.4788 | 13.71628615
[5 empty] | 535.6246 | 0.2771292 | 526.5988528 | 263.1608618 | 9.98853474
[5 empty] | 509.8842 | 0.12846289 | 500.8584 | 250.365 | 9.98853474
[5 empty] | 503.9287 | 0.09265281 | 494.9029 | 247.4051 | 9.98853474
[5 empty] | 405.4057 | 0.06091825 | 396.38 | 198.1595 | 9.98853474
[10 empty] | 303.0004 | 0.14459568 | 296.5426428 | 148.199 | 7.14657391
[10 empty] | 299.9993 | 0.13738465 | 293.5416 | 146.7021 | 7.14657391
[10 empty] | 298.6887 | 0.10585671 | 292.2309 | 146.0625 | 7.14657391
[10 empty] | 295.5773 | 0.06190786 | 289.1196 | 144.5288 | 7.14657391
[15 empty] | 211.2592 | 0.28998699 | 205.9973 | 102.8537 | 5.82314661
[15 empty] | 212.6298 | 0.15572091 | 207.3678748 | 103.6061 | 5.82314661
[15 empty] | 212.3713 | 0.10899048 | 207.1094 | 103.5002251 | 5.82314661
[15 empty] | 211.1248 | 0.05831935 | 205.863 | 102.9023 | 5.82314661

## P180 - einseitig - GDL20
Gesamtwiderstand @5bar [mOhm*cm2] | Bulkwiderstand @5bar [mOhm*cm2] | Durchgangswiderstand @5bar [mOhm*cm2] | Kontaktwiderstand @5bar [mOhm*cm2] | Korrekturwert GDL @5bar/cycle [mOhm*cm2] | Gesamtwiderstand @10bar [mOhm*cm2] | Bulkwiderstand @10bar [mOhm*cm2] | Durchgangswiderstand @10bar [mOhm*cm2] | Kontaktwiderstand @10bar [mOhm*cm2] | Korrekturwert GDL @10bar/cycle [mOhm*cm2] | Gesamtwiderstand @20bar [mOhm*cm2] | Bulkwiderstand @20bar [mOhm*cm2] | Durchgangswiderstand @20bar [mOhm*cm2] | Kontaktwiderstand @20bar [mOhm*cm2] | Korrekturwert GDL @20bar/cycle [mOhm*cm2] | Gesamtwiderstand @30bar [mOhm*cm2] | Bulkwiderstand @30bar [mOhm*cm2] | Durchgangswiderstand @30bar [mOhm*cm2] | Kontaktwiderstand @30bar [mOhm*cm2] | Korrekturwert GDL @30bar/cycle [mOhm*cm2] | GW @ 5bar | GW @ 10bar | GW @ 20bar | GW @ 30bar | Korr @5bar | Korr @ 10bar | Korr @ 20bar | Korr @30bar | BW @ 5bar | BW @ 10bar | BW @ 20bar | BW @ 30bar | DW @ 5bar | DW @ 10bar | DW @ 20bar | DW @ 30bar | KW @ 5bar | KW @ 10bar | KW @ 20bar | KW @ 30bar
546.2141 | 0.2103708 | 533.7782 | 266.7839 | 13.76237532 | [15 empty] | 485.283 | 340.1353 | 203.4699 | 142.3549 | 13.75611 | 10.013 | 7.160573 | 5.83964323 | 0.1136683 | 0.10798761 | 0.1105760475 | 0.11015341 | 472.6126 | 328.8996 | 193.6925 | 132.49 | 236.2495 | 164.3958 | 96.79098 | 66.18991
491.3866 | 0.10754008 | 478.9507 | 239.4216 | 13.76237532
490.6977 | 0.06108895 | 478.2618 | 239.1004 | 13.76237532
405.4057 | 0.06314534 | 392.9699 | 196.4534 | 13.76237532
[5 empty] | 343.2439 | 0.21482186 | 334.1906 | 166.9879 | 10.01905905
[5 empty] | 325.393249 | 0.11991733 | 316.3399 | 158.11 | 10.01905905
[5 empty] | 326.9585222 | 0.09836365 | 317.9052 | 158.9034 | 10.01905905
[5 empty] | 325.4599 | 0.05831935 | 316.4065 | 158.1741 | 10.01905905
[10 empty] | 186.9405 | 0.22817504 | 180.4671 | 90.11947196 | 7.16386107
[10 empty] | 187.7685 | 0.0808016 | 181.2951 | 90.60716911 | 7.16386107
[10 empty] | 188.7222 | 0.05960447 | 182.2488 | 91.09459958 | 7.16386107
[10 empty] | 188.707 | 0.04260766 | 182.2336 | 91.09549906 | 7.16386107
[15 empty] | 128.3094 | 0.24543476 | 123.0323 | 61.39343746 | 5.84000281
[15 empty] | 131.5882 | 0.08525802 | 126.3111 | 63.11290368 | 5.84000281
[15 empty] | 132.5139 | 0.07527286 | 127.2367 | 63.5807344 | 5.84000281
[15 empty] | 132.6456 | 0.05992864 | 127.3684411 | 63.65425623 | 5.84000281
555.9331 | 0.23509558 | 543.518 | 271.6415 | 13.73935487
485.91 | 0.10481588 | 473.4949203 | 236.6951 | 13.73935487
486.0857 | 0.07675734 | 473.6706 | 236.7969 | 13.73935487
405.4057 | 0.04124812 | 392.9907 | 196.4747 | 13.73935487
[5 empty] | 347.2246 | 0.1806634 | 338.1816 | 169.0005 | 10.00758508
[5 empty] | 330.3369 | 0.09070641 | 321.2938852 | 160.6016 | 10.00758508
[5 empty] | 331.9026 | 0.07362316 | 322.8596 | 161.393 | 10.00758508
[5 empty] | 330.7824637 | 0.05399099 | 321.7395 | 160.8427 | 10.00758508
[10 empty] | 196.4141 | 0.23707716 | 189.9426 | 94.85275577 | 7.16177402
[10 empty] | 195.5305 | 0.09912325 | 189.0591 | 94.47996451 | 7.16177402
[10 empty] | 196.8619 | 0.07362316 | 190.3904 | 95.15840842 | 7.16177402
[10 empty] | 196.9539 | 0.0594329 | 190.4824 | 95.21149708 | 7.16177402
[15 empty] | 133.0034 | 0.26575761 | 127.7311 | 63.73268216 | 5.8346491
[15 empty] | 135.6118 | 0.08946643 | 130.3395 | 65.12501065 | 5.8346491
[15 empty] | 136.866 | 0.08126503 | 131.5938 | 65.75624938 | 5.8346491
[15 empty] | 137.0106 | 0.05027854 | 131.7384 | 65.84403956 | 5.8346491
584.2867 | 0.21581265 | 571.8495 | 285.8169 | 13.76377255
511.0137024 | 0.11966934 | 498.5766 | 249.2284446 | 13.76377255
509.6028 | 0.07697395 | 497.1656918 | 248.5444 | 13.76377255
405.4057 | 0.04681397 | 392.9686 | 196.4609 | 13.76377255
[5 empty] | 375.5756 | 0.23113991 | 366.5285 | 183.1487 | 10.01209634
[5 empty] | 344.7863 | 0.09590306 | 335.7392 | 167.8217 | 10.01209634
[5 empty] | 346.9898 | 0.0558492 | 337.9427 | 168.9434 | 10.01209634
[5 empty] | 345.7156 | 0.04644404 | 336.6685 | 168.311 | 10.01209634
[10 empty] | 213.8722 | 0.27465973 | 207.4008 | 103.5631 | 7.16167318
[10 empty] | 210.8184 | 0.06520792 | 204.347 | 102.1409 | 7.16167318
[10 empty] | 212.373 | 0.06591683 | 205.9016 | 102.9178 | 7.16167318
[10 empty] | 212.2192 | 0.06945481 | 205.7478 | 102.8392 | 7.16167318
[15 empty] | 144.1297 | 0.12580815 | 138.8487 | 69.36143459 | 5.84427778
[15 empty] | 146.1741508 | 0.12783818 | 140.8932 | 70.38266936 | 5.84427778
[15 empty] | 147.5427 | 0.06735731 | 142.2617 | 71.09717493 | 5.84427778
[15 empty] | 147.8057 | 0.04817539 | 142.5247 | 71.23827244 | 5.84427778
536.7705 | 0.24498849 | 524.3377 | 262.0464 | 13.75893164
470.4226 | 0.10308367 | 457.9898 | 228.9434 | 13.75893164
470.7386 | 0.06707164 | 458.3058 | 229.1194 | 13.75893164
405.4057 | 0.04421695 | 392.973 | 196.4644 | 13.75893164
[5 empty] | 351.2286 | 0.21679594 | 342.1804267 | 170.9818 | 10.01325683
[5 empty] | 326.0478 | 0.0808016 | 316.9997 | 158.4594 | 10.01325683
[5 empty] | 327.9948 | 0.05300818 | 318.9467078 | 159.4468 | 10.01325683
[5 empty] | 327.5187 | 0.05745368 | 318.4706 | 159.2066 | 10.01325683
[10 empty] | 205.0894966 | 0.18811549 | 198.6241 | 99.21801649 | 7.15498526
[10 empty] | 202.132748 | 0.08179359 | 195.6674 | 97.79280314 | 7.15498526
[10 empty] | 204.0205 | 0.07416834 | 197.5551128 | 98.74047223 | 7.15498526
[10 empty] | 204.1828 | 0.06945481 | 197.7174 | 98.82397685 | 7.15498526
[15 empty] | 140.663 | 0.17921337 | 135.3858 | 67.60327175 | 5.84020212
[15 empty] | 142.7583 | 0.07238477 | 137.481 | 68.70432102 | 5.84020212
[15 empty] | 144.2802 | 0.07515782 | 139.0029 | 69.46386323 | 5.84020212
[15 empty] | 144.5104 | 0.04953681 | 139.2331 | 69.59178981 | 5.84020212
574.7224 | 0.21828213 | 562.2865 | 281.0341 | 13.76236086
482.0461 | 0.1340268 | 469.6103 | 234.7381 | 13.76236086
482.8003 | 0.06525551 | 470.3644 | 235.1496 | 13.76236086
405.4057 | 0.04829932 | 392.9699 | 196.4607852 | 13.76236086
[5 empty] | 371.2148 | 0.24992744 | 362.1764 | 180.9632 | 10.00256425
[5 empty] | 339.9122 | 0.11100451 | 330.8738 | 165.3814 | 10.00256425
[5 empty] | 342.426 | 0.08390531 | 333.3875253 | 166.65181 | 10.00256425
[5 empty] | 341.9942 | 0.04817539 | 332.9557 | 166.4538 | 10.00256425
[10 empty] | 219.6720051 | 0.26278523 | 213.2073 | 106.4723 | 7.15427285
[10 empty] | 214.1473 | 0.11458375 | 207.6826 | 103.784 | 7.15427285
[10 empty] | 216.3294 | 0.08159569 | 209.8647 | 104.8915 | 7.15427285
[10 empty] | 216.6426302 | 0.04409301 | 210.1779 | 105.0669164 | 7.15427285
[15 empty] | 153.8164 | 0.24449309 | 148.5447 | 74.15009508 | 5.83398957
[15 empty] | 154.8927006 | 0.14010782 | 149.621 | 74.74045773 | 5.83398957
[15 empty] | 156.3767 | 0.08176102 | 151.105 | 75.51163879 | 5.83398957
[15 empty] | 156.6 | 0.05151602 | 151.3283039 | 75.63839394 | 5.83398957

## P220 - beidseitig - GDL30
Gesamtwiderstand @5bar [mOhm*cm2] | Bulkwiderstand @5bar [mOhm*cm2] | Durchgangswiderstand @5bar [mOhm*cm2] | Kontaktwiderstand @5bar [mOhm*cm2] | Korrekturwert GDL @5bar/cycle [mOhm*cm2] | Gesamtwiderstand @10bar [mOhm*cm2] | Bulkwiderstand @10bar [mOhm*cm2] | Durchgangswiderstand @10bar [mOhm*cm2] | Kontaktwiderstand @10bar [mOhm*cm2] | Korrekturwert GDL @10bar/cycle [mOhm*cm2] | Gesamtwiderstand @20bar [mOhm*cm2] | Bulkwiderstand @20bar [mOhm*cm2] | Durchgangswiderstand @20bar [mOhm*cm2] | Kontaktwiderstand @20bar [mOhm*cm2] | Korrekturwert GDL @20bar/cycle [mOhm*cm2] | Gesamtwiderstand @30bar [mOhm*cm2] | Bulkwiderstand @30bar [mOhm*cm2] | Durchgangswiderstand @30bar [mOhm*cm2] | Kontaktwiderstand @30bar [mOhm*cm2] | Korrekturwert GDL @30bar/cycle [mOhm*cm2] | GW @ 5bar | GW @ 10bar | GW @ 20bar | GW @ 30bar | Korr @5bar | Korr @ 10bar | Korr @ 20bar | Korr @30bar | BW @ 5bar | BW @ 10bar | BW @ 20bar | BW @ 30bar | DW @ 5bar | DW @ 10bar | DW @ 20bar | DW @ 30bar | KW @ 5bar | KW @ 10bar | KW @ 20bar | KW @ 30bar
704.5493396 | 0.18238943 | 692.16 | 345.9888 | 13.71092366 | [15 empty] | 588.9159 | 457.4741 | 278.7022 | 195.0497 | 13.67487 | 9.967324 | 7.13081908 | 5.81450401 | 0.13423204 | 0.1353496 | 0.1413051 | 0.1379506 | 569.7581 | 441.749 | 266.083 | 184.1443 | 284.8119 | 220.8068 | 132.9708 | 92.00317
618.8109 | 0.12004133 | 606.4215 | 303.1507 | 13.71092366
540.4508 | 0.07271696 | 528.0614 | 263.9943 | 13.71092366
405.2028 | 0.05192192 | 392.8134 | 196.3808 | 13.71092366
[5 empty] | 462.5146 | 0.25902542 | 453.4853 | 226.6132 | 9.99237692
[5 empty] | 440.1875 | 0.10320767 | 431.1582 | 215.5275 | 9.99237692
[5 empty] | 438.029 | 0.06842874 | 428.9998 | 214.4657 | 9.99237692
[5 empty] | 405.4057 | 0.06159802 | 396.3765 | 198.1574 | 9.99237692
[10 empty] | 262.1115 | 0.24320592 | 255.6592 | 127.708 | 7.14057971
[10 empty] | 258.7084 | 0.12400175 | 252.256 | 126.066 | 7.14057971
[10 empty] | 258.0832 | 0.1078463 | 251.6308974 | 125.7615 | 7.14057971
[10 empty] | 256.054 | 0.06011455 | 249.6016 | 124.7708 | 7.14057971
[15 empty] | 181.2538 | 0.22490995 | 175.9894 | 87.88223966 | 5.82593933
[15 empty] | 182.5531 | 0.12994238 | 177.2887 | 88.57939794 | 5.82593933
[15 empty] | 182.6215 | 0.09613568 | 177.3571 | 88.63047582 | 5.82593933
[15 empty] | 181.884 | 0.06333125 | 176.6195692 | 88.27811898 | 5.82593933
690.3908 | 0.31298539 | 678.0177 | 338.8523 | 13.69293229
617.6747 | 0.15668086 | 605.3016 | 302.5725 | 13.69293229
540.4508 | 0.05671812 | 528.0776 | 264.0105 | 13.69293229
405.2028 | 0.08060998 | 392.8297 | 196.3745 | 13.69293229
[5 empty] | 467.4816 | 0.26595207 | 458.4709 | 229.1025 | 9.97190084
[5 empty] | 440.9713 | 0.16806613 | 431.9605 | 215.8962 | 9.97190084
[5 empty] | 439.7133 | 0.09118909 | 430.7025 | 215.3057 | 9.97190084
[5 empty] | 405.2028 | 0.07430368 | 396.1921 | 198.0589 | 9.97190084
[10 empty] | 272.4134 | 0.31885131 | 265.9695 | 132.8253 | 7.13121218
[10 empty] | 268.6777 | 0.09602705 | 262.2339 | 131.0689 | 7.13121218
[10 empty] | 268.4763034 | 0.09151953 | 262.0324 | 130.9705 | 7.13121218
[10 empty] | 266.3289 | 0.07071884 | 259.885 | 129.9071 | 7.13121218
[15 empty] | 187.4236 | 0.29715522 | 182.1698 | 90.93633795 | 5.81421672
[15 empty] | 188.5954 | 0.11682114 | 183.3416 | 91.61236465 | 5.81421672
[15 empty] | 188.7825501 | 0.08844439 | 183.5287 | 91.72014771 | 5.81421672
[15 empty] | 187.8725 | 0.07393393 | 182.6187 | 91.27240041 | 5.81421672
786.0368 | 0.27292584 | 773.6968 | 386.712 | 13.65619383
681.8027 | 0.12845817 | 669.4627 | 334.6671 | 13.65619383
540.8118 | 0.0709494 | 528.4719 | 264.2005 | 13.65619383
405.4057 | 0.07223773 | 393.0658038 | 196.4968 | 13.65619383
[5 empty] | 503.9692 | 0.25314752 | 494.9720163 | 247.3594 | 9.95686154
[5 empty] | 476.4578 | 0.12487086 | 467.4606 | 233.6679 | 9.95686154
[5 empty] | 472.9143 | 0.08459279 | 463.9170933 | 231.9163 | 9.95686154
[5 empty] | 405.4057 | 0.07780546 | 396.4086 | 198.1654 | 9.95686154
[10 empty] | 286.775 | 0.32633106 | 280.3335 | 140.0036 | 7.1286008
[10 empty] | 282.6131 | 0.10554162 | 276.1716 | 138.033 | 7.1286008
[10 empty] | 282.0965 | 0.11006513 | 275.655 | 137.7725 | 7.1286008
[10 empty] | 279.4719 | 0.06048448 | 273.0304 | 136.485 | 7.1286008
[15 empty] | 197.456 | 0.28429744 | 192.212 | 95.96386926 | 5.80335598
[15 empty] | 198.4124 | 0.13601931 | 193.1684 | 96.51619891 | 5.80335598
[15 empty] | 198.3847 | 0.08690087 | 193.1407 | 96.52692413 | 5.80335598
[15 empty] | 197.5407 | 0.05751565 | 192.2967 | 96.11960578 | 5.80335598
764.6637 | 0.29715522 | 752.3389 | 376.0209 | 13.63943592
666.5283 | 0.12412613 | 654.2035 | 327.0397 | 13.63943592
540.4508 | 0.09696178 | 528.126 | 264.0145 | 13.63943592
405.4057 | 0.05083438 | 393.0809 | 196.5151 | 13.63943592
[5 empty] | 499.3888 | 0.26056345 | 490.3995 | 245.0695 | 9.94815727
[5 empty] | 476.4035 | 0.1395992 | 467.4142 | 233.6373 | 9.94815727
[5 empty] | 472.639123 | 0.08178905 | 463.6498 | 231.7840176 | 9.94815727
[5 empty] | 405.4057 | 0.05145406 | 396.4164 | 198.1825 | 9.94815727
[10 empty] | 283.4058 | 0.28232336 | 276.9695 | 138.3436 | 7.12288363
[10 empty] | 279.6572 | 0.12833877 | 273.2208 | 136.5462 | 7.12288363
[10 empty] | 278.8539027 | 0.08046979 | 272.4176 | 136.1685 | 7.12288363
[10 empty] | 276.6967 | 0.05504256 | 270.2604 | 135.1027 | 7.12288363
[15 empty] | 194.0695 | 0.30704814 | 188.8214 | 94.2571891 | 5.80791316
[15 empty] | 195.3119 | 0.14009143 | 190.0638 | 94.96186782 | 5.80791316
[15 empty] | 195.2368 | 0.07238652 | 189.9887 | 94.95816999 | 5.80791316
[15 empty] | 194.4311 | 0.0885691 | 189.183 | 94.5472038 | 5.80791316
808.6186 | 0.27589071 | 796.291 | 398.0076 | 13.64249319
709.643 | 0.10568387 | 697.3154156 | 348.6049 | 13.64249319
540.8118 | 0.08613477 | 528.4842 | 264.1991 | 13.64249319
405.4057 | 0.0326496 | 393.0781839 | 196.5228 | 13.64249319
[5 empty] | 529.3129 | 0.37133707 | 520.3205943 | 259.9746 | 9.95151579
[5 empty] | 503.7014 | 0.15766909 | 494.709 | 247.2757 | 9.95151579
[5 empty] | 498.9718 | 0.07029058 | 489.9795 | 244.9546 | 9.95151579
[5 empty] | 405.4057 | 0.05244367 | 396.4134 | 198.1805 | 9.95151579
[10 empty] | 307.7216223 | 0.25561699 | 301.2873 | 150.5158 | 7.12068071
[10 empty] | 303.9697 | 0.12350576 | 297.5354 | 148.7059 | 7.12068071
[10 empty] | 302.6305 | 0.09201268 | 296.1962 | 148.0521 | 7.12068071
[10 empty] | 299.2984 | 0.07359915 | 292.8641 | 146.3952 | 7.12068071
[15 empty] | 212.4816 | 0.23435248 | 207.245 | 103.5053 | 5.79520878
[15 empty] | 212.8717 | 0.15024424 | 207.6351 | 103.742418 | 5.79520878
[15 empty] | 212.6463 | 0.08926854 | 207.4096 | 103.6602 | 5.79520878
[15 empty] | 211.1652 | 0.07174387 | 205.9285 | 102.9284 | 5.79520878

## P320 - beidseitig - GDL40
Gesamtwiderstand @5bar [mOhm*cm2] | Bulkwiderstand @5bar [mOhm*cm2] | Durchgangswiderstand @5bar [mOhm*cm2] | Kontaktwiderstand @5bar [mOhm*cm2] | Korrekturwert GDL @5bar/cycle [mOhm*cm2] | Gesamtwiderstand @10bar [mOhm*cm2] | Bulkwiderstand @10bar [mOhm*cm2] | Durchgangswiderstand @10bar [mOhm*cm2] | Kontaktwiderstand @10bar [mOhm*cm2] | Korrekturwert GDL @10bar/cycle [mOhm*cm2] | Gesamtwiderstand @20bar [mOhm*cm2] | Bulkwiderstand @20bar [mOhm*cm2] | Durchgangswiderstand @20bar [mOhm*cm2] | Kontaktwiderstand @20bar [mOhm*cm2] | Korrekturwert GDL @20bar/cycle [mOhm*cm2] | Gesamtwiderstand @30bar [mOhm*cm2] | Bulkwiderstand @30bar [mOhm*cm2] | Durchgangswiderstand @30bar [mOhm*cm2] | Kontaktwiderstand @30bar [mOhm*cm2] | Korrekturwert GDL @30bar/cycle [mOhm*cm2] | GW @ 5bar | GW @ 10bar | GW @ 20bar | GW @ 30bar | Korr @5bar | Korr @ 10bar | Korr @ 20bar | Korr @30bar | BW @ 5bar | BW @ 10bar | BW @ 20bar | BW @ 30bar | DW @ 5bar | DW @ 10bar | DW @ 20bar | DW @ 30bar | KW @ 5bar | KW @ 10bar | KW @ 20bar | KW @ 30bar
869.3916308 | 0.26897018 | 857.1081 | 428.4196 | 13.59380336 | [15 empty] | 642.1552 | 501.8993 | 306.1267 | 208.6386 | 13.57761 | 9.905347415 | 7.081265 | 5.77751 | 0.1333533325 | 0.1309673 | 0.1364764175 | 0.1401663325 | 631.2991 | 492.8581 | 297.9716 | 198.7037 | 315.5829 | 246.3635 | 148.9176 | 99.28176
776.343874 | 0.11904935 | 764.0603 | 381.9706337 | 13.59380336
540.8118 | 0.10329659 | 528.5282 | 264.2125 | 13.59380336
405.4057 | 0.04972271 | 393.1222 | 196.5362 | 13.59380336
[5 empty] | 547.76 | 0.17352382 | 538.7918793 | 269.3092 | 9.92467926
[5 empty] | 519.4618 | 0.13626755 | 510.4937 | 255.1787 | 9.92467926
[5 empty] | 498.1638 | 0.08002756 | 489.1957 | 244.5578532 | 9.92467926
[5 empty] | 405.4057 | 0.06630008 | 396.4377 | 198.1857 | 9.92467926
[10 empty] | 297.8959 | 0.2546262 | 291.4995 | 145.6224 | 7.07870699
[10 empty] | 292.0468 | 0.12362964 | 285.6504 | 142.7634 | 7.07870699
[10 empty] | 285.658 | 0.09125 | 279.2616 | 139.5852 | 7.07870699
[10 empty] | 278.1083 | 0.04798948 | 271.7119 | 135.832 | 7.07870699
[15 empty] | 196.3938 | 0.30210168 | 191.1677 | 95.43279539 | 5.78355628
[15 empty] | 195.6912 | 0.12264042 | 190.4651 | 95.17123658 | 5.78355628
[15 empty] | 193.397 | 0.08365731 | 188.1709 | 94.04360829 | 5.78355628
[15 empty] | 190.4889 | 0.0525676 | 185.2628 | 92.60513349 | 5.78355628
840.4246 | 0.20715823 | 828.1698 | 413.9813 | 13.56197362
768.1693 | 0.1062826 | 755.9145 | 377.9041 | 13.56197362
540.8118 | 0.08728958 | 528.557 | 264.2349 | 13.56197362
405.4057 | 0.06630008 | 393.1509 | 196.5423 | 13.56197362
[5 empty] | 558.4211 | 0.26303293 | 549.4774 | 274.6071615 | 9.89774552
[5 empty] | 530.8039 | 0.13899448 | 521.8601708 | 260.8606 | 9.89774552
[5 empty] | 513.4697 | 0.07738727 | 504.526 | 252.2243 | 9.89774552
[5 empty] | 405.4057 | 0.04737168 | 396.462 | 198.2073 | 9.89774552
[10 empty] | 310.8109 | 0.23138761 | 304.4036 | 152.0861 | 7.0907926
[10 empty] | 303.9385 | 0.15593687 | 297.5312 | 148.6876 | 7.0907926
[10 empty] | 298.3181 | 0.08332916 | 291.9108 | 145.9137297 | 7.0907926
[10 empty] | 290.9721 | 0.06234164 | 284.5647304 | 142.2512 | 7.0907926
[15 empty] | 205.7096277 | 0.31001301 | 200.4896 | 100.0898 | 5.77680677
[15 empty] | 204.939 | 0.15435933 | 199.719 | 99.78230449 | 5.77680677
[15 empty] | 202.8375977 | 0.06748497 | 197.6176 | 98.7750533 | 5.77680677
[15 empty] | 199.7009 | 0.06048448 | 194.4809 | 97.21021132 | 5.77680677
866.8284 | 0.24671487 | 854.5658 | 427.1595 | 13.57064647
787.4521 | 0.13899448 | 775.1894 | 387.5252 | 13.57064647
540.8118 | 0.09537575 | 528.5492 | 264.226894 | 13.57064647
405.4057 | 0.06159802 | 393.1431 | 196.5408 | 13.57064647
[5 empty] | 568.1604 | 0.31694105 | 559.2157 | 279.4494 | 9.89879205
[5 empty] | 542.2228 | 0.14479584 | 533.2781 | 266.5666 | 9.89879205
[5 empty] | 525.254 | 0.0879484 | 516.3093 | 258.1107 | 9.89879205
[5 empty] | 405.4057 | 0.06394905 | 396.461 | 198.1985 | 9.89879205
[10 empty] | 326.0127 | 0.20616743 | 319.6218 | 159.7078 | 7.07259653
[10 empty] | 318.8847 | 0.15956118 | 312.4938 | 156.1671 | 7.07259653
[10 empty] | 312.4856513 | 0.09075401 | 306.0948 | 153.002 | 7.07259653
[10 empty] | 304.7548 | 0.06419692 | 298.3639 | 149.1499 | 7.07259653
[15 empty] | 217.6746272 | 0.23583867 | 212.4588 | 106.1115 | 5.77216708
[15 empty] | 216.1142773 | 0.12449775 | 210.8985 | 105.387 | 5.77216708
[15 empty] | 213.8049 | 0.08398798 | 208.5891 | 104.2525 | 5.77216708
[15 empty] | 210.3401 | 0.08436279 | 205.1242 | 102.5199 | 5.77216708
845.7934 | 0.29319956 | 833.5187 | 416.6127 | 13.58403629
757.8143 | 0.14122492 | 745.5396 | 372.6992 | 13.58403629
540.8118 | 0.08860972 | 528.5370645 | 264.2242 | 13.58403629
405.4057 | 0.05986668 | 393.131 | 196.5356 | 13.58403629
[5 empty] | 556.1576211 | 0.26996097 | 547.2117 | 273.4709 | 9.90017283
[5 empty] | 530.8552 | 0.13849799 | 521.9093 | 260.8854 | 9.90017283
[5 empty] | 516.5854 | 0.05857214 | 507.6395 | 253.7905 | 9.90017283
[5 empty] | 405.4057 | 0.03190598 | 396.4598 | 198.2139 | 9.90017283
[10 empty] | 321.9175 | 0.2887485 | 315.5172 | 157.6142 | 7.08296351
[10 empty] | 315.3927 | 0.15014669 | 308.9925 | 154.4212 | 7.08296351
[10 empty] | 310.0279 | 0.10527806 | 303.6277 | 151.7612 | 7.08296351
[10 empty] | 302.7014478 | 0.06827929 | 296.3012 | 148.1165 | 7.08296351
[15 empty] | 217.2908752 | 0.27886309 | 212.0825 | 105.9018 | 5.7639822
[15 empty] | 216.4383 | 0.1290835 | 211.2299 | 105.5504 | 5.7639822
[15 empty] | 214.3636 | 0.07755261 | 209.1551 | 104.5388 | 5.7639822
[15 empty] | 211.2891 | 0.05974274 | 206.0807 | 103.0105 | 5.7639822
843.0709 | 0.27391663 | 830.7896 | 415.2578 | 13.59138687
756.7275677 | 0.12189569 | 744.4462 | 372.1621 | 13.59138687
540.8118 | 0.08877505 | 528.5304 | 264.2208 | 13.59138687
405.4057 | 0.05937093 | 393.1243643 | 196.5325 | 13.59138687
[5 empty] | 555.4153 | 0.31743645 | 546.4696 | 273.0761 | 9.89990028
[5 empty] | 530.7006 | 0.12759403 | 521.7549 | 260.8136 | 9.89990028
[5 empty] | 517.5258 | 0.09438627 | 508.5801 | 254.2428 | 9.89990028
[5 empty] | 405.4057 | 0.06988858 | 396.46 | 198.1951 | 9.89990028
[10 empty] | 321.2177 | 0.25314752 | 314.8223 | 157.2846 | 7.07760323
[10 empty] | 315.9642 | 0.13726053 | 309.5688 | 154.7158 | 7.07760323
[10 empty] | 310.9258 | 0.07012525 | 304.5304 | 152.2301 | 7.07760323
[10 empty] | 304.5 | 0.07112419 | 298.1045 | 149.0167 | 7.07760323
[15 empty] | 218.4456 | 0.32089672 | 213.2374 | 106.4582 | 5.76375163
[15 empty] | 218.3807 | 0.14791625 | 213.1725 | 106.5123 | 5.76375163
[15 empty] | 216.2584 | 0.06104709 | 211.0502 | 105.4946 | 5.76375163
[15 empty] | 213.2138 | 0.05664997 | 208.0056 | 103.9745 | 5.76375163

## P320 - einseitig - GDL35
Gesamtwiderstand @5bar [mOhm*cm2] | Bulkwiderstand @5bar [mOhm*cm2] | Durchgangswiderstand @5bar [mOhm*cm2] | Kontaktwiderstand @5bar [mOhm*cm2] | Korrekturwert GDL @5bar/cycle [mOhm*cm2] | Gesamtwiderstand @10bar [mOhm*cm2] | Bulkwiderstand @10bar [mOhm*cm2] | Durchgangswiderstand @10bar [mOhm*cm2] | Kontaktwiderstand @10bar [mOhm*cm2] | Korrekturwert GDL @10bar/cycle [mOhm*cm2] | Gesamtwiderstand @20bar [mOhm*cm2] | Bulkwiderstand @20bar [mOhm*cm2] | Durchgangswiderstand @20bar [mOhm*cm2] | Kontaktwiderstand @20bar [mOhm*cm2] | Korrekturwert GDL @20bar/cycle [mOhm*cm2] | Gesamtwiderstand @30bar [mOhm*cm2] | Bulkwiderstand @30bar [mOhm*cm2] | Durchgangswiderstand @30bar [mOhm*cm2] | Kontaktwiderstand @30bar [mOhm*cm2] | Korrekturwert GDL @30bar/cycle [mOhm*cm2] | GW @ 5bar | GW @ 10bar | GW @ 20bar | GW @ 30bar | Korr @5bar | Korr @ 10bar | Korr @ 20bar | Korr @30bar | BW @ 5bar | BW @ 10bar | BW @ 20bar | BW @ 30bar | DW @ 5bar | DW @ 10bar | DW @ 20bar | DW @ 30bar | KW @ 5bar | KW @ 10bar | KW @ 20bar | KW @ 30bar
531.1457 | 0.31644566 | 518.8258 | 259.2547 | 13.6340315 | [15 empty] | 455.835 | 317.9184 | 191.5816 | 137.8182 | 13.61383 | 9.925753 | 7.10040541 | 5.78934914 | 0.128907 | 0.1396814075 | 0.1258829 | 0.1290817175 | 445.522553 | 309.8657 | 185.4313 | 132.2707 | 222.6968 | 154.863 | 92.65269 | 66.0708
474.1721 | 0.10246368 | 461.8522 | 230.8749 | 13.6340315
477.2388 | 0.07788076 | 464.9189 | 232.4205 | 13.6340315
405.4057 | 0.05442288 | 393.08583 | 196.5157 | 13.6340315
[5 empty] | 350.6821 | 0.31248999 | 341.7065 | 170.697 | 9.93301461
[5 empty] | 332.7011 | 0.11558492 | 323.7255 | 161.805 | 9.93301461
[5 empty] | 335.3216 | 0.0895992 | 326.3459876 | 163.1281942 | 9.93301461
[5 empty] | 334.035 | 0.05095831 | 325.0593 | 162.5042 | 9.93301461
[10 empty] | 200.8158 | 0.24919185 | 194.3883 | 97.06957375 | 7.11308428
[10 empty] | 198.6664 | 0.11310872 | 192.2389 | 96.06290039 | 7.11308428
[10 empty] | 200.185 | 0.07276553 | 193.7575 | 96.84238686 | 7.11308428
[10 empty] | 199.9308 | 0.06902103 | 193.5033 | 96.71714155 | 7.11308428
[15 empty] | 138.588 | 0.27886309 | 133.3568 | 66.53894437 | 5.78928719
[15 empty] | 141.0123 | 0.08736222 | 135.781 | 67.84681686 | 5.78928719
[15 empty] | 142.3117 | 0.08827906 | 137.0804 | 68.49608415 | 5.78928719
[15 empty] | 142.4418 | 0.0721138 | 137.2105 | 68.56920641 | 5.78928719
513.6922 | 0.25067054 | 501.3850687 | 250.5672 | 13.6198463
447.4837 | 0.13775702 | 435.1766 | 217.5194 | 13.6198463
450.6865 | 0.09240481 | 438.3794 | 219.1435 | 13.6198463
405.4057 | 0.06357724 | 393.0986 | 196.5175 | 13.6198463
[5 empty] | 324.2032 | 0.25611239 | 315.228 | 157.486 | 9.93249742
[5 empty] | 305.131 | 0.12511911 | 296.1559 | 148.0154 | 9.93249742
[5 empty] | 308.2893 | 0.08811373 | 299.3142 | 149.613 | 9.93249742
[5 empty] | 308.0329 | 0.0750845 | 299.0577 | 149.4913 | 9.93249742
[10 empty] | 185.8743 | 0.2887485 | 179.4604 | 89.58583148 | 7.09803325
[10 empty] | 186.5649 | 0.13007272 | 180.151 | 90.01046888 | 7.09803325
[10 empty] | 188.0511 | 0.08052355 | 181.6371967 | 90.77833657 | 7.09803325
[10 empty] | 188.0904682 | 0.04897909 | 181.6766 | 90.81380182 | 7.09803325
[15 empty] | 131.4328 | 0.2660053 | 126.199 | 62.96648404 | 5.79209452
[15 empty] | 134.3759165 | 0.13155843 | 129.1421 | 64.50526886 | 5.79209452
[15 empty] | 135.5064 | 0.0829985 | 130.2726 | 65.09480576 | 5.79209452
[15 empty] | 135.5775845 | 0.06320731 | 130.3438 | 65.14027842 | 5.79209452
496.2951 | 0.26402372 | 484.0069139 | 241.8714 | 13.5988773
440.9492 | 0.10677909 | 428.661 | 214.2771 | 13.5988773
444.0596 | 0.05906814 | 431.7715 | 215.8562 | 13.5988773
405.4057 | 0.07397096 | 393.1176 | 196.5218 | 13.5988773
[5 empty] | 322.6073 | 0.3114992 | 313.6416 | 156.665 | 9.92211395
[5 empty] | 303.4553 | 0.14295888 | 294.4896 | 147.1733 | 9.92211395
[5 empty] | 306.8438 | 0.08233717 | 297.8781 | 148.8979 | 9.92211395
[5 empty] | 306.9672 | 0.05912494 | 298.0015 | 148.9712 | 9.92211395
[10 empty] | 188.8296 | 0.21704363 | 182.4151 | 91.09901857 | 7.09869991
[10 empty] | 187.7551 | 0.12462262 | 181.3406 | 90.60800682 | 7.09869991
[10 empty] | 189.4917 | 0.06797846 | 183.0772506 | 91.50463607 | 7.09869991
[10 empty] | 189.6074 | 0.06320731 | 183.1929 | 91.56486297 | 7.09869991
[15 empty] | 134.3861 | 0.24671487 | 129.1572 | 64.45522334 | 5.78666571
[15 empty] | 137.0012 | 0.08274072 | 131.7723 | 65.84476966 | 5.78666571
[15 empty] | 138.4816 | 0.09471443 | 133.2527 | 66.57899701 | 5.78666571
[15 empty] | 138.9087 | 0.05442288 | 133.6798 | 66.81270178 | 5.78666571
512.8149 | 0.20319506 | 500.5234 | 250.1601 | 13.60255264
456.8579 | 0.12338139 | 444.5665 | 222.2215 | 13.60255264
458.1688 | 0.08118236 | 445.8774 | 222.8981 | 13.60255264
405.4057 | 0.05528856 | 393.1143 | 196.5294931 | 13.60255264
[5 empty] | 327.5165032 | 0.28776521 | 318.5568 | 159.1345 | 9.91538667
[5 empty] | 309.8313 | 0.11360471 | 300.8716 | 150.379 | 9.91538667
[5 empty] | 312.973 | 0.07062124 | 304.0133 | 151.9714 | 9.91538667
[5 empty] | 312.7654 | 0.05392902 | 303.8056982 | 151.8759 | 9.91538667
[10 empty] | 191.5935 | 0.22990142 | 185.1852 | 92.47765077 | 7.0918042
[10 empty] | 189.9192 | 0.10554162 | 183.511 | 91.70272215 | 7.0918042
[10 empty] | 191.9732 | 0.08217184 | 185.564897 | 92.74136258 | 7.0918042
[10 empty] | 192.2081 | 0.07124812 | 185.7998 | 92.86427483 | 7.0918042
[15 empty] | 137.3369 | 0.25611239 | 132.1113 | 65.92758201 | 5.78302013
[15 empty] | 139.5871 | 0.13899448 | 134.3615 | 67.11122932 | 5.78302013
[15 empty] | 140.8978 | 0.09389028 | 135.6722 | 67.78915613 | 5.78302013
[15 empty] | 141.2849 | 0.04737168 | 136.0593 | 68.00595597 | 5.78302013
489.1402 | 0.26897018 | 476.8456 | 238.2883 | 13.60597301
447.6846 | 0.12040998 | 435.3901 | 217.6348 | 13.60597301
449.283 | 0.07936623 | 436.9884 | 218.4545 | 13.60597301
405.4057 | 0.04266963 | 393.1112 | 196.5343 | 13.60597301
[5 empty] | 322.2364 | 0.26303293 | 313.2647 | 156.5008 | 9.9287122
[5 empty] | 310.3525 | 0.13924273 | 301.3807 | 150.6207 | 9.9287122
[5 empty] | 312.5233 | 0.08415331 | 303.5516 | 151.7337 | 9.9287122
[5 empty] | 311.8995 | 0.07161993 | 302.9278 | 151.4281 | 9.9287122
[10 empty] | 191.0228 | 0.28528823 | 184.6123 | 92.16349218 | 7.0942929
[10 empty] | 189.1163 | 0.14048019 | 182.7058 | 91.28267722 | 7.0942929
[10 empty] | 190.8261 | 0.09917084 | 184.4156 | 92.15821537 | 7.0942929
[10 empty] | 191.1111 | 0.0753305 | 184.7006317 | 92.3126506 | 7.0942929
[15 empty] | 134.439 | 0.26550991 | 129.2152 | 64.47484757 | 5.78099277
[15 empty] | 136.5048 | 0.10306294 | 131.281 | 65.58899271 | 5.78099277
[15 empty] | 137.9807 | 0.05246493 | 132.7569353 | 66.35223518 | 5.78099277
[15 empty] | 138.3078 | 0.07298135 | 133.084 | 66.50553119 | 5.78099277

## P500(P320) - beidseitig - GDL60
Gesamtwiderstand @5bar [mOhm*cm2] | Bulkwiderstand @5bar [mOhm*cm2] | Durchgangswiderstand @5bar [mOhm*cm2] | Kontaktwiderstand @5bar [mOhm*cm2] | Korrekturwert GDL @5bar/cycle [mOhm*cm2] | Gesamtwiderstand @10bar [mOhm*cm2] | Bulkwiderstand @10bar [mOhm*cm2] | Durchgangswiderstand @10bar [mOhm*cm2] | Kontaktwiderstand @10bar [mOhm*cm2] | Korrekturwert GDL @10bar/cycle [mOhm*cm2] | Gesamtwiderstand @20bar [mOhm*cm2] | Bulkwiderstand @20bar [mOhm*cm2] | Durchgangswiderstand @20bar [mOhm*cm2] | Kontaktwiderstand @20bar [mOhm*cm2] | Korrekturwert GDL @20bar/cycle [mOhm*cm2] | Gesamtwiderstand @30bar [mOhm*cm2] | Bulkwiderstand @30bar [mOhm*cm2] | Durchgangswiderstand @30bar [mOhm*cm2] | Kontaktwiderstand @30bar [mOhm*cm2] | Korrekturwert GDL @30bar/cycle [mOhm*cm2] | GW @ 5bar | GW @ 10bar | GW @ 20bar | GW @ 30bar | Korr @5bar | Korr @ 10bar | Korr @ 20bar | Korr @30bar | BW @ 5bar | BW @ 10bar | BW @ 20bar | BW @ 30bar | DW @ 5bar | DW @ 10bar | DW @ 20bar | DW @ 30bar | KW @ 5bar | KW @ 10bar | KW @ 20bar | KW @ 30bar
811.5378 | 0.27911079 | 799.3615 | 399.5412 | 13.47510737 | [15 empty] | 620.3364 | 460.874 | 274.5972 | 190.0875 | 13.47510737 | 9.82872975 | 7.02018412 | 5.71594662 | 0.1241348 | 0.1238982575 | 0.11844295 | 0.1207226 | 607.6833 | 460.4688 | 283.5847 | 193.5099 | 303.7771 | 230.175 | 141.7302 | 96.68566
721.6828 | 0.08930792 | 709.5065 | 354.7086 | 13.47510737
540.8118 | 0.08836172 | 528.6355 | 264.2736 | 13.47510737
405.4057 | 0.05980471 | 393.2294 | 196.5848 | 13.47510737
[5 empty] | 512.9716273 | 0.19948709 | 504.090245 | 251.9454 | 9.82872975
[5 empty] | 486.6811 | 0.114832 | 477.7997 | 238.8425 | 9.82872975
[5 empty] | 472.3423 | 0.10073898 | 463.4609 | 231.6801 | 9.82872975
[5 empty] | 405.4057 | 0.06054644 | 396.5244 | 198.2319 | 9.82872975
[10 empty] | 298.0512 | 0.26575761 | 291.7076 | 145.7209 | 7.02018412
[10 empty] | 292.5483513 | 0.10492101 | 286.2048 | 143.0499 | 7.02018412
[10 empty] | 287.6176 | 0.06509018 | 281.2741 | 140.6045 | 7.02018412
[10 empty] | 281.4959508 | 0.061414 | 275.1524 | 137.5455 | 7.02018412
[15 empty] | 200.4672 | 0.29147318 | 195.3022 | 97.50535053 | 5.71594662
[15 empty] | 200.1079 | 0.12499498 | 194.9429 | 97.4089609 | 5.71594662
[15 empty] | 198.3629509 | 0.07994489 | 193.1979 | 96.558997 | 5.71594662
[15 empty] | 195.7617 | 0.05807336 | 190.5967112 | 95.26931892 | 5.71594662
828.4463 | 0.19602682
742.228 | 0.13589519
540.8118 | 0.09661323
405.4057 | 0.06227967
[5 empty] | 519.5415 | 0.23806045
[5 empty] | 494.7680341 | 0.11186058
[5 empty] | 480.5327 | 0.0810997
[5 empty] | 405.4057 | 0.07403292
[10 empty] | 289.0488 | 0.28207566
[10 empty] | 285.4785 | 0.1054175
[10 empty] | 281.3168 | 0.06228457
[10 empty] | 275.9954 | 0.03753568
[15 empty] | 197.0085 | 0.20789382
[15 empty] | 197.2167 | 0.11954112
[15 empty] | 195.6122 | 0.09595441
[15 empty] | 193.4701 | 0.06957874
827.4349 | 0.221247
761.3299 | 0.13317202
540.8118 | 0.05964429
405.4057 | 0.05151602
[5 empty] | 500.049 | 0.21482186
[5 empty] | 479.568167 | 0.14134905
[5 empty] | 468.4313 | 0.05947896
[5 empty] | 405.4057 | 0.06190786
[10 empty] | 278.9788 | 0.18020416
[10 empty] | 276.5107 | 0.13143806
[10 empty] | 273.1926 | 0.10173096
[10 empty] | 268.6585 | 0.04718578
[15 empty] | 191.8368 | 0.17426691
[15 empty] | 192.9212 | 0.11582497
[15 empty] | 192.0225 | 0.06987725
[15 empty] | 190.160333 | 0.04124812
774.3809 | 0.25339522
718.847584 | 0.15423521
540.8118 | 0.0475977
405.4057 | 0.05794942
[5 empty] | 478.6378 | 0.28702212
[5 empty] | 459.8186 | 0.11334629
[5 empty] | 450.31 | 0.07301353
[5 empty] | 405.4057 | 0.05077429
[10 empty] | 268.4855059 | 0.24004203
[10 empty] | 266.4022 | 0.1054175
[10 empty] | 263.7287024 | 0.07879008
[10 empty] | 259.6841 | 0.02578242
[15 empty] | 184.1093 | 0.25735088
[15 empty] | 184.8957 | 0.11780717
[15 empty] | 184.2100501 | 0.09760271
[15 empty] | 182.5073 | 0.04001064
779.3748 | 0.24795336
710.1741 | 0.11359453
540.8118 | 0.07879008
405.6088 | 0.05834857
[5 empty] | 477.0761 | 0.15152372
[5 empty] | 459.5448 | 0.08757397
[5 empty] | 449.9757 | 0.07879008
[5 empty] | 405.6088 | 0.06132077
[10 empty] | 264.2163 | 0.18465522
[10 empty] | 262.968 | 0.12425025
[10 empty] | 260.5549 | 0.09677856
[10 empty] | 257.0107 | 0.05423698
[15 empty] | 179.6661 | 0.13124249
[15 empty] | 181.3133 | 0.13342026
[15 empty] | 180.7143 | 0.07746994
[15 empty] | 179.3857 | 0.04805145

## P800(P220) - beidseitig - GDL 4
Gesamtwiderstand @5bar [mOhm*cm2] | Bulkwiderstand @5bar [mOhm*cm2] | Durchgangswiderstand @5bar [mOhm*cm2] | Kontaktwiderstand @5bar [mOhm*cm2] | Korrekturwert GDL @5bar/cycle [mOhm*cm2] | Gesamtwiderstand @10bar [mOhm*cm2] | Bulkwiderstand @10bar [mOhm*cm2] | Durchgangswiderstand @10bar [mOhm*cm2] | Kontaktwiderstand @10bar [mOhm*cm2] | Korrekturwert GDL @10bar/cycle [mOhm*cm2] | Gesamtwiderstand @20bar [mOhm*cm2] | Bulkwiderstand @20bar [mOhm*cm2] | Durchgangswiderstand @20bar [mOhm*cm2] | Kontaktwiderstand @20bar [mOhm*cm2] | Korrekturwert GDL @20bar/cycle [mOhm*cm2] | Gesamtwiderstand @30bar [mOhm*cm2] | Bulkwiderstand @30bar [mOhm*cm2] | Durchgangswiderstand @30bar [mOhm*cm2] | Kontaktwiderstand @30bar [mOhm*cm2] | Korrekturwert GDL @30bar/cycle [mOhm*cm2] | GW @ 5bar | GW @ 10bar | GW @ 20bar | GW @ 30bar | Korr @5bar | Korr @ 10bar | Korr @ 20bar | Korr @30bar | BW @ 5bar | BW @ 10bar | BW @ 20bar | BW @ 30bar | DW @ 5bar | DW @ 10bar | DW @ 20bar | DW @ 30bar | KW @ 5bar | KW @ 10bar | KW @ 20bar | KW @ 30bar
943.3789 | 0.19553143 | 931.1244 | 465.4644 | 13.5617199 | [15 empty] | 673.7608 | 506.8445 | 294.5029 | 198.0208 | 13.56060782 | 9.884448 | 7.067882 | 5.75732136 | 0.1150503 | 0.1037098 | 0.1184238 | 0.1149651 | 664.3622 | 498.6201 | 287.656 | 189.4345 | 332.1236 | 249.2582 | 143.7688 | 94.65979
812.0314 | 0.10219408 | 799.7768 | 399.8373 | 13.5617199
540.8118 | 0.05452906 | 528.5572 | 264.2514 | 13.5617199
405.4057 | 0.0620318 | 393.1512 | 196.5446 | 13.5617199
[5 empty] | 557.166 | 0.12283577 | 548.2383 | 274.0577 | 9.8800181
[5 empty] | 523.8123 | 0.1039318 | 514.8846 | 257.3903 | 9.8800181
[5 empty] | 500.619251 | 0.08522545 | 491.6915 | 245.8031 | 9.8800181
[5 empty] | 405.4057 | 0.06240361 | 396.478 | 198.2078 | 9.8800181
[10 empty] | 288.3911229 | 0.22520266 | 282.004 | 140.8894 | 7.06846006
[10 empty] | 281.6639 | 0.15051906 | 275.2768 | 137.5631294 | 7.06846006
[10 empty] | 275.9817 | 0.09265281 | 269.5945432 | 134.7509452 | 7.06846006
[10 empty] | 269.3165 | 0.0658663 | 262.9293 | 131.4317 | 7.06846006
[15 empty] | 189.2979 | 0.21136159 | 184.0921 | 91.94037993 | 5.76104312
[15 empty] | 188.2032 | 0.13639168 | 182.9974 | 91.43050548 | 5.76104312
[15 empty] | 186.3865 | 0.06558617 | 181.1807 | 90.55755745 | 5.76104312
[15 empty] | 183.6475 | 0.04953681 | 178.4417 | 89.19610036 | 5.76104312
945.9367 | 0.27366894 | 933.6758 | 466.7010463 | 13.56880995
812.0314 | 0.09253134 | 799.7704 | 399.8389 | 13.56880995
540.8118 | 0.07086673 | 528.5508 | 264.24 | 13.56880995
405.4057 | 0.07106222 | 393.1448 | 196.5369 | 13.56880995
[5 empty] | 579.4813 | 0.21927292 | 570.5479 | 285.1643 | 9.886299
[5 empty] | 546.2929175 | 0.10442452 | 537.3595 | 268.6275 | 9.886299
[5 empty] | 523.3947 | 0.06443136 | 514.4613067 | 257.1984 | 9.886299
[5 empty] | 405.4057 | 0.04842326 | 396.4723 | 198.211956 | 9.886299
[10 empty] | 305.1961 | 0.21828213 | 298.8055 | 149.2936 | 7.07221127
[10 empty] | 299.0068 | 0.1039318 | 292.6163 | 146.2562 | 7.07221127
[10 empty] | 293.1580987 | 0.05882014 | 286.7675 | 143.3543631 | 7.07221127
[10 empty] | 285.9532 | 0.061414 | 279.5627 | 139.7506 | 7.07221127
[15 empty] | 200.1215 | 0.19948709 | 194.9218 | 97.36113461 | 5.75439652
[15 empty] | 198.5045988 | 0.12152332 | 193.3048429 | 96.59165979 | 5.75439652
[15 empty] | 196.2591508 | 0.09677856 | 191.0594 | 95.48130818 | 5.75439652
[15 empty] | 193.2471 | 0.06104219 | 188.0473 | 93.99313658 | 5.75439652
937.2574 | 0.20344275 | 924.9986 | 462.3975964 | 13.56635592
812.0314 | 0.11532849 | 799.7726 | 399.8286 | 13.56635592
540.8118 | 0.06129509 | 528.553 | 264.2459 | 13.56635592
405.4057 | 0.04038057 | 393.147 | 196.5533 | 13.56635592
[5 empty] | 559.2984 | 0.1762485 | 550.3561 | 275.0899 | 9.89617331
[5 empty] | 532.1104 | 0.09550276 | 523.1681 | 261.5363 | 9.89617331
[5 empty] | 513.7267 | 0.06657565 | 504.7844 | 252.3589 | 9.89617331
[5 empty] | 405.4057 | 0.04607223 | 396.4634 | 198.2087 | 9.89617331
[10 empty] | 304.1086219 | 0.21383106 | 297.7216 | 148.7539 | 7.06829767
[10 empty] | 298.198 | 0.11557673 | 291.811 | 145.8477 | 7.06829767
[10 empty] | 292.9964 | 0.08159569 | 286.6093 | 143.2639 | 7.06829767
[10 empty] | 286.0169 | 0.05411304 | 279.6299 | 139.7879 | 7.06829767
[15 empty] | 202.3286 | 0.20393815 | 197.1269 | 98.46147675 | 5.75652444
[15 empty] | 201.5705 | 0.09947091 | 196.3688 | 98.13467532 | 5.75652444
[15 empty] | 199.4232 | 0.06723697 | 194.2215 | 97.07713535 | 5.75652444
[15 empty] | 196.6538 | 0.06722772 | 191.4521 | 95.69242648 | 5.75652444
966.2835 | 0.23460018 | 954.0436 | 476.9045 | 13.54554551
812.0314 | 0.12746991 | 799.7914 | 399.832 | 13.54554551
540.8118 | 0.07829409 | 528.5718 | 264.2468 | 13.54554551
405.4057 | 0.05757762 | 393.1658 | 196.5541048 | 13.54554551
[5 empty] | 581.5499 | 0.21234488 | 572.6265 | 286.2071 | 9.87530314
[5 empty] | 551.5815 | 0.12152332 | 542.6580303 | 271.2683 | 9.87530314
[5 empty] | 530.173 | 0.0761498 | 521.2495 | 260.5867 | 9.87530314
[5 empty] | 405.4057 | 0.05399099 | 396.4823 | 198.2141 | 9.87530314
[10 empty] | 315.7082 | 0.16734638 | 309.3264 | 154.5795 | 7.06255901
[10 empty] | 309.1801 | 0.13688816 | 302.7982 | 151.3307 | 7.06255901
[10 empty] | 303.3659 | 0.08373998 | 296.9841 | 148.4502 | 7.06255901
[10 empty] | 296.4408 | 0.06500063 | 290.0589933 | 144.997 | 7.06255901
[15 empty] | 208.1738 | 0.26723629 | 202.9796 | 101.3562 | 5.74832671
[15 empty] | 206.9519 | 0.10492101 | 201.7577 | 100.8264 | 5.74832671
[15 empty] | 205.0400977 | 0.0827505 | 199.8458 | 99.88153804 | 5.74832671
[15 empty] | 202.0483 | 0.05597021 | 196.8540257 | 98.39902775 | 5.74832671
892.1462 | 0.19306195 | 879.9087 | 439.8578 | 13.54286662
811.0008 | 0.14283475 | 798.7633 | 399.3102 | 13.54286662
540.8118 | 0.07433367 | 528.5743 | 264.25 | 13.54286662
405.4057 | 0.05683588 | 393.1682079 | 196.5557 | 13.54286662
[5 empty] | 560.8582 | 0.21284027 | 551.9374682 | 275.8623 | 9.87223119
[5 empty] | 533.6132 | 0.12970035 | 524.6926 | 262.2814274 | 9.87223119
[5 empty] | 516.1842 | 0.08671092 | 507.2635 | 253.5884 | 9.87223119
[5 empty] | 405.4057 | 0.05374311 | 396.485 | 198.2157 | 9.87223119
[10 empty] | 303.5904 | 0.24103283 | 297.22 | 148.4895 | 7.04989614
[10 empty] | 299.0239 | 0.12573596 | 292.653555 | 146.2639 | 7.04989614
[10 empty] | 294.359 | 0.07020792 | 287.9886 | 143.9592 | 7.04989614
[10 empty] | 288.4023842 | 0.07019654 | 282.032 | 140.9809 | 7.04989614
[15 empty] | 202.7094 | 0.24251151 | 197.5124622 | 98.63497535 | 5.75123078
[15 empty] | 202.0146 | 0.1356507 | 196.8177 | 98.34101512 | 5.75123078
[15 empty] | 200.2055 | 0.07647796 | 195.0085957 | 97.46605887 | 5.75123078
[15 empty] | 197.6299 | 0.06314534 | 192.433 | 96.18494338 | 5.75123078

## P800(P220) - einseitig - GDL50
Gesamtwiderstand @5bar [mOhm*cm2] | Bulkwiderstand @5bar [mOhm*cm2] | Durchgangswiderstand @5bar [mOhm*cm2] | Kontaktwiderstand @5bar [mOhm*cm2] | Korrekturwert GDL @5bar/cycle [mOhm*cm2] | Gesamtwiderstand @10bar [mOhm*cm2] | Bulkwiderstand @10bar [mOhm*cm2] | Durchgangswiderstand @10bar [mOhm*cm2] | Kontaktwiderstand @10bar [mOhm*cm2] | Korrekturwert GDL @10bar/cycle [mOhm*cm2] | Gesamtwiderstand @20bar [mOhm*cm2] | Bulkwiderstand @20bar [mOhm*cm2] | Durchgangswiderstand @20bar [mOhm*cm2] | Kontaktwiderstand @20bar [mOhm*cm2] | Korrekturwert GDL @20bar/cycle [mOhm*cm2] | Gesamtwiderstand @30bar [mOhm*cm2] | Bulkwiderstand @30bar [mOhm*cm2] | Durchgangswiderstand @30bar [mOhm*cm2] | Kontaktwiderstand @30bar [mOhm*cm2] | Korrekturwert GDL @30bar/cycle [mOhm*cm2] | GW @ 5bar | GW @ 10bar | GW @ 20bar | GW @ 30bar | Korr @5bar | Korr @ 10bar | Korr @ 20bar | Korr @30bar | BW @ 5bar | BW @ 10bar | BW @ 20bar | BW @ 30bar | DW @ 5bar | DW @ 10bar | DW @ 20bar | DW @ 30bar | KW @ 5bar | KW @ 10bar | KW @ 20bar | KW @ 30bar
456.9321 | 0.26748399 | 444.688 | 222.2103 | 13.5500564 | [15 empty] | 429.0679 | 289.0609 | 168.5464 | 114.3778 | 13.51815 | 9.8527314 | 7.04634239 | 5.738539 | 0.1375226 | 0.1387246 | 0.1389444 | 0.143195 | 414.7995 | 277.4815 | 159.9278 | 105.7233 | 207.331 | 138.6714 | 79.89445 | 52.79006
415.9387011 | 0.12685306 | 403.6947 | 201.7839 | 13.5500564
426.9799 | 0.08349198 | 414.7359 | 207.3262 | 13.5500564
400.7887 | 0.05219579 | 388.5447 | 194.2462 | 13.5500564
[5 empty] | 279.2755 | 0.3110038 | 270.3539 | 135.0215 | 9.87316949
[5 empty] | 274.7885 | 0.1213992 | 265.867 | 132.8728 | 9.87316949
[5 empty] | 280.7756989 | 0.09686122 | 271.8541602 | 135.8786 | 9.87316949
[5 empty] | 282.1814647 | 0.06902103 | 273.259926 | 136.5955 | 9.87316949
[10 empty] | 148.2756 | 0.29963221 | 141.8982 | 70.79928474 | 7.05762975
[10 empty] | 158.1561 | 0.12437437 | 151.7787007 | 75.82716316 | 7.05762975
[10 empty] | 162.31 | 0.10527806 | 155.9326 | 77.91367784 | 7.05762975
[10 empty] | 163.8873 | 0.05083438 | 157.51 | 78.72956611 | 7.05762975
[15 empty] | 94.813751 | 0.25017514 | 89.62436377 | 44.68709431 | 5.74292187
[15 empty] | 107.3373182 | 0.13007272 | 102.1479 | 51.00892913 | 5.74292187
[15 empty] | 111.3801 | 0.10247244 | 106.1907 | 53.0441378 | 5.74292187
[15 empty] | 113.1833 | 0.06617614 | 107.9939 | 53.96386453 | 5.74292187
445.7616 | 0.28331415 | 433.544 | 216.6304 | 13.52078982
414.9705 | 0.13279965 | 402.7529 | 201.31 | 13.52078982
422.8425 | 0.0929008 | 410.6249 | 205.265999 | 13.52078982
400.7887 | 0.07124812 | 388.5711 | 194.2499 | 13.52078982
[5 empty] | 283.2228 | 0.3223754 | 274.3241 | 137.0008 | 9.84792584
[5 empty] | 285.1644 | 0.14692327 | 276.2657 | 138.0593809 | 9.84792584
[5 empty] | 290.0525 | 0.0692986 | 281.1538 | 140.5422 | 9.84792584
[5 empty] | 291.0646 | 0.07001064 | 282.1659 | 141.0479 | 9.84792584
[10 empty] | 154.2272 | 0.30408327 | 147.8613 | 73.77862736 | 7.0448394
[10 empty] | 164.8744 | 0.10454865 | 158.5086 | 79.20202732 | 7.0448394
[10 empty] | 169.139 | 0.07804609 | 162.7731 | 81.34754404 | 7.0448394
[10 empty] | 170.749 | 0.05677391 | 164.3832 | 82.16322233 | 7.0448394
[15 empty] | 99.88111489 | 0.30655274 | 94.70324676 | 47.19834701 | 5.73017407
[15 empty] | 112.3529 | 0.12536359 | 107.1751 | 53.52485668 | 5.73017407
[15 empty] | 116.5589 | 0.08662826 | 111.3811 | 55.647222 | 5.73017407
[15 empty] | 118.4103 | 0.0718678 | 113.2324 | 56.58028507 | 5.73017407
460.3814 | 0.28034177 | 448.1745 | 223.9471 | 13.50899737
405.9801 | 0.15782723 | 393.7732 | 196.8077 | 13.50899737
414.8487 | 0.08646293 | 402.6417921 | 201.2777 | 13.50899737
400.7887 | 0.06234164 | 388.5818 | 194.2597 | 13.50899737
[5 empty] | 287.5088 | 0.24671487 | 278.6107 | 139.182 | 9.84724056
[5 empty] | 278.078 | 0.07184052 | 269.1799 | 134.554 | 9.84724056
[5 empty] | 284.3943487 | 0.0692986 | 275.4962 | 137.7135 | 9.84724056
[5 empty] | 286.4030333 | 0.06444479 | 277.5049 | 138.7202 | 9.84724056
[10 empty] | 156.6993 | 0.2551216 | 150.3313 | 75.03806938 | 7.04727721
[10 empty] | 167.6593 | 0.12016174 | 161.2913 | 80.58555792 | 7.04727721
[10 empty] | 171.9259 | 0.0862976 | 165.5578 | 82.73576752 | 7.04727721
[10 empty] | 173.689 | 0.0815179 | 167.321 | 83.61974328 | 7.04727721
[15 empty] | 102.2934 | 0.30605735 | 97.10436846 | 48.39915556 | 5.74252239
[15 empty] | 114.8603 | 0.12809052 | 109.6712 | 54.77157263 | 5.74252239
[15 empty] | 119.0169 | 0.08217184 | 113.8279 | 56.87284534 | 5.74252239
[15 empty] | 120.8166 | 0.06271157 | 115.6276231 | 57.78245576 | 5.74252239
468.3958 | 0.20468124 | 456.2035 | 227.9994 | 13.49273752
444.8155 | 0.15584504 | 432.6233 | 216.2337 | 13.49273752
451.2336 | 0.07986222 | 439.0414 | 219.4807 | 13.49273752
400.7887 | 0.06271157 | 388.5965 | 194.2669 | 13.49273752
[5 empty] | 299.3255 | 0.31001301 | 290.4316 | 145.0608 | 9.84258971
[5 empty] | 288.1084 | 0.10108074 | 279.2145 | 139.5567 | 9.84258971
[5 empty] | 294.858 | 0.10032816 | 285.9641 | 142.9319 | 9.84258971
[5 empty] | 296.9522 | 0.04897909 | 288.0583 | 144.0046414 | 9.84258971
[10 empty] | 165.3801 | 0.25907726 | 159.0226 | 79.381783 | 7.0356232
[10 empty] | 174.2034 | 0.13378887 | 167.8459 | 83.85608031 | 7.0356232
[10 empty] | 178.8857 | 0.09702655 | 172.5282 | 86.21558574 | 7.0356232
[10 empty] | 180.659001 | 0.06654795 | 174.3015 | 87.11748111 | 7.0356232
[15 empty] | 106.62 | 0.24721027 | 101.4444 | 50.59859196 | 5.72763554
[15 empty] | 118.6188 | 0.14692327 | 113.4432 | 56.64813249 | 5.72763554
[15 empty] | 122.7707 | 0.10280311 | 117.5951647 | 58.74618079 | 5.72763554
[15 empty] | 124.6566531 | 0.06877504 | 119.4811 | 59.70615189 | 5.72763554
477.9506 | 0.26155424 | 465.7593 | 232.7489 | 13.49169151
431.55 | 0.14816449 | 419.3587 | 209.6052834 | 13.49169151
438.8332 | 0.09190882 | 426.6419 | 213.275 | 13.49169151
400.7887 | 0.06728968 | 388.5974 | 194.2650573 | 13.49169151
[5 empty] | 302.087 | 0.22545036 | 293.1947 | 146.4846 | 9.84073829
[5 empty] | 294.4249 | 0.1461823 | 285.5327 | 142.6933 | 9.84073829
[5 empty] | 300.4696 | 0.08827906 | 291.5774 | 145.7446 | 9.84073829
[5 empty] | 302.0825532 | 0.05862919 | 293.1903 | 146.5658 | 9.84073829
[10 empty] | 168.0318 | 0.31941053 | 161.6712 | 80.67588517 | 7.0390552
[10 empty] | 177.0024 | 0.14989845 | 170.6419 | 85.24597717 | 7.0390552
[10 empty] | 181.6714 | 0.06203908 | 175.3108 | 87.62440463 | 7.0390552
[10 empty] | 183.5027 | 0.05655436 | 177.1421165 | 88.54278107 | 7.0390552
[15 empty] | 109.2024 | 0.30309247 | 104.0248 | 51.86083734 | 5.72987427
[15 empty] | 121.5399 | 0.13131394 | 116.3623 | 58.11550555 | 5.72987427
[15 empty] | 125.7644 | 0.1131989 | 120.5868166 | 60.23680885 | 5.72987427
[15 empty] | 127.4789 | 0.07397096 | 122.3013 | 61.11368793 | 5.72987427

## P800(P220) - einseitig - GDL502
Gesamtwiderstand @5bar [mOhm*cm2] | Bulkwiderstand @5bar [mOhm*cm2] | Durchgangswiderstand @5bar [mOhm*cm2] | Kontaktwiderstand @5bar [mOhm*cm2] | Korrekturwert GDL @5bar/cycle [mOhm*cm2] | Gesamtwiderstand @10bar [mOhm*cm2] | Bulkwiderstand @10bar [mOhm*cm2] | Durchgangswiderstand @10bar [mOhm*cm2] | Kontaktwiderstand @10bar [mOhm*cm2] | Korrekturwert GDL @10bar/cycle [mOhm*cm2] | Gesamtwiderstand @20bar [mOhm*cm2] | Bulkwiderstand @20bar [mOhm*cm2] | Durchgangswiderstand @20bar [mOhm*cm2] | Kontaktwiderstand @20bar [mOhm*cm2] | Korrekturwert GDL @20bar/cycle [mOhm*cm2] | Gesamtwiderstand @30bar [mOhm*cm2] | Bulkwiderstand @30bar [mOhm*cm2] | Durchgangswiderstand @30bar [mOhm*cm2] | Kontaktwiderstand @30bar [mOhm*cm2] | Korrekturwert GDL @30bar/cycle [mOhm*cm2] | GW @ 5bar | GW @ 10bar | GW @ 20bar | GW @ 30bar | Korr @5bar | Korr @ 10bar | Korr @ 20bar | Korr @30bar | BW @ 5bar | BW @ 10bar | BW @ 20bar | BW @ 30bar | DW @ 5bar | DW @ 10bar | DW @ 20bar | DW @ 30bar | KW @ 5bar | KW @ 10bar | KW @ 20bar | KW @ 30bar
456.9321 | 0.26748399 | 444.688 | 222.2103 | 13.5500564 | [15 empty] | 429.0679 | 289.0609 | 168.5464 | 114.3778 | 13.51815 | 9.8527314 | 7.04634239 | 5.738539 | 0.1375226 | 0.1387246 | 0.1389444 | 0.143195 | 414.7995 | 277.4815 | 159.9278 | 105.7233 | 207.331 | 138.6714 | 79.89445 | 52.79006
415.9387011 | 0.12685306 | 403.6947 | 201.7839 | 13.5500564
426.9799 | 0.08349198 | 414.7359 | 207.3262 | 13.5500564
400.7887 | 0.05219579 | 388.5447 | 194.2462 | 13.5500564
[5 empty] | 279.2755 | 0.3110038 | 270.3539 | 135.0215 | 9.87316949
[5 empty] | 274.7885 | 0.1213992 | 265.867 | 132.8728 | 9.87316949
[5 empty] | 280.7756989 | 0.09686122 | 271.8541602 | 135.8786 | 9.87316949
[5 empty] | 282.1814647 | 0.06902103 | 273.259926 | 136.5955 | 9.87316949
[10 empty] | 148.2756 | 0.29963221 | 141.8982 | 70.79928474 | 7.05762975
[10 empty] | 158.1561 | 0.12437437 | 151.7787007 | 75.82716316 | 7.05762975
[10 empty] | 162.31 | 0.10527806 | 155.9326 | 77.91367784 | 7.05762975
[10 empty] | 163.8873 | 0.05083438 | 157.51 | 78.72956611 | 7.05762975
[15 empty] | 94.813751 | 0.25017514 | 89.62436377 | 44.68709431 | 5.74292187
[15 empty] | 107.3373182 | 0.13007272 | 102.1479 | 51.00892913 | 5.74292187
[15 empty] | 111.3801 | 0.10247244 | 106.1907 | 53.0441378 | 5.74292187
[15 empty] | 113.1833 | 0.06617614 | 107.9939 | 53.96386453 | 5.74292187
445.7616 | 0.28331415 | 433.544 | 216.6304 | 13.52078982
414.9705 | 0.13279965 | 402.7529 | 201.31 | 13.52078982
422.8425 | 0.0929008 | 410.6249 | 205.265999 | 13.52078982
400.7887 | 0.07124812 | 388.5711 | 194.2499 | 13.52078982
[5 empty] | 283.2228 | 0.3223754 | 274.3241 | 137.0008 | 9.84792584
[5 empty] | 285.1644 | 0.14692327 | 276.2657 | 138.0593809 | 9.84792584
[5 empty] | 290.0525 | 0.0692986 | 281.1538 | 140.5422 | 9.84792584
[5 empty] | 291.0646 | 0.07001064 | 282.1659 | 141.0479 | 9.84792584
[10 empty] | 154.2272 | 0.30408327 | 147.8613 | 73.77862736 | 7.0448394
[10 empty] | 164.8744 | 0.10454865 | 158.5086 | 79.20202732 | 7.0448394
[10 empty] | 169.139 | 0.07804609 | 162.7731 | 81.34754404 | 7.0448394
[10 empty] | 170.749 | 0.05677391 | 164.3832 | 82.16322233 | 7.0448394
[15 empty] | 99.88111489 | 0.30655274 | 94.70324676 | 47.19834701 | 5.73017407
[15 empty] | 112.3529 | 0.12536359 | 107.1751 | 53.52485668 | 5.73017407
[15 empty] | 116.5589 | 0.08662826 | 111.3811 | 55.647222 | 5.73017407
[15 empty] | 118.4103 | 0.0718678 | 113.2324 | 56.58028507 | 5.73017407
460.3814 | 0.28034177 | 448.1745 | 223.9471 | 13.50899737
405.9801 | 0.15782723 | 393.7732 | 196.8077 | 13.50899737
414.8487 | 0.08646293 | 402.6417921 | 201.2777 | 13.50899737
400.7887 | 0.06234164 | 388.5818 | 194.2597 | 13.50899737
[5 empty] | 287.5088 | 0.24671487 | 278.6107 | 139.182 | 9.84724056
[5 empty] | 278.078 | 0.07184052 | 269.1799 | 134.554 | 9.84724056
[5 empty] | 284.3943487 | 0.0692986 | 275.4962 | 137.7135 | 9.84724056
[5 empty] | 286.4030333 | 0.06444479 | 277.5049 | 138.7202 | 9.84724056
[10 empty] | 156.6993 | 0.2551216 | 150.3313 | 75.03806938 | 7.04727721
[10 empty] | 167.6593 | 0.12016174 | 161.2913 | 80.58555792 | 7.04727721
[10 empty] | 171.9259 | 0.0862976 | 165.5578 | 82.73576752 | 7.04727721
[10 empty] | 173.689 | 0.0815179 | 167.321 | 83.61974328 | 7.04727721
[15 empty] | 102.2934 | 0.30605735 | 97.10436846 | 48.39915556 | 5.74252239
[15 empty] | 114.8603 | 0.12809052 | 109.6712 | 54.77157263 | 5.74252239
[15 empty] | 119.0169 | 0.08217184 | 113.8279 | 56.87284534 | 5.74252239
[15 empty] | 120.8166 | 0.06271157 | 115.6276231 | 57.78245576 | 5.74252239
468.3958 | 0.20468124 | 456.2035 | 227.9994 | 13.49273752
444.8155 | 0.15584504 | 432.6233 | 216.2337 | 13.49273752
451.2336 | 0.07986222 | 439.0414 | 219.4807 | 13.49273752
400.7887 | 0.06271157 | 388.5965 | 194.2669 | 13.49273752
[5 empty] | 299.3255 | 0.31001301 | 290.4316 | 145.0608 | 9.84258971
[5 empty] | 288.1084 | 0.10108074 | 279.2145 | 139.5567 | 9.84258971
[5 empty] | 294.858 | 0.10032816 | 285.9641 | 142.9319 | 9.84258971
[5 empty] | 296.9522 | 0.04897909 | 288.0583 | 144.0046414 | 9.84258971
[10 empty] | 165.3801 | 0.25907726 | 159.0226 | 79.381783 | 7.0356232
[10 empty] | 174.2034 | 0.13378887 | 167.8459 | 83.85608031 | 7.0356232
[10 empty] | 178.8857 | 0.09702655 | 172.5282 | 86.21558574 | 7.0356232
[10 empty] | 180.659001 | 0.06654795 | 174.3015 | 87.11748111 | 7.0356232
[15 empty] | 106.62 | 0.24721027 | 101.4444 | 50.59859196 | 5.72763554
[15 empty] | 118.6188 | 0.14692327 | 113.4432 | 56.64813249 | 5.72763554
[15 empty] | 122.7707 | 0.10280311 | 117.5951647 | 58.74618079 | 5.72763554
[15 empty] | 124.6566531 | 0.06877504 | 119.4811 | 59.70615189 | 5.72763554
477.9506 | 0.26155424 | 465.7593 | 232.7489 | 13.49169151
431.55 | 0.14816449 | 419.3587 | 209.6052834 | 13.49169151
438.8332 | 0.09190882 | 426.6419 | 213.275 | 13.49169151
400.7887 | 0.06728968 | 388.5974 | 194.2650573 | 13.49169151
[5 empty] | 302.087 | 0.22545036 | 293.1947 | 146.4846 | 9.84073829
[5 empty] | 294.4249 | 0.1461823 | 285.5327 | 142.6933 | 9.84073829
[5 empty] | 300.4696 | 0.08827906 | 291.5774 | 145.7446 | 9.84073829
[5 empty] | 302.0825532 | 0.05862919 | 293.1903 | 146.5658 | 9.84073829
[10 empty] | 168.0318 | 0.31941053 | 161.6712 | 80.67588517 | 7.0390552
[10 empty] | 177.0024 | 0.14989845 | 170.6419 | 85.24597717 | 7.0390552
[10 empty] | 181.6714 | 0.06203908 | 175.3108 | 87.62440463 | 7.0390552
[10 empty] | 183.5027 | 0.05655436 | 177.1421165 | 88.54278107 | 7.0390552
[15 empty] | 109.2024 | 0.30309247 | 104.0248 | 51.86083734 | 5.72987427
[15 empty] | 121.5399 | 0.13131394 | 116.3623 | 58.11550555 | 5.72987427
[15 empty] | 125.7644 | 0.1131989 | 120.5868166 | 60.23680885 | 5.72987427
[15 empty] | 127.4789 | 0.07397096 | 122.3013 | 61.11368793 | 5.72987427

## P1200(P800_P220) - beidseitig -
Gesamtwiderstand @5bar [mOhm*cm2] | Bulkwiderstand @5bar [mOhm*cm2] | Durchgangswiderstand @5bar [mOhm*cm2] | Kontaktwiderstand @5bar [mOhm*cm2] | Korrekturwert GDL @5bar/cycle [mOhm*cm2] | Gesamtwiderstand @10bar [mOhm*cm2] | Bulkwiderstand @10bar [mOhm*cm2] | Durchgangswiderstand @10bar [mOhm*cm2] | Kontaktwiderstand @10bar [mOhm*cm2] | Korrekturwert GDL @10bar/cycle [mOhm*cm2] | Gesamtwiderstand @20bar [mOhm*cm2] | Bulkwiderstand @20bar [mOhm*cm2] | Durchgangswiderstand @20bar [mOhm*cm2] | Kontaktwiderstand @20bar [mOhm*cm2] | Korrekturwert GDL @20bar/cycle [mOhm*cm2] | Gesamtwiderstand @30bar [mOhm*cm2] | Bulkwiderstand @30bar [mOhm*cm2] | Durchgangswiderstand @30bar [mOhm*cm2] | Kontaktwiderstand @30bar [mOhm*cm2] | Korrekturwert GDL @30bar/cycle [mOhm*cm2] | GW @ 5bar | GW @ 10bar | GW @ 20bar | GW @ 30bar | Korr @5bar | Korr @ 10bar | Korr @ 20bar | Korr @30bar | BW @ 5bar | BW @ 10bar | BW @ 20bar | BW @ 30bar | DW @ 5bar | DW @ 10bar | DW @ 20bar | DW @ 30bar | KW @ 5bar | KW @ 10bar | KW @ 20bar | KW @ 30bar
819.5445006 | 0.19776071 | 807.3577 | 403.58 | 13.48676835 | [15 empty] | 599.2792 | 514.2063 | 389.1513 | 290.8583292 | 13.48406 | 9.824876 | 7.028595 | 5.728133 | 0.109942 | 0.1063666 | 0.1170816 | 0.1159267 | 587.0219 | 508.7221 | 388.4095 | 296.6776 | 293.456 | 254.3079 | 194.1462 | 148.2809
710.3049 | 0.13626755 | 698.1181 | 348.9909 | 13.48676835
540.8118 | 0.06385271 | 528.625 | 264.2806 | 13.48676835
405.4057 | 0.04811342 | 393.2189 | 196.5854 | 13.48676835
[5 empty] | 636.1095 | 0.21111389 | 627.2315 | 313.5102 | 9.82495995
[5 empty] | 576.1224 | 0.07035105 | 567.2445 | 283.587 | 9.82495995
[5 empty] | 540.8118 | 0.05428106 | 531.9338 | 265.9398 | 9.82495995
[5 empty] | 405.4057 | 0.04130821 | 396.5278 | 198.2432 | 9.82495995
[10 empty] | 435.8640012 | 0.23781275 | 429.5009 | 214.6315 | 7.0418439
[10 empty] | 423.2671 | 0.10578987 | 416.904 | 208.3991 | 7.0418439
[10 empty] | 414.7408 | 0.08200651 | 408.3776 | 204.1478 | 7.0418439
[10 empty] | 403.5095 | 0.04761955 | 397.1464 | 198.5494 | 7.0418439
[15 empty] | 318.7194 | 0.19776071 | 313.5462 | 156.6742 | 5.72497218
[15 empty] | 312.6306 | 0.11099173 | 307.4574417 | 153.6732 | 5.72497218
[15 empty] | 307.4561498 | 0.05989228 | 302.283 | 151.1115 | 5.72497218
[15 empty] | 300.7159 | 0.04304144 | 295.5427 | 147.7498 | 5.72497218
779.3867 | 0.16561249 | 767.2002153 | 383.5173 | 13.48633415
648.7008 | 0.12883526 | 636.5143 | 318.1927 | 13.48633415
540.8118 | 0.06104709 | 528.6253 | 264.2822 | 13.48633415
405.4057 | 0.04304144 | 393.2193 | 196.5881 | 13.48633415
[5 empty] | 589.0545 | 0.25116593 | 580.1784 | 289.9636 | 9.82281111
[5 empty] | 549.2088 | 0.07555667 | 540.3328 | 270.1286 | 9.82281111
[5 empty] | 540.8118 | 0.04701904 | 531.9358 | 265.9444 | 9.82281111
[5 empty] | 405.4057 | 0.04712381 | 396.5297 | 198.2413 | 9.82281111
[10 empty] | 413.3011 | 0.21902522 | 406.9483 | 203.3646 | 7.03049828
[10 empty] | 397.6031 | 0.09438942 | 391.2503 | 195.5779 | 7.03049828
[10 empty] | 392.2093 | 0.07490982 | 385.8565 | 192.8908 | 7.03049828
[10 empty] | 383.2356 | 0.05454682 | 376.8827 | 188.4141 | 7.03049828
[15 empty] | 306.878 | 0.21160929 | 301.7007196 | 150.7446 | 5.729482
[15 empty] | 301.5965 | 0.11916876 | 296.4192 | 148.15 | 5.729482
[15 empty] | 298.0065 | 0.06731964 | 292.8293 | 146.381 | 5.729482
[15 empty] | 292.3764 | 0.07545443 | 287.1991 | 143.5618 | 5.729482
782.9202 | 0.21111389 | 770.7324 | 385.2606465 | 13.48778689
651.5831 | 0.09290371 | 639.3953 | 319.6512 | 13.48778689
540.8118 | 0.07540581 | 528.624 | 264.2743 | 13.48778689
405.4057 | 0.05269154 | 393.218 | 196.5826436 | 13.48778689
[5 empty] | 582.0998 | 0.20715823 | 573.2216 | 286.5072 | 9.82524999
[5 empty] | 527.8228 | 0.12883526 | 518.9446 | 259.4079 | 9.82524999
[5 empty] | 524.136498 | 0.07062124 | 515.2583 | 257.5938194 | 9.82524999
[5 empty] | 405.4057 | 0.02819542 | 396.5275 | 198.2497 | 9.82524999
[10 empty] | 410.6094 | 0.22743195 | 404.2636 | 202.0181075 | 7.02265279
[10 empty] | 395.5319 | 0.09983952 | 389.1861 | 194.5431 | 7.02265279
[10 empty] | 390.621 | 0.07326152 | 384.2753 | 192.101 | 7.02265279
[10 empty] | 382.3469 | 0.05046445 | 376.0012 | 187.9753 | 7.02265279
[15 empty] | 302.1097503 | 0.25809398 | 296.9321 | 148.337 | 5.72994576
[15 empty] | 297.9576 | 0.13552658 | 292.7799 | 146.3222 | 5.72994576
[15 empty] | 294.5757 | 0.07441633 | 289.398 | 144.6618 | 5.72994576
[15 empty] | 289.2216 | 0.03784552 | 284.0439 | 142.0030372 | 5.72994576
761.3279949 | 0.21259257 | 749.1515 | 374.4694 | 13.47534182
648.6631 | 0.12561184 | 636.4866 | 318.1805 | 13.47534182
540.8118 | 0.07953156 | 528.6352824 | 264.2779 | 13.47534182
405.4057 | 0.06469079 | 393.2292 | 196.5823 | 13.47534182
[5 empty] | 562.5218 | 0.22940602 | 553.6424 | 276.7065 | 9.82648476
[5 empty] | 517.3850326 | 0.10677909 | 508.5056789 | 254.1994 | 9.82648476
[5 empty] | 513.6899 | 0.07936623 | 504.8106 | 252.3655962 | 9.82648476
[5 empty] | 405.6088 | 0.05358404 | 396.7295 | 198.338 | 9.82648476
[10 empty] | 379.7232 | 0.22445957 | 373.3804 | 186.5779565 | 7.0193858
[10 empty] | 369.3266 | 0.15138415 | 362.9837437 | 181.4162 | 7.0193858
[10 empty] | 365.5041 | 0.07062124 | 359.1613 | 179.5453 | 7.0193858
[10 empty] | 358.7761 | 0.05974274 | 352.4333 | 176.1868 | 7.0193858
[15 empty] | 278.6277 | 0.15572708 | 273.4511 | 136.6477 | 5.72881317
[15 empty] | 275.8815 | 0.10380767 | 270.7049 | 135.3005 | 5.72881317
[15 empty] | 274.05 | 0.04866984 | 268.8734 | 134.4123 | 5.72881317
[15 empty] | 270.0818 | 0.05330934 | 264.9052 | 132.4259 | 5.72881317
800.4072 | 0.2773769 | 788.2062 | 393.9644 | 13.5024324
651.6584 | 0.10826479 | 639.4574 | 319.6746 | 13.5024324
540.8118 | 0.0556012 | 528.6108 | 264.2776 | 13.5024324
405.4057 | 0.06234164 | 393.2047 | 196.5712 | 13.5024324
[5 empty] | 564.0885 | 0.29963221 | 555.1956 | 277.448 | 9.84142326
[5 empty] | 518.9067 | 0.1290835 | 510.0138114 | 254.9424 | 9.84142326
[5 empty] | 514.1252 | 0.08365731 | 505.2323 | 252.5743341 | 9.84142326
[5 empty] | 405.4057 | 0.04984477 | 396.5129 | 198.2315 | 9.84142326
[10 empty] | 378.7707 | 0.18391213 | 372.4148283 | 186.1155 | 7.0338663
[10 empty] | 367.1547 | 0.0666349 | 360.7988 | 180.3661 | 7.0338663
[10 empty] | 363.6899 | 0.08514279 | 357.334 | 178.6244 | 7.0338663
[10 empty] | 357.2407 | 0.04972271 | 350.884784 | 175.4175 | 7.0338663
[15 empty] | 278.0496 | 0.19726531 | 272.8788 | 136.3408 | 5.72233264
[15 empty] | 275.4942 | 0.10479689 | 270.3234 | 135.1093 | 5.72233264
[15 empty] | 273.272 | 0.07144539 | 268.1012 | 134.0149 | 5.72233264
[15 empty] | 269.4657987 | 0.04638207 | 264.295 | 132.1243 | 5.72233264

## P180_v2 - einseitig - GDL35
Gesamtwiderstand @5bar [mOhm*cm2] | Bulkwiderstand @5bar [mOhm*cm2] | Durchgangswiderstand @5bar [mOhm*cm2] | Kontaktwiderstand @5bar [mOhm*cm2] | Korrekturwert GDL @5bar/cycle [mOhm*cm2] | Gesamtwiderstand @10bar [mOhm*cm2] | Bulkwiderstand @10bar [mOhm*cm2] | Durchgangswiderstand @10bar [mOhm*cm2] | Kontaktwiderstand @10bar [mOhm*cm2] | Korrekturwert GDL @10bar/cycle [mOhm*cm2] | Gesamtwiderstand @20bar [mOhm*cm2] | Bulkwiderstand @20bar [mOhm*cm2] | Durchgangswiderstand @20bar [mOhm*cm2] | Kontaktwiderstand @20bar [mOhm*cm2] | Korrekturwert GDL @20bar/cycle [mOhm*cm2] | Gesamtwiderstand @30bar [mOhm*cm2] | Bulkwiderstand @30bar [mOhm*cm2] | Durchgangswiderstand @30bar [mOhm*cm2] | Kontaktwiderstand @30bar [mOhm*cm2] | Korrekturwert GDL @30bar/cycle [mOhm*cm2] | GW @ 5bar | GW @ 10bar | GW @ 20bar | GW @ 30bar | Korr @5bar | Korr @ 10bar | Korr @ 20bar | Korr @30bar | BW @ 5bar | BW @ 10bar | BW @ 20bar | BW @ 30bar | DW @ 5bar | DW @ 10bar | DW @ 20bar | DW @ 30bar | KW @ 5bar | KW @ 10bar | KW @ 20bar | KW @ 30bar
431.205 | 0 | 417.571 | 208.7854793 | 13.6340315 | [15 empty] | 405.5634 | 249.5897 | 142.6452 | 97.21816 | 13.61383 | 9.925753 | 7.10040541 | 5.78934914 | 0 | 0 | 0 | 0 | 392.5569 | 240.5983 | 136.0047 | 92.40101 | 196.2785 | 120.2991 | 68.00235 | 46.20051
410.6461 | 0 | 397.0121 | 198.506 | 13.6340315
410.9001 | 0 | 397.2661 | 198.633 | 13.6340315
407.4552 | 0 | 393.8212 | 196.9106 | 13.6340315
[5 empty] | 257.8717 | 0 | 247.9386672 | 123.9693336 | 9.93301461
[5 empty] | 256.8599 | 0 | 246.9269 | 123.4634 | 9.93301461
[5 empty] | 257.3712509 | 0 | 247.4382 | 123.7191 | 9.93301461
[5 empty] | 256.5512 | 0 | 246.6182 | 123.3091 | 9.93301461
[10 empty] | 143.4025 | 0 | 136.2894 | 68.14471536 | 7.11308428
[10 empty] | 147.2149 | 0 | 140.1018 | 70.0509059 | 7.11308428
[10 empty] | 148.2552 | 0 | 141.1421 | 70.57107368 | 7.11308428
[10 empty] | 148.4673 | 0 | 141.3541731 | 70.67708655 | 7.11308428
[15 empty] | 95.20470402 | 0 | 89.41541683 | 44.70770842 | 5.78928719
[15 empty] | 100.1372 | 0 | 94.34791742 | 47.17395871 | 5.78928719
[15 empty] | 101.6219 | 0 | 95.83261388 | 47.91630694 | 5.78928719
[15 empty] | 102.0633 | 0 | 96.27403899 | 48.13701949 | 5.78928719
415.6627 | 0 | 402.0428 | 201.0214 | 13.6198463
398.3131 | 0 | 384.6933 | 192.3466 | 13.6198463
398.0813 | 0 | 384.4614 | 192.2307 | 13.6198463
395.2202 | 0 | 381.6004 | 190.8002 | 13.6198463
[5 empty] | 249.9006 | 0 | 239.9681 | 119.9841 | 9.93249742
[5 empty] | 249.8241 | 0 | 239.8916 | 119.9458 | 9.93249742
[5 empty] | 250.5033 | 0 | 240.5708 | 120.2854 | 9.93249742
[5 empty] | 249.823 | 0 | 239.8905492 | 119.9452746 | 9.93249742
[10 empty] | 139.5549 | 0 | 132.4568 | 66.22842064 | 7.09803325
[10 empty] | 143.802648 | 0 | 136.7046 | 68.35230737 | 7.09803325
[10 empty] | 145.120352 | 0 | 138.0223 | 69.01115938 | 7.09803325
[10 empty] | 145.1945 | 0 | 138.0965 | 69.04825336 | 7.09803325
[15 empty] | 93.65898059 | 0 | 87.86688607 | 43.93344304 | 5.79209452
[15 empty] | 98.68297904 | 0 | 92.89088452 | 46.44544226 | 5.79209452
[15 empty] | 100.1381 | 0 | 94.34600552 | 47.17300276 | 5.79209452
[15 empty] | 100.5605 | 0 | 94.76838331 | 47.38419166 | 5.79209452
416.4654 | 0 | 402.8665 | 201.4333 | 13.5988773
396.3715 | 0 | 382.7726 | 191.3863 | 13.5988773
396.8975 | 0 | 383.2986 | 191.6493 | 13.5988773
393.9097 | 0 | 380.3108 | 190.1554 | 13.5988773
[5 empty] | 247.6074 | 0 | 237.6853 | 118.8427 | 9.92211395
[5 empty] | 248.0724 | 0 | 238.1503 | 119.0752 | 9.92211395
[5 empty] | 248.8988 | 0 | 238.9767 | 119.4883 | 9.92211395
[5 empty] | 248.0569 | 0 | 238.1348 | 119.0674 | 9.92211395
[10 empty] | 137.8258 | 0 | 130.7271 | 65.3635718 | 7.09869991
[10 empty] | 141.9126 | 0 | 134.8139 | 67.40692797 | 7.09869991
[10 empty] | 143.1598 | 0 | 136.0611 | 68.03056943 | 7.09869991
[10 empty] | 143.4238 | 0 | 136.3251 | 68.16255237 | 7.09869991
[15 empty] | 91.785501 | 0 | 85.99883529 | 42.99941764 | 5.78666571
[15 empty] | 97.00490552 | 0 | 91.2182398 | 45.6091199 | 5.78666571
[15 empty] | 98.44717266 | 0 | 92.66050695 | 46.33025348 | 5.78666571
[15 empty] | 98.97907937 | 0 | 93.19241366 | 46.59620683 | 5.78666571
419.2286 | 0 | 405.626 | 202.813 | 13.60255264
404.6211 | 0 | 391.0185 | 195.5093 | 13.60255264
403.4717 | 0 | 389.8692 | 194.9346 | 13.60255264
400.2824 | 0 | 386.6799 | 193.3399 | 13.60255264
[5 empty] | 246.726 | 0 | 236.8105761 | 118.4053 | 9.91538667
[5 empty] | 246.4406 | 0 | 236.5252 | 118.2626 | 9.91538667
[5 empty] | 247.1702 | 0 | 237.2548 | 118.6274 | 9.91538667
[5 empty] | 246.707 | 0 | 236.7916 | 118.3958 | 9.91538667
[10 empty] | 136.6636691 | 0 | 129.5718649 | 64.78593245 | 7.0918042
[10 empty] | 141.1206 | 0 | 134.0288 | 67.01437716 | 7.0918042
[10 empty] | 142.1062 | 0 | 135.0144 | 67.50720229 | 7.0918042
[10 empty] | 142.4569 | 0 | 135.3651 | 67.68254913 | 7.0918042
[15 empty] | 91.26843276 | 0 | 85.48541263 | 42.74270631 | 5.78302013
[15 empty] | 96.52251484 | 0 | 90.73949471 | 45.36974736 | 5.78302013
[15 empty] | 97.84320638 | 0 | 92.06018624 | 46.03009312 | 5.78302013
[15 empty] | 98.48864995 | 0 | 92.70562982 | 46.35281491 | 5.78302013
416.2345 | 0 | 402.6285 | 201.3143 | 13.60597301
400.0091 | 0 | 386.4031 | 193.2015 | 13.60597301
399.5964 | 0 | 385.9904 | 192.9952 | 13.60597301
396.6966 | 0 | 383.0907 | 191.5453 | 13.60597301
[5 empty] | 245.8893 | 0 | 235.9606315 | 117.9803 | 9.9287122
[5 empty] | 245.5186989 | 0 | 235.59 | 117.795 | 9.9287122
[5 empty] | 246.3912 | 0 | 236.4625 | 118.2312 | 9.9287122
[5 empty] | 245.6096 | 0 | 235.6809 | 117.8404 | 9.9287122
[10 empty] | 136.8907 | 0 | 129.7965 | 64.89822552 | 7.0942929
[10 empty] | 141.3561 | 0 | 134.2618 | 67.13091872 | 7.0942929
[10 empty] | 142.3654 | 0 | 135.2711 | 67.63554986 | 7.0942929
[10 empty] | 142.6101 | 0 | 135.5158 | 67.75790937 | 7.0942929
[15 empty] | 90.7820016 | 0 | 85.00100883 | 42.50050442 | 5.78099277
[15 empty] | 95.93564157 | 0 | 90.1546488 | 45.0773244 | 5.78099277
[15 empty] | 97.29162483 | 0 | 91.51063206 | 45.75531603 | 5.78099277
[15 empty] | 97.94687857 | 0 | 92.1658858 | 46.0829429 | 5.78099277

## P220_v2- beidseitig - GDL25
Gesamtwiderstand @5bar [mOhm*cm2] | Bulkwiderstand @5bar [mOhm*cm2] | Durchgangswiderstand @5bar [mOhm*cm2] | Kontaktwiderstand @5bar [mOhm*cm2] | Korrekturwert GDL @5bar/cycle [mOhm*cm2] | Gesamtwiderstand @10bar [mOhm*cm2] | Bulkwiderstand @10bar [mOhm*cm2] | Durchgangswiderstand @10bar [mOhm*cm2] | Kontaktwiderstand @10bar [mOhm*cm2] | Korrekturwert GDL @10bar/cycle [mOhm*cm2] | Gesamtwiderstand @20bar [mOhm*cm2] | Bulkwiderstand @20bar [mOhm*cm2] | Durchgangswiderstand @20bar [mOhm*cm2] | Kontaktwiderstand @20bar [mOhm*cm2] | Korrekturwert GDL @20bar/cycle [mOhm*cm2] | Gesamtwiderstand @30bar [mOhm*cm2] | Bulkwiderstand @30bar [mOhm*cm2] | Durchgangswiderstand @30bar [mOhm*cm2] | Kontaktwiderstand @30bar [mOhm*cm2] | Korrekturwert GDL @30bar/cycle [mOhm*cm2] | GW @ 5bar | GW @ 10bar | GW @ 20bar | GW @ 30bar | Korr @5bar | Korr @ 10bar | Korr @ 20bar | Korr @30bar | BW @ 5bar | BW @ 10bar | BW @ 20bar | BW @ 30bar | DW @ 5bar | DW @ 10bar | DW @ 20bar | DW @ 30bar | KW @ 5bar | KW @ 10bar | KW @ 20bar | KW @ 30bar
578.044 | 0 | 564.2995 | 282.1497 | 13.74457855 | [15 empty] | 510.9705 | 311.7518 | 171.0534 | 114.8921 | 13.72229 | 9.99806561 | 7.150073 | 5.82858321 | 0 | 0 | 0 | 0 | 499.7042 | 303.9264 | 165.1025 | 111.151 | 249.8521 | 151.9632 | 82.55125 | 55.57549
536.8522 | 0 | 523.1076 | 261.5538 | 13.74457855
529.3889 | 0 | 515.6443 | 257.8221713 | 13.74457855
448.4245 | 0 | 434.6799 | 217.3399 | 13.74457855
[5 empty] | 329.6914 | 0 | 319.677 | 159.8385 | 10.01438211
[5 empty] | 324.0587 | 0 | 314.0443 | 157.0222 | 10.01438211
[5 empty] | 322.1898 | 0 | 312.1755 | 156.0877 | 10.01438211
[5 empty] | 318.0061 | 0 | 307.9917 | 153.9959 | 10.01438211
[10 empty] | 174.7319 | 0 | 167.5763478 | 83.7881739 | 7.15556945
[10 empty] | 177.3334 | 0 | 170.1778 | 85.08890721 | 7.15556945
[10 empty] | 177.5311 | 0 | 170.3756 | 85.18777731 | 7.15556945
[10 empty] | 176.7531 | 0 | 169.5976 | 84.79878641 | 7.15556945
[15 empty] | 115.8962 | 0 | 110.0645 | 55.03227342 | 5.83160706
[15 empty] | 119.8813 | 0 | 114.0497 | 57.02486285 | 5.83160706
[15 empty] | 120.871 | 0 | 115.0393 | 57.51967269 | 5.83160706
[15 empty] | 120.9123 | 0 | 115.0807 | 57.54036209 | 5.83160706
571.5064 | 0 | 557.773 | 278.8865 | 13.73347414
537.8867 | 0 | 524.1532 | 262.0766 | 13.73347414
530.9306 | 0 | 517.1971307 | 258.5986 | 13.73347414
448.4245 | 0 | 434.6909935 | 217.3455 | 13.73347414
[5 empty] | 320.1631 | 0 | 310.1656 | 155.0828 | 9.99743885
[5 empty] | 315.5818 | 0 | 305.5843 | 152.7922 | 9.99743885
[5 empty] | 313.9548 | 0 | 303.9574 | 151.9787 | 9.99743885
[5 empty] | 310.4260713 | 0 | 300.4286 | 150.2143 | 9.99743885
[10 empty] | 172.9229923 | 0 | 165.775 | 82.88750054 | 7.14799122
[10 empty] | 175.2669 | 0 | 168.1189 | 84.05943157 | 7.14799122
[10 empty] | 175.416 | 0 | 168.268 | 84.13402148 | 7.14799122
[10 empty] | 174.6966 | 0 | 167.5486 | 83.77429256 | 7.14799122
[15 empty] | 113.3163 | 0 | 107.491 | 53.74551323 | 5.82526752
[15 empty] | 117.3485229 | 0 | 111.5233 | 55.76162769 | 5.82526752
[15 empty] | 118.3107 | 0 | 112.4854 | 56.24271983 | 5.82526752
[15 empty] | 118.4796004 | 0 | 112.6543 | 56.32716644 | 5.82526752
553.209 | 0 | 539.4957 | 269.7479 | 13.71326928
520.4325256 | 0 | 506.7193 | 253.3596 | 13.71326928
514.1087 | 0 | 500.3954 | 250.1977 | 13.71326928
448.4245 | 0 | 434.7112 | 217.3556 | 13.71326928
[5 empty] | 315.6139 | 0 | 305.6216 | 152.8108 | 9.9922934
[5 empty] | 311.7447981 | 0 | 301.7525 | 150.8763 | 9.9922934
[5 empty] | 310.7891504 | 0 | 300.796857 | 150.3984285 | 9.9922934
[5 empty] | 307.16 | 0 | 297.1677 | 148.5839 | 9.9922934
[10 empty] | 169.1929919 | 0 | 162.046 | 81.02300474 | 7.14698242
[10 empty] | 171.7338 | 0 | 164.5868 | 82.29339782 | 7.14698242
[10 empty] | 172.2989 | 0 | 165.1519 | 82.57596791 | 7.14698242
[10 empty] | 171.7572 | 0 | 164.6102 | 82.30512086 | 7.14698242
[15 empty] | 111.0494 | 0 | 105.2205 | 52.61026199 | 5.82887505
[15 empty] | 115.0743 | 0 | 109.2455 | 54.62273016 | 5.82887505
[15 empty] | 116.1856 | 0 | 110.3567 | 55.17836231 | 5.82887505
[15 empty] | 116.4295 | 0 | 110.6006 | 55.30029844 | 5.82887505
535.5392 | 0 | 521.8414 | 260.9207 | 13.69781929
509.2818 | 0 | 495.584 | 247.792 | 13.69781929
503.7214 | 0 | 490.0235 | 245.0118 | 13.69781929
448.6490167 | 0 | 434.9512 | 217.4756 | 13.69781929
[5 empty] | 308.9932 | 0 | 299.0051 | 149.5025 | 9.98814808
[5 empty] | 306.6237 | 0 | 296.6356 | 148.3178 | 9.98814808
[5 empty] | 305.4577 | 0 | 295.4696 | 147.7348 | 9.98814808
[5 empty] | 302.3374 | 0 | 292.3492 | 146.1746 | 9.98814808
[10 empty] | 164.3884 | 0 | 157.2386 | 78.61930461 | 7.1497507
[10 empty] | 167.2029 | 0 | 160.0532 | 80.02658564 | 7.1497507
[10 empty] | 167.6698985 | 0 | 160.5201 | 80.2600739 | 7.1497507
[10 empty] | 167.1451279 | 0 | 159.9953772 | 79.9976886 | 7.1497507
[15 empty] | 108.5308 | 0 | 102.7084 | 51.35421184 | 5.82239791
[15 empty] | 112.9355 | 0 | 107.1131 | 53.55654533 | 5.82239791
[15 empty] | 114.117 | 0 | 108.2945599 | 54.14727995 | 5.82239791
[15 empty] | 114.3505 | 0 | 108.5282 | 54.26407527 | 5.82239791
538.471 | 0 | 524.7547 | 262.3773 | 13.71628615
511.7181 | 0 | 498.0018 | 249.0009 | 13.71628615
505.9724 | 0 | 492.2562 | 246.1281 | 13.71628615
448.4245 | 0 | 434.7082 | 217.3541 | 13.71628615
[5 empty] | 306.2886 | 0 | 296.3001 | 148.15 | 9.98853474
[5 empty] | 303.6005 | 0 | 293.6119 | 146.806 | 9.98853474
[5 empty] | 302.6864 | 0 | 292.6978 | 146.3489 | 9.98853474
[5 empty] | 299.6691 | 0 | 289.6806 | 144.8403 | 9.98853474
[10 empty] | 163.9550059 | 0 | 156.8084 | 78.404216 | 7.14657391
[10 empty] | 166.7908744 | 0 | 159.6443 | 79.82215024 | 7.14657391
[10 empty] | 167.2976 | 0 | 160.151 | 80.07548853 | 7.14657391
[10 empty] | 166.9826481 | 0 | 159.8361 | 79.91803709 | 7.14657391
[15 empty] | 107.2176 | 0 | 101.3945 | 50.69724138 | 5.82314661
[15 empty] | 111.5325 | 0 | 105.7094 | 52.85468376 | 5.82314661
[15 empty] | 112.6264 | 0 | 106.8032 | 53.40162437 | 5.82314661
[15 empty] | 112.7776001 | 0 | 106.9545 | 53.47722675 | 5.82314661

## P320_v2 - einseitig - GDL30
Gesamtwiderstand @5bar [mOhm*cm2] | Bulkwiderstand @5bar [mOhm*cm2] | Durchgangswiderstand @5bar [mOhm*cm2] | Kontaktwiderstand @5bar [mOhm*cm2] | Korrekturwert GDL @5bar/cycle [mOhm*cm2] | Gesamtwiderstand @10bar [mOhm*cm2] | Bulkwiderstand @10bar [mOhm*cm2] | Durchgangswiderstand @10bar [mOhm*cm2] | Kontaktwiderstand @10bar [mOhm*cm2] | Korrekturwert GDL @10bar/cycle [mOhm*cm2] | Gesamtwiderstand @20bar [mOhm*cm2] | Bulkwiderstand @20bar [mOhm*cm2] | Durchgangswiderstand @20bar [mOhm*cm2] | Kontaktwiderstand @20bar [mOhm*cm2] | Korrekturwert GDL @20bar/cycle [mOhm*cm2] | Gesamtwiderstand @30bar [mOhm*cm2] | Bulkwiderstand @30bar [mOhm*cm2] | Durchgangswiderstand @30bar [mOhm*cm2] | Kontaktwiderstand @30bar [mOhm*cm2] | Korrekturwert GDL @30bar/cycle [mOhm*cm2] | GW @ 5bar | GW @ 10bar | GW @ 20bar | GW @ 30bar | Korr @5bar | Korr @ 10bar | Korr @ 20bar | Korr @30bar | BW @ 5bar | BW @ 10bar | BW @ 20bar | BW @ 30bar | DW @ 5bar | DW @ 10bar | DW @ 20bar | DW @ 30bar | KW @ 5bar | KW @ 10bar | KW @ 20bar | KW @ 30bar
458.7992 | 0 | 445.0883 | 222.5442 | 13.71092366 | [15 empty] | 407.4765 | 239.4565 | 133.7979 | 90.95271 | 13.67487 | 9.967324 | 7.13081908 | 5.81450401 | 0 | 0 | 0 | 0 | 398.752 | 231.7526 | 127.7049 | 86.61745 | 199.376 | 115.8763 | 63.85247 | 43.30873
435.9984 | 0 | 422.2875 | 211.1437 | 13.71092366
430.6621748 | 0 | 416.9513 | 208.4756 | 13.71092366
421.9776 | 0 | 408.2667 | 204.1333 | 13.71092366
[5 empty] | 253.0709 | 0 | 243.0784932 | 121.5392466 | 9.99237692
[5 empty] | 251.9668 | 0 | 241.9744 | 120.9872 | 9.99237692
[5 empty] | 251.1401478 | 0 | 241.1478 | 120.5739 | 9.99237692
[5 empty] | 248.8072 | 0 | 238.8149 | 119.4074 | 9.99237692
[10 empty] | 136.2485 | 0 | 129.1079 | 64.55394464 | 7.14057971
[10 empty] | 139.7022 | 0 | 132.5616 | 66.28081147 | 7.14057971
[10 empty] | 140.3065 | 0 | 133.166 | 66.58297513 | 7.14057971
[10 empty] | 140.1052 | 0 | 132.9646 | 66.48229588 | 7.14057971
[15 empty] | 89.76373594 | 0 | 83.93779661 | 41.96889831 | 5.82593933
[15 empty] | 94.22093051 | 0 | 88.39499118 | 44.19749559 | 5.82593933
[15 empty] | 95.40507583 | 0 | 89.57913651 | 44.78956825 | 5.82593933
[15 empty] | 95.75702938 | 0 | 89.93109005 | 44.96554503 | 5.82593933
430.3638 | 0 | 416.6708 | 208.3354 | 13.69293229
412.687 | 0 | 398.994 | 199.497 | 13.69293229
408.4297 | 0 | 394.7368 | 197.368403 | 13.69293229
401.294 | 0 | 387.6011 | 193.8005 | 13.69293229
[5 empty] | 242.2759 | 0 | 232.304 | 116.152 | 9.97190084
[5 empty] | 241.6596 | 0 | 231.6877 | 115.8438 | 9.97190084
[5 empty] | 241.0989984 | 0 | 231.1271 | 115.5635 | 9.97190084
[5 empty] | 239.3700704 | 0 | 229.3982 | 114.6991 | 9.97190084
[10 empty] | 132.4423 | 0 | 125.3111 | 62.65555441 | 7.13121218
[10 empty] | 136.0491 | 0 | 128.9179 | 64.45896505 | 7.13121218
[10 empty] | 136.7488 | 0 | 129.6176 | 64.80878966 | 7.13121218
[10 empty] | 136.6351 | 0 | 129.5039154 | 64.7519577 | 7.13121218
[15 empty] | 87.9258266 | 0 | 82.11160988 | 41.05580494 | 5.81421672
[15 empty] | 92.57878216 | 0 | 86.76456544 | 43.38228272 | 5.81421672
[15 empty] | 93.8056519 | 0 | 87.99143518 | 43.99571759 | 5.81421672
[15 empty] | 94.14680441 | 0 | 88.33258769 | 44.16629384 | 5.81421672
425.5889 | 0 | 411.9327 | 205.9663 | 13.65619383
408.7699 | 0 | 395.1137455 | 197.5569 | 13.65619383
405.6018 | 0 | 391.9456 | 195.9728 | 13.65619383
399.2213 | 0 | 385.5651 | 192.7826 | 13.65619383
[5 empty] | 243.3571 | 0 | 233.4002098 | 116.7001049 | 9.95686154
[5 empty] | 242.95 | 0 | 232.9931 | 116.4966 | 9.95686154
[5 empty] | 242.7262 | 0 | 232.7693 | 116.3847 | 9.95686154
[5 empty] | 240.8062 | 0 | 230.8493311 | 115.4247 | 9.95686154
[10 empty] | 131.4175 | 0 | 124.2888853 | 62.14444265 | 7.1286008
[10 empty] | 135.2238 | 0 | 128.0952 | 64.04761823 | 7.1286008
[10 empty] | 135.9945 | 0 | 128.8659 | 64.43294645 | 7.1286008
[10 empty] | 135.9815 | 0 | 128.8529 | 64.42642557 | 7.1286008
[15 empty] | 87.17402632 | 0 | 81.37067034 | 40.68533517 | 5.80335598
[15 empty] | 91.77907966 | 0 | 85.97572368 | 42.98786184 | 5.80335598
[15 empty] | 93.14283564 | 0 | 87.33947966 | 43.66973983 | 5.80335598
[15 empty] | 93.48372501 | 0 | 87.68036903 | 43.84018452 | 5.80335598
401.5715069 | 0 | 387.9321 | 193.966 | 13.63943592
389.2238 | 0 | 375.5844 | 187.7922 | 13.63943592
386.955 | 0 | 373.3156 | 186.6577855 | 13.63943592
381.6853 | 0 | 368.0459 | 184.0229 | 13.63943592
[5 empty] | 231.7775 | 0 | 221.8293012 | 110.9146506 | 9.94815727
[5 empty] | 232.5767 | 0 | 222.6286 | 111.3143 | 9.94815727
[5 empty] | 232.7364 | 0 | 222.7883 | 111.3941 | 9.94815727
[5 empty] | 231.1987 | 0 | 221.2505112 | 110.6252556 | 9.94815727
[10 empty] | 126.5735 | 0 | 119.4506 | 59.72528997 | 7.12288363
[10 empty] | 130.6402 | 0 | 123.5174 | 61.75867662 | 7.12288363
[10 empty] | 131.6334 | 0 | 124.5105 | 62.25526017 | 7.12288363
[10 empty] | 131.67 | 0 | 124.5471449 | 62.27357245 | 7.12288363
[15 empty] | 84.8764943 | 0 | 79.06858114 | 39.53429057 | 5.80791316
[15 empty] | 89.64160511 | 0 | 83.83369195 | 41.91684597 | 5.80791316
[15 empty] | 91.03841416 | 0 | 85.230501 | 42.6152505 | 5.80791316
[15 empty] | 91.42652723 | 0 | 85.61861407 | 42.80930703 | 5.80791316
402.3988 | 0 | 388.7563229 | 194.3782 | 13.64249319
384.8783228 | 0 | 371.2358 | 185.6179148 | 13.64249319
383.8683162 | 0 | 370.2258 | 185.1129 | 13.64249319
379.5556746 | 0 | 365.9132 | 182.9566 | 13.64249319
[5 empty] | 230.4669986 | 0 | 220.5155 | 110.2577414 | 9.95151579
[5 empty] | 230.7258 | 0 | 220.7743 | 110.3871 | 9.95151579
[5 empty] | 230.8864 | 0 | 220.9349 | 110.4674 | 9.95151579
[5 empty] | 229.5318 | 0 | 219.5803 | 109.7902 | 9.95151579
[10 empty] | 126.0794 | 0 | 118.9587 | 59.47934726 | 7.12068071
[10 empty] | 130.1153 | 0 | 122.9946 | 61.49731761 | 7.12068071
[10 empty] | 131.1758 | 0 | 124.0551 | 62.02754734 | 7.12068071
[10 empty] | 131.2154 | 0 | 124.0947 | 62.04736396 | 7.12068071
[15 empty] | 83.69572504 | 0 | 77.90051625 | 38.95025813 | 5.79520878
[15 empty] | 88.70092202 | 0 | 82.90571324 | 41.45285662 | 5.79520878
[15 empty] | 90.02072161 | 0 | 84.22551283 | 42.11275641 | 5.79520878
[15 empty] | 90.47023067 | 0 | 84.67502189 | 42.33751095 | 5.79520878

## P800(P220)_v2- beidseitg - GDL2
Gesamtwiderstand @5bar [mOhm*cm2] | Bulkwiderstand @5bar [mOhm*cm2] | Durchgangswiderstand @5bar [mOhm*cm2] | Kontaktwiderstand @5bar [mOhm*cm2] | Korrekturwert GDL @5bar/cycle [mOhm*cm2] | Gesamtwiderstand @10bar [mOhm*cm2] | Bulkwiderstand @10bar [mOhm*cm2] | Durchgangswiderstand @10bar [mOhm*cm2] | Kontaktwiderstand @10bar [mOhm*cm2] | Korrekturwert GDL @10bar/cycle [mOhm*cm2] | Gesamtwiderstand @20bar [mOhm*cm2] | Bulkwiderstand @20bar [mOhm*cm2] | Durchgangswiderstand @20bar [mOhm*cm2] | Kontaktwiderstand @20bar [mOhm*cm2] | Korrekturwert GDL @20bar/cycle [mOhm*cm2] | Gesamtwiderstand @30bar [mOhm*cm2] | Bulkwiderstand @30bar [mOhm*cm2] | Durchgangswiderstand @30bar [mOhm*cm2] | Kontaktwiderstand @30bar [mOhm*cm2] | Korrekturwert GDL @30bar/cycle [mOhm*cm2] | GW @ 5bar | GW @ 10bar | GW @ 20bar | GW @ 30bar | Korr @5bar | Korr @ 10bar | Korr @ 20bar | Korr @30bar | BW @ 5bar | BW @ 10bar | BW @ 20bar | BW @ 30bar | DW @ 5bar | DW @ 10bar | DW @ 20bar | DW @ 30bar | KW @ 5bar | KW @ 10bar | KW @ 20bar | KW @ 30bar
793.6035 | 0 | 779.8411 | 389.9205 | 13.76237532 | [15 empty] | 628.8495 | 408.1437 | 227.0765 | 152.6143 | 13.75611 | 10.013 | 7.160573 | 5.83964323 | 0 | 0 | 0 | 0 | 620.5183 | 405.1302 | 223.5991 | 150.8892 | 310.2592 | 202.5651 | 111.7995 | 75.44461
728.2986238 | 0 | 714.5362 | 357.2681 | 13.76237532
598.0989 | 0 | 584.3365 | 292.1682 | 13.76237532
448.4245 | 0 | 434.6621 | 217.331 | 13.76237532
[5 empty] | 454.858 | 0 | 444.8389 | 222.4195 | 10.01905905
[5 empty] | 435.6792 | 0 | 425.6601 | 212.8301 | 10.01905905
[5 empty] | 419.2274 | 0 | 409.2084 | 204.6042 | 10.01905905
[5 empty] | 401.8845 | 0 | 391.8655 | 195.9327 | 10.01905905
[10 empty] | 244.5285 | 0 | 237.3647 | 118.6823 | 7.16386107
[10 empty] | 240.7295 | 0 | 233.5656 | 116.7828 | 7.16386107
[10 empty] | 236.5596 | 0 | 229.3957 | 114.6979 | 7.16386107
[10 empty] | 231.6739 | 0 | 224.51 | 112.255 | 7.16386107
[15 empty] | 159.691 | 0 | 153.851 | 76.92548784 | 5.84000281
[15 empty] | 160.3168 | 0 | 154.4768 | 77.23838797 | 5.84000281
[15 empty] | 159.1322 | 0 | 153.2922 | 76.64608414 | 5.84000281
[15 empty] | 157.2604 | 0 | 151.4204 | 75.71021372 | 5.84000281
801.5397 | 0 | 787.8003 | 393.9002 | 13.73935487
733.9182 | 0 | 720.1789 | 360.0894 | 13.73935487
598.0989 | 0 | 584.3595 | 292.1798 | 13.73935487
448.6490167 | 0 | 434.9097 | 217.4548 | 13.73935487
[5 empty] | 447.8007 | 0 | 437.7931 | 218.8966 | 10.00758508
[5 empty] | 430.077 | 0 | 420.0694 | 210.0346887 | 10.00758508
[5 empty] | 414.5866 | 0 | 404.5790522 | 202.2895261 | 10.00758508
[5 empty] | 397.7994 | 0 | 387.791772 | 193.895886 | 10.00758508
[10 empty] | 238.7799 | 0 | 231.6181 | 115.809 | 7.16177402
[10 empty] | 236.0319985 | 0 | 228.8702 | 114.4351 | 7.16177402
[10 empty] | 232.0692 | 0 | 224.9075 | 112.4537 | 7.16177402
[10 empty] | 227.3285 | 0 | 220.1667 | 110.0833716 | 7.16177402
[15 empty] | 156.6006 | 0 | 150.766 | 75.38297693 | 5.8346491
[15 empty] | 157.5897 | 0 | 151.7551 | 75.87753409 | 5.8346491
[15 empty] | 156.6327 | 0 | 150.798 | 75.39902091 | 5.8346491
[15 empty] | 154.9000731 | 0 | 149.065424 | 74.532712 | 5.8346491
770.721 | 0 | 756.9572 | 378.4786 | 13.76377255
710.6114 | 0 | 696.8476 | 348.4238 | 13.76377255
598.0989 | 0 | 584.3351 | 292.1675 | 13.76377255
448.6490167 | 0 | 434.8852 | 217.4426 | 13.76377255
[5 empty] | 431.3407 | 0 | 421.3286 | 210.6643 | 10.01209634
[5 empty] | 416.4141021 | 0 | 406.402 | 203.201 | 10.01209634
[5 empty] | 402.8084 | 0 | 392.7963 | 196.3982 | 10.01209634
[5 empty] | 388.1578 | 0 | 378.1457 | 189.0728 | 10.01209634
[10 empty] | 235.2410018 | 0 | 228.0793 | 114.0397 | 7.16167318
[10 empty] | 232.4010978 | 0 | 225.2394 | 112.6197 | 7.16167318
[10 empty] | 228.8405 | 0 | 221.6789 | 110.8394 | 7.16167318
[10 empty] | 224.4511 | 0 | 217.2894 | 108.6447 | 7.16167318
[15 empty] | 154.4639 | 0 | 148.6197 | 74.30983034 | 5.84427778
[15 empty] | 155.7807 | 0 | 149.9364 | 74.96821935 | 5.84427778
[15 empty] | 154.9212 | 0 | 149.0769 | 74.53844637 | 5.84427778
[15 empty] | 153.4571 | 0 | 147.6129 | 73.80643428 | 5.84427778
736.2108 | 0 | 722.4519 | 361.2259 | 13.75893164
686.9454498 | 0 | 673.1865 | 336.5933 | 13.75893164
598.0989 | 0 | 584.3399244 | 292.1699622 | 13.75893164
448.4245 | 0 | 434.665536 | 217.332768 | 13.75893164
[5 empty] | 419.8578337 | 0 | 409.8446 | 204.9223 | 10.01325683
[5 empty] | 406.6088 | 0 | 396.5956 | 198.2978 | 10.01325683
[5 empty] | 394.249 | 0 | 384.2358 | 192.1179 | 10.01325683
[5 empty] | 380.9422 | 0 | 370.9289 | 185.4645 | 10.01325683
[10 empty] | 224.7453 | 0 | 217.5903 | 108.7952 | 7.15498526
[10 empty] | 222.8643 | 0 | 215.7093 | 107.8546 | 7.15498526
[10 empty] | 219.8053 | 0 | 212.6503 | 106.3252 | 7.15498526
[10 empty] | 216.1047 | 0 | 208.9497 | 104.4749 | 7.15498526
[15 empty] | 148.6854 | 0 | 142.8451624 | 71.4225812 | 5.84020212
[15 empty] | 150.1844 | 0 | 144.3442 | 72.17210513 | 5.84020212
[15 empty] | 149.6933 | 0 | 143.8531 | 71.92656598 | 5.84020212
[15 empty] | 148.3163 | 0 | 142.476112 | 71.238056 | 5.84020212
713.3646611 | 0 | 699.6023 | 349.8012 | 13.76236086
668.7101 | 0 | 654.9478 | 327.4739 | 13.76236086
598.0989 | 0 | 584.3365 | 292.1682 | 13.76236086
448.4245 | 0 | 434.6621 | 217.3311 | 13.76236086
[5 empty] | 394.8222 | 0 | 384.8196 | 192.4098 | 10.00256425
[5 empty] | 385.4833 | 0 | 375.4807 | 187.7403 | 10.00256425
[5 empty] | 375.8732 | 0 | 365.8706 | 182.9353 | 10.00256425
[5 empty] | 364.4034 | 0 | 354.4008 | 177.2004 | 10.00256425
[10 empty] | 214.9527 | 0 | 207.7984694 | 103.8992347 | 7.15427285
[10 empty] | 214.0579 | 0 | 206.9036 | 103.4517898 | 7.15427285
[10 empty] | 211.7123 | 0 | 204.5581 | 102.279 | 7.15427285
[10 empty] | 208.6536003 | 0 | 201.4993 | 100.7497 | 7.15427285
[15 empty] | 142.5511 | 0 | 136.7171401 | 68.35857005 | 5.83398957
[15 empty] | 144.5788 | 0 | 138.7448 | 69.37240203 | 5.83398957
[15 empty] | 144.2771 | 0 | 138.4431 | 69.22157424 | 5.83398957
[15 empty] | 143.2528 | 0 | 137.4188 | 68.70940887 | 5.83398957

## P800(P220)_v2- einseitg - GDL15
Gesamtwiderstand @5bar [mOhm*cm2] | Bulkwiderstand @5bar [mOhm*cm2] | Durchgangswiderstand @5bar [mOhm*cm2] | Kontaktwiderstand @5bar [mOhm*cm2] | Korrekturwert GDL @5bar/cycle [mOhm*cm2] | Gesamtwiderstand @10bar [mOhm*cm2] | Bulkwiderstand @10bar [mOhm*cm2] | Durchgangswiderstand @10bar [mOhm*cm2] | Kontaktwiderstand @10bar [mOhm*cm2] | Korrekturwert GDL @10bar/cycle [mOhm*cm2] | Gesamtwiderstand @20bar [mOhm*cm2] | Bulkwiderstand @20bar [mOhm*cm2] | Durchgangswiderstand @20bar [mOhm*cm2] | Kontaktwiderstand @20bar [mOhm*cm2] | Korrekturwert GDL @20bar/cycle [mOhm*cm2] | Gesamtwiderstand @30bar [mOhm*cm2] | Bulkwiderstand @30bar [mOhm*cm2] | Durchgangswiderstand @30bar [mOhm*cm2] | Kontaktwiderstand @30bar [mOhm*cm2] | Korrekturwert GDL @30bar/cycle [mOhm*cm2] | GW @ 5bar | GW @ 10bar | GW @ 20bar | GW @ 30bar | Korr @5bar | Korr @ 10bar | Korr @ 20bar | Korr @30bar | BW @ 5bar | BW @ 10bar | BW @ 20bar | BW @ 30bar | DW @ 5bar | DW @ 10bar | DW @ 20bar | DW @ 30bar | KW @ 5bar | KW @ 10bar | KW @ 20bar | KW @ 30bar
272.575504 | 0 | 258.8235 | 129.4117 | 13.75204194 | [15 empty] | 244.6618 | 161.8348 | 98.25983 | 70.60321 | 13.76458 | 10.02374 | 7.17333937 | 5.846373 | 0 | 0 | 0 | 0 | 231.9746 | 153.8135 | 92.37564 | 67.12902 | 115.9873 | 76.90674 | 46.18782 | 33.56451
250.8859 | 0 | 237.1338 | 118.5669 | 13.75204194
254.398 | 0 | 240.6459 | 120.323 | 13.75204194
255.4472 | 0 | 241.6952 | 120.8476 | 13.75204194
[5 empty] | 176.4949 | 0 | 166.4794 | 83.23970933 | 10.01543148
[5 empty] | 173.7769 | 0 | 163.7614 | 81.88072406 | 10.01543148
[5 empty] | 175.6729 | 0 | 165.6575 | 82.82874773 | 10.01543148
[5 empty] | 175.966 | 0 | 165.9506 | 82.97530433 | 10.01543148
[10 empty] | 103.4087 | 0 | 96.23604902 | 48.11802451 | 7.17262635
[10 empty] | 106.4698 | 0 | 99.29714559 | 49.64857279 | 7.17262635
[10 empty] | 107.5356 | 0 | 100.363 | 50.18148021 | 7.17262635
[10 empty] | 107.7785 | 0 | 100.6059 | 50.30294374 | 7.17262635
[15 empty] | 72.02597349 | 0 | 66.18147979 | 33.09073989 | 5.8444937
[15 empty] | 76.02624103 | 0 | 70.18174733 | 35.09087367 | 5.8444937
[15 empty] | 77.17251348 | 0 | 71.32801978 | 35.66400989 | 5.8444937
[15 empty] | 77.60677798 | 0 | 71.76228428 | 35.88114214 | 5.8444937
253.2623 | 0 | 239.4776 | 119.7388 | 13.78469738
237.3521 | 0 | 223.5674 | 111.7837 | 13.78469738
240.5369 | 0 | 226.7522 | 113.3761 | 13.78469738
241.3683 | 0 | 227.5836 | 113.7918 | 13.78469738
[5 empty] | 164.0871 | 0 | 154.0542 | 77.02711904 | 10.03290918
[5 empty] | 162.9473 | 0 | 152.9143 | 76.45717499 | 10.03290918
[5 empty] | 164.5579498 | 0 | 154.525 | 77.26252031 | 10.03290918
[5 empty] | 164.8792 | 0 | 154.8463 | 77.42316864 | 10.03290918
[10 empty] | 97.23684154 | 0 | 90.05733426 | 45.02866713 | 7.17950728
[10 empty] | 100.7069 | 0 | 93.5274075 | 46.76370375 | 7.17950728
[10 empty] | 101.6494 | 0 | 94.4699223 | 47.23496115 | 7.17950728
[10 empty] | 101.8964 | 0 | 94.71692991 | 47.35846496 | 7.17950728
[15 empty] | 68.62440996 | 0 | 62.7789439 | 31.38947195 | 5.84546606
[15 empty] | 72.89181007 | 0 | 67.04634401 | 33.523172 | 5.84546606
[15 empty] | 74.09830264 | 0 | 68.25283658 | 34.12641829 | 5.84546606
[15 empty] | 74.57947137 | 0 | 68.73400531 | 34.36700266 | 5.84546606
251.0734 | 0 | 237.3126 | 118.6563 | 13.76081045
241.7668 | 0 | 228.006014 | 114.003007 | 13.76081045
244.2825 | 0 | 230.5217006 | 115.2608503 | 13.76081045
244.85 | 0 | 231.0892 | 115.5445927 | 13.76081045
[5 empty] | 159.1495 | 0 | 149.1226 | 74.56130892 | 10.02683485
[5 empty] | 160.2125 | 0 | 150.1857 | 75.09284745 | 10.02683485
[5 empty] | 161.5062 | 0 | 151.4793 | 75.73965954 | 10.02683485
[5 empty] | 161.6805 | 0 | 151.6537 | 75.82685756 | 10.02683485
[10 empty] | 93.75047619 | 0 | 86.58085123 | 43.29042562 | 7.16962496
[10 empty] | 97.3418012 | 0 | 90.17217625 | 45.08608812 | 7.16962496
[10 empty] | 98.35326298 | 0 | 91.18363803 | 45.59181901 | 7.16962496
[10 empty] | 98.64003729 | 0 | 91.47041233 | 45.73520617 | 7.16962496
[15 empty] | 66.83907615 | 0 | 60.98991757 | 30.49495879 | 5.84915857
[15 empty] | 70.96090822 | 0 | 65.11174964 | 32.55587482 | 5.84915857
[15 empty] | 72.18766535 | 0 | 66.33850678 | 33.16925339 | 5.84915857
[15 empty] | 72.69154747 | 0 | 66.8423889 | 33.42119445 | 5.84915857
242.7724 | 0 | 229.0117 | 114.5058 | 13.76077454
231.5829 | 0 | 217.8221 | 108.9111 | 13.76077454
234.4506 | 0 | 220.6898 | 110.3449 | 13.76077454
235.2216301 | 0 | 221.4609 | 110.7304 | 13.76077454
[5 empty] | 153.6675 | 0 | 143.6478 | 71.82388712 | 10.01977448
[5 empty] | 154.788 | 0 | 144.7682 | 72.38411146 | 10.01977448
[5 empty] | 155.8926 | 0 | 145.8729 | 72.93643364 | 10.01977448
[5 empty] | 156.1162 | 0 | 146.0964 | 73.04819218 | 10.01977448
[10 empty] | 91.19320622 | 0 | 84.02160734 | 42.01080367 | 7.17159889
[10 empty] | 94.72598302 | 0 | 87.55438413 | 43.77719207 | 7.17159889
[10 empty] | 95.85197931 | 0 | 88.68038042 | 44.34019021 | 7.17159889
[10 empty] | 96.24467824 | 0 | 89.07307936 | 44.53653968 | 7.17159889
[15 empty] | 63.35420562 | 0 | 57.51498566 | 28.75749283 | 5.83921996
[15 empty] | 67.62621273 | 0 | 61.78699276 | 30.89349638 | 5.83921996
[15 empty] | 68.90191255 | 0 | 63.06269259 | 31.53134629 | 5.83921996
[15 empty] | 69.4362518 | 0 | 63.59703184 | 31.79851592 | 5.83921996
246.4368 | 0 | 232.6836 | 116.3418 | 13.75315605
236.6228 | 0 | 222.8696 | 111.4348 | 13.75315605
239.0387 | 0 | 225.2856 | 112.6428 | 13.75315605
239.3122238 | 0 | 225.5591 | 112.7795 | 13.75315605
[5 empty] | 152.466 | 0 | 142.4535 | 71.22676846 | 10.01244687
[5 empty] | 153.1779 | 0 | 143.1655 | 71.58272516 | 10.01244687
[5 empty] | 154.6279 | 0 | 144.6155 | 72.30774466 | 10.01244687
[5 empty] | 155.0288 | 0 | 145.0163 | 72.50815923 | 10.01244687
[10 empty] | 89.62394647 | 0 | 82.45655379 | 41.2282769 | 7.16739267
[10 empty] | 93.40410406 | 0 | 86.23671138 | 43.11835569 | 7.16739267
[10 empty] | 94.49547507 | 0 | 87.32808239 | 43.6640412 | 7.16739267
[10 empty] | 94.88949439 | 0 | 87.72210172 | 43.86105086 | 7.16739267
[15 empty] | 62.77039023 | 0 | 56.92593297 | 28.46296648 | 5.84445726
[15 empty] | 67.05581643 | 0 | 61.21135917 | 30.60567958 | 5.84445726
[15 empty] | 68.33207987 | 0 | 62.48762261 | 31.2438113 | 5.84445726
[15 empty] | 68.88271777 | 0 | 63.0382605 | 31.51913025 | 5.84445726

## P180_v2 einseitig- GDL15
Gesamtwiderstand @5bar [mOhm*cm2] | Bulkwiderstand @5bar [mOhm*cm2] | Durchgangswiderstand @5bar [mOhm*cm2] | Kontaktwiderstand @5bar [mOhm*cm2] | Korrekturwert GDL @5bar/cycle [mOhm*cm2] | Gesamtwiderstand @10bar [mOhm*cm2] | Bulkwiderstand @10bar [mOhm*cm2] | Durchgangswiderstand @10bar [mOhm*cm2] | Kontaktwiderstand @10bar [mOhm*cm2] | Korrekturwert GDL @10bar/cycle [mOhm*cm2] | Gesamtwiderstand @20bar [mOhm*cm2] | Bulkwiderstand @20bar [mOhm*cm2] | Durchgangswiderstand @20bar [mOhm*cm2] | Kontaktwiderstand @20bar [mOhm*cm2] | Korrekturwert GDL @20bar/cycle [mOhm*cm2] | Gesamtwiderstand @30bar [mOhm*cm2] | Bulkwiderstand @30bar [mOhm*cm2] | Durchgangswiderstand @30bar [mOhm*cm2] | Kontaktwiderstand @30bar [mOhm*cm2] | Korrekturwert GDL @30bar/cycle [mOhm*cm2] | GW @ 5bar | GW @ 10bar | GW @ 20bar | GW @ 30bar | Korr @5bar | Korr @ 10bar | Korr @ 20bar | Korr @30bar | BW @ 5bar | BW @ 10bar | BW @ 20bar | BW @ 30bar | DW @ 5bar | DW @ 10bar | DW @ 20bar | DW @ 30bar | KW @ 5bar | KW @ 10bar | KW @ 20bar | KW @ 30bar
562.4573 | 0.25329382 | 550.0308 | 274.8887 | 13.75204194 | [15 empty] | 510.4328 | 333.2001 | 187.2116 | 129.2004 | 13.76458 | 10.02374 | 7.17333937 | 5.846373 | 0.104779 | 0.1086672 | 0.1126745425 | 0.1191049 | 494.5371 | 321.5974 | 180.1533 | 123.3974 | 247.2162 | 160.7443 | 90.0203 | 61.63914
517.9054 | 0.10273273 | 505.4789 | 252.6881 | 13.75204194
514.502 | 0.08121078 | 502.0754 | 250.9971 | 13.75204194
405.0001 | 0.05838482 | 392.5736 | 196.2576 | 13.75204194
[5 empty] | 340.6641 | 0.20880102 | 331.614 | 165.7026 | 10.01543148
[5 empty] | 331.5143 | 0.09887525 | 322.4642 | 161.1827 | 10.01543148
[5 empty] | 331.3139 | 0.08187166 | 322.2638 | 161.090967 | 10.01543148
[5 empty] | 328.4185 | 0.04048423 | 319.3684 | 159.6639459 | 10.01543148
[10 empty] | 189.1366 | 0.20287365 | 182.6553 | 91.22622606 | 7.17262635
[10 empty] | 190.7885 | 0.10407189 | 184.3072 | 92.1015725 | 7.17262635
[10 empty] | 191.2001 | 0.072751 | 184.7188 | 92.32304844 | 7.17262635
[10 empty] | 190.6695 | 0.05235548 | 184.1882 | 92.06791975 | 7.17262635
[15 empty] | 127.436 | 0.23104742 | 122.1548 | 60.96188398 | 5.8444937
[15 empty] | 131.0515 | 0.10035947 | 125.7703 | 62.83496973 | 5.8444937
[15 empty] | 131.7703 | 0.08329803 | 126.4891 | 63.20291116 | 5.8444937
[15 empty] | 131.8995 | 0.06570946 | 126.6184 | 63.27633085 | 5.8444937
563.0283 | 0.18309574 | 550.5722 | 275.1946 | 13.78469738
520.6025 | 0.12597973 | 508.1464519 | 254.0102 | 13.78469738
516.3147 | 0.0643454 | 503.8587 | 251.8972 | 13.78469738
405.2028 | 0.03516704 | 392.7468 | 196.3558 | 13.78469738
[5 empty] | 332.3999 | 0.27256903 | 323.334 | 161.5307 | 10.03290918
[5 empty] | 324.0207 | 0.08575401 | 314.9549 | 157.4346 | 10.03290918
[5 empty] | 323.1676 | 0.06401518 | 314.1017 | 157.0188 | 10.03290918
[5 empty] | 320.5783 | 0.03974287 | 311.5124 | 155.7363 | 10.03290918
[10 empty] | 181.9531 | 0.22016807 | 175.4656 | 87.62270455 | 7.17950728
[10 empty] | 183.8741 | 0.10258768 | 177.3866 | 88.64201763 | 7.17950728
[10 empty] | 184.1301 | 0.06978402 | 177.6426 | 88.7863964 | 7.17950728
[10 empty] | 183.59 | 0.04530781 | 177.1025 | 88.5285731 | 7.17950728
[15 empty] | 123.9273 | 0.15343637 | 118.6452 | 59.24589469 | 5.84546606
[15 empty] | 127.700501 | 0.12486974 | 122.4185 | 61.14679181 | 5.84546606
[15 empty] | 128.4539 | 0.0961541 | 123.1719 | 61.53786585 | 5.84546606
[15 empty] | 128.586 | 0.07226351 | 123.304 | 61.6158493 | 5.84546606
580.8085 | 0.23005702 | 568.3741 | 284.072 | 13.76081045
531.9043 | 0.09615105 | 519.4698 | 259.6868 | 13.76081045
525.589 | 0.08494663 | 513.1546 | 256.5348 | 13.76081045
405.2028 | 0.04048423 | 392.7684 | 196.3639 | 13.76081045
[5 empty] | 337.6571 | 0.25180822 | 328.5966974 | 164.1724 | 10.02683485
[5 empty] | 329.5474 | 0.08030937 | 320.487 | 160.2033 | 10.02683485
[5 empty] | 328.4116 | 0.06566378 | 319.3512 | 159.6428 | 10.02683485
[5 empty] | 325.3557 | 0.05309685 | 316.2953184 | 158.1211 | 10.02683485
[10 empty] | 183.6521 | 0.23648709 | 177.1735 | 88.46850723 | 7.16962496
[10 empty] | 185.654 | 0.09407658 | 179.1754 | 89.54066469 | 7.16962496
[10 empty] | 185.8704 | 0.0577535 | 179.3919 | 89.66705543 | 7.16962496
[10 empty] | 185.2527 | 0.05730105 | 178.7741128 | 89.35840587 | 7.16962496
[15 empty] | 125.1641 | 0.24093637 | 119.8787 | 59.81887375 | 5.84915857
[15 empty] | 128.7133 | 0.12697072 | 123.4279 | 61.65045915 | 5.84915857
[15 empty] | 129.6527 | 0.07703636 | 124.3673 | 62.14512725 | 5.84915857
[15 empty] | 129.8079955 | 0.05717718 | 124.5226 | 62.23271703 | 5.84915857
584.4666 | 0.13563926 | 572.0322 | 285.9483 | 13.76077454
539.8247973 | 0.08814189 | 527.3904 | 263.6511 | 13.76077454
533.5872 | 0.06043057 | 521.1528 | 260.5462 | 13.76077454
405.2028 | 0.0364039 | 392.7684 | 196.366 | 13.76077454
[5 empty] | 343.0641 | 0.18903061 | 334.01 | 166.9105 | 10.01977448
[5 empty] | 332.9936 | 0.10396772 | 323.9396 | 161.9178 | 10.01977448
[5 empty] | 332.3174 | 0.0676426 | 323.2634 | 161.5979 | 10.01977448
[5 empty] | 329.0552 | 0.03504317 | 320.0012 | 159.9831 | 10.01977448
[10 empty] | 186.4574 | 0.2572479 | 179.977 | 89.85988356 | 7.17159889
[10 empty] | 187.9201 | 0.12128003 | 181.4398 | 90.65923607 | 7.17159889
[10 empty] | 188.3001 | 0.06170864 | 181.8197 | 90.87900841 | 7.17159889
[10 empty] | 187.7146 | 0.04703829 | 181.2343 | 90.5936167 | 7.17159889
[15 empty] | 126.5526 | 0.25081783 | 121.2762 | 60.51270232 | 5.83921996
[15 empty] | 129.8779 | 0.08566817 | 124.6015 | 62.25789618 | 5.83921996
[15 empty] | 130.6365 | 0.05956471 | 125.3601 | 62.6502601 | 5.83921996
[15 empty] | 130.7077271 | 0.03615616 | 125.4313 | 62.69758368 | 5.83921996
603.8881 | 0.16332533 | 591.4606 | 295.6486 | 13.75315605
547.515 | 0.10520646 | 535.0874 | 267.4911 | 13.75315605
540.4508 | 0.09506425 | 528.0232 | 263.9641 | 13.75315605
405.2028 | 0.05532282 | 392.7753 | 196.36 | 13.75315605
[5 empty] | 352.3817 | 0.21720438 | 343.3343 | 171.5585 | 10.01244687
[5 empty] | 342.6066 | 0.10298048 | 333.5592 | 166.7281003 | 10.01244687
[5 empty] | 341.1943 | 0.08264009 | 332.1469 | 166.0321105 | 10.01244687
[5 empty] | 337.3394 | 0.06237237 | 328.292 | 164.1148 | 10.01244687
[10 empty] | 188.5523 | 0.25872599 | 182.0758 | 90.90852015 | 7.16739267
[10 empty] | 189.8961 | 0.13438814 | 183.4196 | 91.64259856 | 7.16739267
[10 empty] | 190.2169526 | 0.05878087 | 183.7404 | 91.84080604 | 7.16739267
[10 empty] | 189.4033 | 0.05606607 | 182.9268 | 91.43535287 | 7.16739267
[15 empty] | 127.3169 | 0.2122599 | 122.0357 | 60.91172788 | 5.84445726
[15 empty] | 130.9791 | 0.11163664 | 125.698 | 62.79318571 | 5.84445726
[15 empty] | 131.8833 | 0.06537717 | 126.6022 | 63.26840434 | 5.84445726
[15 empty] | 131.8904 | 0.05693131 | 126.6093 | 63.2761615 | 5.84445726

## P220 _v3 beidseitig - GDL20
Gesamtwiderstand @5bar [mOhm*cm2] | Bulkwiderstand @5bar [mOhm*cm2] | Durchgangswiderstand @5bar [mOhm*cm2] | Kontaktwiderstand @5bar [mOhm*cm2] | Korrekturwert GDL @5bar/cycle [mOhm*cm2] | Gesamtwiderstand @10bar [mOhm*cm2] | Bulkwiderstand @10bar [mOhm*cm2] | Durchgangswiderstand @10bar [mOhm*cm2] | Kontaktwiderstand @10bar [mOhm*cm2] | Korrekturwert GDL @10bar/cycle [mOhm*cm2] | Gesamtwiderstand @20bar [mOhm*cm2] | Bulkwiderstand @20bar [mOhm*cm2] | Durchgangswiderstand @20bar [mOhm*cm2] | Kontaktwiderstand @20bar [mOhm*cm2] | Korrekturwert GDL @20bar/cycle [mOhm*cm2] | Gesamtwiderstand @30bar [mOhm*cm2] | Bulkwiderstand @30bar [mOhm*cm2] | Durchgangswiderstand @30bar [mOhm*cm2] | Kontaktwiderstand @30bar [mOhm*cm2] | Korrekturwert GDL @30bar/cycle [mOhm*cm2] | GW @ 5bar | GW @ 10bar | GW @ 20bar | GW @ 30bar | Korr @5bar | Korr @ 10bar | Korr @ 20bar | Korr @30bar | BW @ 5bar | BW @ 10bar | BW @ 20bar | BW @ 30bar | DW @ 5bar | DW @ 10bar | DW @ 20bar | DW @ 30bar | KW @ 5bar | KW @ 10bar | KW @ 20bar | KW @ 30bar
698.0744 | 0.2350015 | 685.6385 | 342.7018 | 13.76237532 | [15 empty] | 584.3652 | 396.162 | 207.302 | 138.3332 | 13.75611 | 10.013 | 7.160573 | 5.83964323 | 0.1331756 | 0.1198657 | 0.1283422 | 0.1340878 | 570.4348 | 386.3597 | 200.4443 | 132.5046 | 285.1508 | 193.1199 | 100.158 | 66.18526
640.3273 | 0.15219595 | 627.8914 | 313.8696 | 13.76237532
540.0902 | 0.09862825 | 527.6544 | 263.7779 | 13.76237532
405.2028 | 0.06076389 | 392.7669509 | 196.3530935 | 13.76237532
[5 empty] | 399.4799 | 0.20336134 | 390.4265 | 195.1115745 | 10.01905905
[5 empty] | 388.5916 | 0.12264153 | 379.5382 | 189.7078 | 10.01905905
[5 empty] | 382.413745 | 0.06467562 | 373.3604 | 186.6479 | 10.01905905
[5 empty] | 374.0123 | 0.04889264 | 364.9589213 | 182.455 | 10.01905905
[10 empty] | 205.0889931 | 0.29382503 | 198.6156 | 99.16089981 | 7.16386107
[10 empty] | 206.3153 | 0.10149775 | 199.8419 | 99.87020767 | 7.16386107
[10 empty] | 205.5636 | 0.08807872 | 199.0902 | 99.50108263 | 7.16386107
[10 empty] | 204.0245458 | 0.04901652 | 197.5512 | 98.75108042 | 7.16386107
[15 empty] | 135.2058 | 0.25279862 | 129.9287 | 64.83793386 | 5.84000281
[15 empty] | 138.1329 | 0.12808617 | 132.8558 | 66.36385684 | 5.84000281
[15 empty] | 138.4307 | 0.09714476 | 133.1536 | 66.5282182 | 5.84000281
[15 empty] | 138.193 | 0.05878566 | 132.9159 | 66.42854192 | 5.84000281
722.7949 | 0.22906663 | 710.3798 | 355.0754 | 13.73935487
662.0367 | 0.13636637 | 649.6216 | 324.7426103 | 13.73935487
540.0902 | 0.08049616 | 527.6752 | 263.7973284 | 13.73935487
405.2028 | 0.07708709 | 392.7878 | 196.3553 | 13.73935487
[5 empty] | 404.9570067 | 0.21279768 | 395.914 | 197.8506 | 10.00758508
[5 empty] | 393.9793 | 0.14156156 | 384.9363 | 192.3973 | 10.00758508
[5 empty] | 387.3233 | 0.0844538 | 378.2803 | 189.0979 | 10.00758508
[5 empty] | 378.4145 | 0.05915728 | 369.3714928 | 184.6562 | 10.00758508
[10 empty] | 205.3926 | 0.26619972 | 198.9211 | 99.32744539 | 7.16177402
[10 empty] | 206.2519 | 0.11372871 | 199.7804 | 99.83335442 | 7.16177402
[10 empty] | 205.472 | 0.07390427 | 199.0005 | 99.46329225 | 7.16177402
[10 empty] | 203.8979 | 0.07176989 | 197.4264 | 98.67733211 | 7.16177402
[15 empty] | 134.7159 | 0.24587335 | 129.4436 | 64.59887611 | 5.8346491
[15 empty] | 137.3281 | 0.15021772 | 132.0558611 | 65.95282169 | 5.8346491
[15 empty] | 137.6869 | 0.07308122 | 132.4146 | 66.17075087 | 5.8346491
[15 empty] | 137.3843 | 0.06187688 | 132.112 | 66.0250533 | 5.8346491
736.0635054 | 0.29728391 | 723.6264 | 361.6645 | 13.76377255
676.2123 | 0.1197973 | 663.7751 | 331.8276593 | 13.76377255
540.0902 | 0.07126751 | 527.6531 | 263.7909 | 13.76377255
405.2028 | 0.06422673 | 392.7657 | 196.3507 | 13.76377255
[5 empty] | 418.26 | 0.23746999 | 409.2129 | 204.487717 | 10.01209634
[5 empty] | 401.853 | 0.16456081 | 392.8059 | 196.3207 | 10.01209634
[5 empty] | 395.0676 | 0.06022515 | 386.0205 | 192.9801 | 10.01209634
[5 empty] | 385.8776 | 0.0501295 | 376.8305 | 188.3902 | 10.01209634
[10 empty] | 207.2358 | 0.19252802 | 200.7644 | 100.2859 | 7.16167318
[10 empty] | 207.881 | 0.14502252 | 201.4096 | 100.6323 | 7.16167318
[10 empty] | 207.1021 | 0.09401268 | 200.6307 | 100.2683 | 7.16167318
[10 empty] | 205.4304 | 0.05532282 | 198.9591 | 99.45186434 | 7.16167318
[15 empty] | 137.0182 | 0.25185862 | 131.7372 | 65.74268045 | 5.84427778
[15 empty] | 139.6249 | 0.13562312 | 134.3439 | 67.10416208 | 5.84427778
[15 empty] | 139.9785 | 0.09022265 | 134.6976 | 67.30366374 | 5.84427778
[15 empty] | 139.6775 | 0.06348536 | 134.3965 | 67.16651756 | 5.84427778
737.2628 | 0.23994598 | 724.83 | 362.295 | 13.75893164
671.8965 | 0.12301051 | 659.4637 | 329.6703 | 13.75893164
540.0902 | 0.08230987 | 527.6574631 | 263.7876 | 13.75893164
405.2028 | 0.06336149 | 392.7701 | 196.3534 | 13.75893164
[5 empty] | 421.8192 | 0.22264406 | 412.771 | 206.2742 | 10.01325683
[5 empty] | 405.9872 | 0.12078453 | 396.939 | 198.4091 | 10.01325683
[5 empty] | 398.801 | 0.05198466 | 389.7529 | 194.8505 | 10.01325683
[5 empty] | 389.6841 | 0.07251126 | 380.636 | 190.2817 | 10.01325683
[10 empty] | 210.5242 | 0.21378827 | 204.0588564 | 101.9225 | 7.15498526
[10 empty] | 211.3303 | 0.16876502 | 204.865 | 102.3481 | 7.15498526
[10 empty] | 210.5454 | 0.06797031 | 204.08 | 102.006 | 7.15498526
[10 empty] | 208.5788 | 0.05804429 | 202.1135 | 101.0277 | 7.15498526
[15 empty] | 137.0993 | 0.28547879 | 131.8219885 | 65.76825485 | 5.84020212
[15 empty] | 139.7919 | 0.12054054 | 134.5146 | 67.19701137 | 5.84020212
[15 empty] | 140.0337 | 0.07950801 | 134.7564 | 67.33847088 | 5.84020212
[15 empty] | 139.7657 | 0.06237237 | 134.4884 | 67.21299955 | 5.84020212
742.7488 | 0.17472734 | 730.3129 | 365.0691006 | 13.76236086
673.0607 | 0.12771021 | 660.6248 | 330.2486 | 13.76236086
540.4508 | 0.06208027 | 528.0149 | 263.9764125 | 13.76236086
405.2028 | 0.06051614 | 392.767 | 196.3532 | 13.76236086
[5 empty] | 415.4927 | 0.28393607 | 406.4543 | 203.0852 | 10.00256425
[5 empty] | 400.6282 | 0.14576577 | 391.5897628 | 195.722 | 10.00256425
[5 empty] | 394.6291 | 0.08247498 | 385.5907 | 192.7541 | 10.00256425
[5 empty] | 385.9695 | 0.05717718 | 376.931 | 188.4369 | 10.00256425
[10 empty] | 209.2443 | 0.23648709 | 202.7796 | 101.2715 | 7.15427285
[10 empty] | 209.7299 | 0.10372372 | 203.2652 | 101.5808 | 7.15427285
[10 empty] | 209.0424 | 0.08989243 | 202.5776622 | 101.2439 | 7.15427285
[10 empty] | 207.3882 | 0.07251126 | 200.9235 | 100.4255 | 7.15427285
[15 empty] | 136.9445 | 0.40562588 | 131.6729 | 65.63361301 | 5.83398957
[15 empty] | 139.7941 | 0.11658033 | 134.5224 | 67.20291134 | 5.83398957
[15 empty] | 140.087 | 0.08873916 | 134.8153 | 67.36327992 | 5.83398957
[15 empty] | 139.7721 | 0.05433371 | 134.5004 | 67.22304084 | 5.83398957

## P320_v3 einseitig -GDL35
Gesamtwiderstand @5bar [mOhm*cm2] | Bulkwiderstand @5bar [mOhm*cm2] | Durchgangswiderstand @5bar [mOhm*cm2] | Kontaktwiderstand @5bar [mOhm*cm2] | Korrekturwert GDL @5bar/cycle [mOhm*cm2] | Gesamtwiderstand @10bar [mOhm*cm2] | Bulkwiderstand @10bar [mOhm*cm2] | Durchgangswiderstand @10bar [mOhm*cm2] | Kontaktwiderstand @10bar [mOhm*cm2] | Korrekturwert GDL @10bar/cycle [mOhm*cm2] | Gesamtwiderstand @20bar [mOhm*cm2] | Bulkwiderstand @20bar [mOhm*cm2] | Durchgangswiderstand @20bar [mOhm*cm2] | Kontaktwiderstand @20bar [mOhm*cm2] | Korrekturwert GDL @20bar/cycle [mOhm*cm2] | Gesamtwiderstand @30bar [mOhm*cm2] | Bulkwiderstand @30bar [mOhm*cm2] | Durchgangswiderstand @30bar [mOhm*cm2] | Kontaktwiderstand @30bar [mOhm*cm2] | Korrekturwert GDL @30bar/cycle [mOhm*cm2] | GW @ 5bar | GW @ 10bar | GW @ 20bar | GW @ 30bar | Korr @5bar | Korr @ 10bar | Korr @ 20bar | Korr @30bar | BW @ 5bar | BW @ 10bar | BW @ 20bar | BW @ 30bar | DW @ 5bar | DW @ 10bar | DW @ 20bar | DW @ 30bar | KW @ 5bar | KW @ 10bar | KW @ 20bar | KW @ 30bar
659.6088 | 0.16678421 | 647.2889 | 323.5611 | 13.6340315 | [15 empty] | 544.2915 | 369.2084 | 200.2736 | 134.9339 | 13.61383 | 9.925753 | 7.10040541 | 5.78934914 | 0.1097927 | 0.1281895 | 0.1187793375 | 0.1335581875 | 534.2378 | 365.1487 | 196.3041 | 131.5474 | 267.064 | 182.5102 | 98.09268 | 65.70694
589.0045 | 0.0965503 | 576.6846 | 288.294 | 13.6340315
540.0902 | 0.05725817 | 527.7703 | 263.8565 | 13.6340315
405.2028 | 0.06138326 | 392.8829 | 196.4108 | 13.6340315
[5 empty] | 388.1073 | 0.28641206 | 379.1317 | 189.4226 | 9.93301461
[5 empty] | 375.5977 | 0.13463589 | 366.6221 | 183.2437181 | 9.93301461
[5 empty] | 372.9964 | 0.07489243 | 364.0208 | 181.973 | 9.93301461
[5 empty] | 367.8729 | 0.05371622 | 358.8973 | 179.4218 | 9.93301461
[10 empty] | 205.5418 | 0.16678421 | 199.1143 | 99.47376085 | 7.11308428
[10 empty] | 206.0786036 | 0.13117492 | 199.6511 | 99.75997144 | 7.11308428
[10 empty] | 205.948 | 0.07126751 | 199.5205 | 99.72461267 | 7.11308428
[10 empty] | 204.9106 | 0.04196884 | 198.4831 | 99.2205589 | 7.11308428
[15 empty] | 135.4909964 | 0.30222839 | 130.2597 | 64.9787422 | 5.78928719
[15 empty] | 138.7489 | 0.12350601 | 133.5177 | 66.69707592 | 5.78928719
[15 empty] | 139.3268 | 0.10192295 | 134.0955 | 66.996809 | 5.78928719
[15 empty] | 139.1768018 | 0.06484422 | 133.9455182 | 66.94033699 | 5.78928719
669.6147584 | 0.15739046 | 657.3077 | 328.5751 | 13.6198463
612.3166 | 0.12944069 | 600.0095 | 299.94 | 13.6198463
540.0902 | 0.06731237 | 527.7831 | 263.8579 | 13.6198463
405.2028 | 0.05186186 | 392.8957 | 196.4219 | 13.6198463
[5 empty] | 395.8629 | 0.23746999 | 386.8877 | 193.3251247 | 9.93249742
[5 empty] | 383.0358 | 0.15095721 | 374.0607 | 186.9549 | 9.93249742
[5 empty] | 379.8992 | 0.08230987 | 370.9241 | 185.4209 | 9.93249742
[5 empty] | 374.0255 | 0.04246246 | 365.0504 | 182.504 | 9.93249742
[10 empty] | 203.5068416 | 0.22169802 | 197.093 | 98.43562906 | 7.09803325
[10 empty] | 204.7144 | 0.12845345 | 198.3005 | 99.0860415 | 7.09803325
[10 empty] | 204.4835 | 0.06648682 | 198.0696 | 99.00157753 | 7.09803325
[10 empty] | 203.4374 | 0.06422673 | 197.0235 | 98.47964604 | 7.09803325
[15 empty] | 134.2217 | 0.23059836 | 128.9879177 | 64.37865967 | 5.79209452
[15 empty] | 137.2196 | 0.13315315 | 131.9857 | 65.92629553 | 5.79209452
[15 empty] | 137.9722 | 0.06917223 | 132.7384 | 66.33462145 | 5.79209452
[15 empty] | 137.7911 | 0.06051614 | 132.557272 | 66.24837793 | 5.79209452
629.9332 | 0.25779468 | 617.6451 | 308.6936 | 13.5988773
575.8065 | 0.14353979 | 563.5183 | 281.6874 | 13.5988773
540.4508 | 0.05531626 | 528.1626 | 264.0537 | 13.5988773
405.2028 | 0.05816817 | 392.9147 | 196.4283 | 13.5988773
[5 empty] | 378.6321 | 0.2681734 | 369.6664 | 184.6991 | 9.92211395
[5 empty] | 369.1587 | 0.11336712 | 360.193 | 180.0397955 | 9.92211395
[5 empty] | 366.4578 | 0.07246913 | 357.492 | 178.7098 | 9.92211395
[5 empty] | 360.7649 | 0.04827515 | 351.7992 | 175.8754 | 9.92211395
[10 empty] | 200.656 | 0.28300981 | 194.2415 | 96.97924421 | 7.09869991
[10 empty] | 201.6171 | 0.13389264 | 195.2026 | 97.53434202 | 7.09869991
[10 empty] | 201.7686724 | 0.08005674 | 195.3542 | 97.63706389 | 7.09869991
[10 empty] | 200.6727271 | 0.04963589 | 194.2582 | 97.10430167 | 7.09869991
[15 empty] | 132.7424 | 0.2686687 | 127.5135 | 63.62241848 | 5.78666571
[15 empty] | 135.7384 | 0.11213213 | 130.5095 | 65.19868261 | 5.78666571
[15 empty] | 136.5164 | 0.07692256 | 131.2875 | 65.60527599 | 5.78666571
[15 empty] | 136.3999 | 0.05903341 | 131.171 | 65.5559968 | 5.78666571
643.3181 | 0.19450921 | 631.0267 | 315.4161 | 13.60255264
583.1352 | 0.10852831 | 570.8437 | 285.3676 | 13.60255264
540.4508 | 0.10430157 | 528.1593103 | 264.0275 | 13.60255264
405.2028 | 0.04654467 | 392.9114 | 196.4324 | 13.60255264
[5 empty] | 379.6428 | 0.24394887 | 370.6830639 | 185.2196 | 9.91538667
[5 empty] | 368.8364241 | 0.12585797 | 359.8767 | 179.8754 | 9.91538667
[5 empty] | 365.5346 | 0.06174983 | 356.5749 | 178.2566 | 9.91538667
[5 empty] | 359.4586 | 0.05433371 | 350.4989 | 175.2223 | 9.91538667
[10 empty] | 199.5336 | 0.2241745 | 193.1254 | 96.45060569 | 7.0918042
[10 empty] | 200.7731 | 0.11100451 | 194.3649 | 97.12693936 | 7.0918042
[10 empty] | 200.5412 | 0.06389269 | 194.133 | 97.03454566 | 7.0918042
[10 empty] | 199.3392 | 0.06274212 | 192.9309 | 96.43408762 | 7.0918042
[15 empty] | 132.5615 | 0.14506204 | 127.3358 | 63.59539087 | 5.78302013
[15 empty] | 135.4095 | 0.10471096 | 130.1839 | 65.03957896 | 5.78302013
[15 empty] | 136.108 | 0.08236482 | 130.8824 | 65.40001847 | 5.78302013
[15 empty] | 135.8917 | 0.05866179 | 130.6661 | 65.30371278 | 5.78302013
618.713 | 0.20538323 | 606.4184 | 303.1065 | 13.60597301
576.8333 | 0.12783818 | 564.5387 | 282.2055 | 13.60597301
540.4508 | 0.05383178 | 528.1562 | 264.0512 | 13.60597301
405.2028 | 0.04407095 | 392.9083 | 196.4321 | 13.60597301
[5 empty] | 359.9843 | 0.28102862 | 351.0126 | 175.3658 | 9.9287122
[5 empty] | 349.7102 | 0.12338176 | 340.7384 | 170.3075 | 9.9287122
[5 empty] | 346.864 | 0.07857226 | 337.8923 | 168.9069 | 9.9287122
[5 empty] | 341.7254 | 0.06595721 | 332.7536869 | 166.3439 | 9.9287122
[10 empty] | 189.4508 | 0.20192365 | 183.0403 | 91.41920936 | 7.0942929
[10 empty] | 191.1162738 | 0.12660195 | 184.7058 | 92.28958311 | 7.0942929
[10 empty] | 191.1711 | 0.07296479 | 184.7606 | 92.34380843 | 7.0942929
[10 empty] | 190.2101 | 0.05878566 | 183.7996 | 91.87039846 | 7.0942929
[15 empty] | 126.6457 | 0.27015459 | 121.4219 | 60.57587209 | 5.78099277
[15 empty] | 129.8986 | 0.1397232 | 124.6748 | 62.26753579 | 5.78099277
[15 empty] | 130.4558 | 0.06356225 | 125.2321 | 62.58424887 | 5.78099277
[15 empty] | 130.3614 | 0.05161411 | 125.1376 | 62.54297993 | 5.78099277

## P800(P220)_v3 beidseitig - GDL2
Gesamtwiderstand @5bar [mOhm*cm2] | Bulkwiderstand @5bar [mOhm*cm2] | Durchgangswiderstand @5bar [mOhm*cm2] | Kontaktwiderstand @5bar [mOhm*cm2] | Korrekturwert GDL @5bar/cycle [mOhm*cm2] | Gesamtwiderstand @10bar [mOhm*cm2] | Bulkwiderstand @10bar [mOhm*cm2] | Durchgangswiderstand @10bar [mOhm*cm2] | Kontaktwiderstand @10bar [mOhm*cm2] | Korrekturwert GDL @10bar/cycle [mOhm*cm2] | Gesamtwiderstand @20bar [mOhm*cm2] | Bulkwiderstand @20bar [mOhm*cm2] | Durchgangswiderstand @20bar [mOhm*cm2] | Kontaktwiderstand @20bar [mOhm*cm2] | Korrekturwert GDL @20bar/cycle [mOhm*cm2] | Gesamtwiderstand @30bar [mOhm*cm2] | Bulkwiderstand @30bar [mOhm*cm2] | Durchgangswiderstand @30bar [mOhm*cm2] | Kontaktwiderstand @30bar [mOhm*cm2] | Korrekturwert GDL @30bar/cycle [mOhm*cm2] | GW @ 5bar | GW @ 10bar | GW @ 20bar | GW @ 30bar | Korr @5bar | Korr @ 10bar | Korr @ 20bar | Korr @30bar | BW @ 5bar | BW @ 10bar | BW @ 20bar | BW @ 30bar | DW @ 5bar | DW @ 10bar | DW @ 20bar | DW @ 30bar | KW @ 5bar | KW @ 10bar | KW @ 20bar | KW @ 30bar
973.9464 | 0.22461735 | 961.5266 | 480.651 | 13.74457855 | [15 empty] | 683.9593 | 488.4053 | 255.0447 | 165.1517 | 13.72229 | 9.99806561 | 7.150073 | 5.82858321 | 0.1206357 | 0.1213082 | 0.1356506 | 0.1350657 | 672.9112 | 480.8119 | 249.22 | 159.2635 | 336.3953 | 240.3453 | 124.5422 | 79.56423
810.4057 | 0.09259384 | 797.9859 | 398.9466 | 13.74457855
540.0902 | 0.08725567 | 527.6704 | 263.7916 | 13.74457855
405.2028 | 0.0485229 | 392.783 | 196.3673 | 13.74457855
[5 empty] | 538.7476 | 0.24093637 | 529.6984 | 264.7287 | 10.01438211
[5 empty] | 502.5828 | 0.09392285 | 493.5337 | 246.7199 | 10.01438211
[5 empty] | 472.4012942 | 0.07868496 | 463.3522 | 231.6367 | 10.01438211
[5 empty] | 405.2028 | 0.05223161 | 396.1537 | 198.0507 | 10.01438211
[10 empty] | 261.7412 | 0.30272359 | 255.2754 | 127.4863 | 7.15556945
[10 empty] | 254.2621 | 0.11954955 | 247.7962336 | 123.8383 | 7.15556945
[10 empty] | 247.7864 | 0.09071548 | 241.3204849 | 120.6149 | 7.15556945
[10 empty] | 240.625 | 0.05161411 | 234.1591 | 117.0538 | 7.15556945
[15 empty] | 166.7452 | 0.27454982 | 161.4756 | 80.6005469 | 5.83160706
[15 empty] | 164.9289 | 0.12375375 | 159.6594 | 79.76782223 | 5.83160706
[15 empty] | 162.6764 | 0.0860999 | 157.4069 | 78.66037578 | 5.83160706
[15 empty] | 159.9105 | 0.05730105 | 154.6409 | 77.29182092 | 5.83160706
990.4692 | 0.22461735 | 978.0594 | 488.9174 | 13.73347414
811.2177 | 0.11546092 | 798.8079 | 399.3462 | 13.73347414
540.0902 | 0.07011424 | 527.6805 | 263.8052 | 13.73347414
405.2028 | 0.06348536 | 392.7931 | 196.3648 | 13.73347414
[5 empty] | 553.5964 | 0.2572479 | 544.5625 | 272.1526 | 9.99743885
[5 empty] | 515.8689 | 0.12486974 | 506.8351 | 253.3551 | 9.99743885
[5 empty] | 485.3686 | 0.08066127 | 476.3348013 | 238.1271 | 9.99743885
[5 empty] | 405.2028 | 0.05495308 | 396.169 | 198.057 | 9.99743885
[10 empty] | 266.0923 | 0.2572479 | 259.6333 | 129.688 | 7.14799122
[10 empty] | 259.4221 | 0.12338176 | 252.9631 | 126.4198 | 7.14799122
[10 empty] | 252.7299 | 0.07753169 | 246.2709 | 123.0967 | 7.14799122
[10 empty] | 245.7146 | 0.05581832 | 239.2555 | 119.5999 | 7.14799122
[15 empty] | 167.6829 | 0.26367047 | 162.4191 | 81.07772087 | 5.82526752
[15 empty] | 166.3466 | 0.14393161 | 161.0828 | 80.46943031 | 5.82526752
[15 empty] | 163.992 | 0.11032855 | 158.7282 | 79.30892924 | 5.82526752
[15 empty] | 161.2854 | 0.04543168 | 156.0216 | 77.98810015 | 5.82526752
982.4369 | 0.23648709 | 970.0454 | 484.9045 | 13.71326928
810.4057 | 0.11484985 | 798.0142 | 398.9497 | 13.71326928
540.0902 | 0.07621081 | 527.6987 | 263.8113 | 13.71326928
405.2028 | 0.07263514 | 392.8113 | 196.3693 | 13.71326928
[5 empty] | 558.919 | 0.29042425 | 549.8898 | 274.7997 | 9.9922934
[5 empty] | 521.0633 | 0.1054542 | 512.0341 | 255.9643 | 9.9922934
[5 empty] | 491.9233 | 0.06846564 | 482.8941 | 241.4128 | 9.9922934
[5 empty] | 405.2028 | 0.06744182 | 396.1737 | 198.0531048 | 9.9922934
[10 empty] | 263.9667 | 0.31853992 | 257.5086 | 128.595 | 7.14698242
[10 empty] | 257.0085 | 0.12375375 | 250.5504269 | 125.2133 | 7.14698242
[10 empty] | 250.7667 | 0.07555287 | 244.3086 | 122.1165254 | 7.14698242
[10 empty] | 243.8318 | 0.05792042 | 237.3737 | 118.657888 | 7.14698242
[15 empty] | 167.8361 | 0.26471383 | 162.5690534 | 81.15216978 | 5.82887505
[15 empty] | 166.6015 | 0.12004505 | 161.3344 | 80.60719847 | 5.82887505
[15 empty] | 164.4726009 | 0.06451051 | 159.2055 | 79.57051731 | 5.82887505
[15 empty] | 161.8858 | 0.0664527 | 156.6187 | 78.27614179 | 5.82887505
994.5147 | 0.25185862 | 982.1371988 | 490.9427 | 13.69781929
810.4057 | 0.13315315 | 798.0281 | 398.9475 | 13.69781929
540.0902 | 0.06286191 | 527.7127 | 263.8249116 | 13.69781929
405.2028 | 0.0554467 | 392.8253 | 196.3849 | 13.69781929
[5 empty] | 560.3168 | 0.17868221 | 551.2913 | 275.5563 | 9.98814808
[5 empty] | 522.8294 | 0.10891517 | 513.804 | 256.8475 | 9.98814808
[5 empty] | 493.1124 | 0.09335223 | 484.087 | 241.9968 | 9.98814808
[5 empty] | 405.2028 | 0.04468844 | 396.1773972 | 198.0664 | 9.98814808
[10 empty] | 272.1484 | 0.23109366 | 265.6878 | 132.7283 | 7.1497507
[10 empty] | 265.1163 | 0.14650526 | 258.6557 | 129.2546 | 7.1497507
[10 empty] | 258.5666 | 0.07077218 | 252.1059 | 126.0176 | 7.1497507
[10 empty] | 251.1155 | 0.06768956 | 244.6549 | 122.2936 | 7.1497507
[15 empty] | 170.9662 | 0.23005702 | 165.705 | 82.73747701 | 5.82239791
[15 empty] | 169.4075 | 0.1197973 | 164.1463 | 82.01325176 | 5.82239791
[15 empty] | 167.0933 | 0.0711024 | 161.8321 | 80.88048009 | 5.82239791
[15 empty] | 164.3624 | 0.05680743 | 159.1012 | 79.5222101 | 5.82239791
958.5122 | 0.19648289 | 946.118 | 472.9607 | 13.71628615
810.4057 | 0.13710961 | 798.0114 | 398.9372 | 13.71628615
540.0902 | 0.07308122 | 527.696 | 263.8115 | 13.71628615
405.2028 | 0.04543168 | 392.8086 | 196.3816 | 13.71628615
[5 empty] | 539.3256 | 0.30228887 | 530.2998 | 264.9988 | 9.98853474
[5 empty] | 506.2326 | 0.15392643 | 497.2068 | 248.5264 | 9.98853474
[5 empty] | 479.8037 | 0.08362825 | 470.7779 | 235.3471 | 9.98853474
[5 empty] | 405.2028 | 0.05495308 | 396.1770478 | 198.061 | 9.98853474
[10 empty] | 261.7081 | 0.23455323 | 255.2503 | 127.5079 | 7.14657391
[10 empty] | 255.5749 | 0.16728228 | 249.1171136 | 124.4749 | 7.14657391
[10 empty] | 249.5864 | 0.07621081 | 243.1287 | 121.5262 | 7.14657391
[10 empty] | 243.131 | 0.05470533 | 236.6733 | 118.3093 | 7.14657391
[15 empty] | 166.7143 | 0.19598759 | 161.4524 | 80.62820075 | 5.82314661
[15 empty] | 165.5066 | 0.12622748 | 160.2448 | 80.0592686 | 5.82314661
[15 empty] | 163.5189 | 0.06714726 | 158.2571 | 79.0949592 | 5.82314661
[15 empty] | 161.1003 | 0.05680743 | 155.8384 | 77.89081233 | 5.82314661

## P800(P220)_v3 einseitig - GDL30
Gesamtwiderstand @5bar [mOhm*cm2] | Bulkwiderstand @5bar [mOhm*cm2] | Durchgangswiderstand @5bar [mOhm*cm2] | Kontaktwiderstand @5bar [mOhm*cm2] | Korrekturwert GDL @5bar/cycle [mOhm*cm2] | Gesamtwiderstand @10bar [mOhm*cm2] | Bulkwiderstand @10bar [mOhm*cm2] | Durchgangswiderstand @10bar [mOhm*cm2] | Kontaktwiderstand @10bar [mOhm*cm2] | Korrekturwert GDL @10bar/cycle [mOhm*cm2] | Gesamtwiderstand @20bar [mOhm*cm2] | Bulkwiderstand @20bar [mOhm*cm2] | Durchgangswiderstand @20bar [mOhm*cm2] | Kontaktwiderstand @20bar [mOhm*cm2] | Korrekturwert GDL @20bar/cycle [mOhm*cm2] | Gesamtwiderstand @30bar [mOhm*cm2] | Bulkwiderstand @30bar [mOhm*cm2] | Durchgangswiderstand @30bar [mOhm*cm2] | Kontaktwiderstand @30bar [mOhm*cm2] | Korrekturwert GDL @30bar/cycle [mOhm*cm2] | GW @ 5bar | GW @ 10bar | GW @ 20bar | GW @ 30bar | Korr @5bar | Korr @ 10bar | Korr @ 20bar | Korr @30bar | BW @ 5bar | BW @ 10bar | BW @ 20bar | BW @ 30bar | DW @ 5bar | DW @ 10bar | DW @ 20bar | DW @ 30bar | KW @ 5bar | KW @ 10bar | KW @ 20bar | KW @ 30bar
531.7226 | 0.25329382 | 519.3332 | 259.5399 | 13.71092366 | [15 empty] | 454.9635 | 299.1637 | 166.2619 | 112.6714 | 13.67487 | 9.967324 | 7.13081908 | 5.81450401 | 0.1107934 | 0.1123021 | 0.1084044 | 0.1123486 | 444.7599 | 290.8279 | 159.5588 | 107.588 | 222.3245 | 145.3578 | 79.72521 | 53.73783
478.7035 | 0.12078453 | 466.3142 | 233.0966832 | 13.71092366
477.687 | 0.08165193 | 465.2976 | 232.608 | 13.71092366
405.2028 | 0.05816817 | 392.8134 | 196.3776 | 13.71092366
[5 empty] | 310.2758 | 0.21819478 | 301.2465 | 150.5142 | 9.99237692
[5 empty] | 298.3288 | 0.1054542 | 289.2996 | 144.5971 | 9.99237692
[5 empty] | 299.0332 | 0.0760482 | 290.0039292 | 144.9639405 | 9.99237692
[5 empty] | 297.7267286 | 0.0670702 | 288.6975 | 144.3152 | 9.99237692
[10 empty] | 163.7056 | 0.13910564 | 157.2532 | 78.55706526 | 7.14057971
[10 empty] | 165.0563 | 0.10050676 | 158.604 | 79.25172486 | 7.14057971
[10 empty] | 165.9372073 | 0.0793429 | 159.4849 | 79.70276667 | 7.14057971
[10 empty] | 165.8226 | 0.05989865 | 159.3703 | 79.655183 | 7.14057971
[15 empty] | 107.7787 | 0.25477191 | 102.5143 | 51.12975828 | 5.82593933
[15 empty] | 111.2484 | 0.12004505 | 105.984 | 52.93196516 | 5.82593933
[15 empty] | 112.2608 | 0.05709306 | 106.9964 | 53.46966849 | 5.82593933
[15 empty] | 112.5343 | 0.06150526 | 107.2699 | 53.60419583 | 5.82593933
494.4182 | 0.14256453 | 482.0451 | 240.9512 | 13.69293229
448.555 | 0.10619369 | 436.1819 | 218.0378 | 13.69293229
448.9636 | 0.06797031 | 436.5905 | 218.2613 | 13.69293229
405.2028 | 0.04740991 | 392.8297 | 196.3911 | 13.69293229
[5 empty] | 308.3187 | 0.2577431 | 299.308 | 149.5251 | 9.97190084
[5 empty] | 299.1007 | 0.078003 | 290.0899632 | 145.0059801 | 9.97190084
[5 empty] | 299.6218 | 0.07340894 | 290.611 | 145.2688 | 9.97190084
[5 empty] | 298.2968 | 0.04876877 | 289.2861 | 144.6187 | 9.97190084
[10 empty] | 165.1509 | 0.19252802 | 158.707 | 79.25725305 | 7.13121218
[10 empty] | 166.5876464 | 0.11484985 | 160.1438 | 80.01446506 | 7.13121218
[10 empty] | 167.5152 | 0.07703636 | 161.0713 | 80.49715326 | 7.13121218
[10 empty] | 167.5241 | 0.06880255 | 161.0803 | 80.50573665 | 7.13121218
[15 empty] | 108.8716 | 0.19347989 | 103.6178 | 51.71217424 | 5.81421672
[15 empty] | 112.1021 | 0.12152778 | 106.8483 | 53.36338014 | 5.81421672
[15 empty] | 113.1815 | 0.07098465 | 107.9277 | 53.92837064 | 5.81421672
[15 empty] | 113.3801 | 0.06793544 | 108.1263042 | 54.02918438 | 5.81421672
516.9657 | 0.24538565 | 504.6257846 | 252.1902 | 13.65619383
469.8481 | 0.10223724 | 457.5082 | 228.703 | 13.65619383
470.6126 | 0.05498832 | 458.2726 | 229.1088 | 13.65619383
405.2028 | 0.05223161 | 392.8629 | 196.4053 | 13.65619383
[5 empty] | 316.4015 | 0.19302331 | 307.4043 | 153.6057 | 9.95686154
[5 empty] | 303.1134 | 0.08245495 | 294.1163 | 147.0169 | 9.95686154
[5 empty] | 304.3584 | 0.06537717 | 295.3612 | 147.6479 | 9.95686154
[5 empty] | 303.2385 | 0.05458146 | 294.2413551 | 147.0934 | 9.95686154
[10 empty] | 168.7567 | 0.16830348 | 162.3152248 | 81.07346066 | 7.1286008
[10 empty] | 170.4771 | 0.11682808 | 164.0356 | 81.95939866 | 7.1286008
[10 empty] | 171.399 | 0.06818091 | 164.9575 | 82.44466719 | 7.1286008
[10 empty] | 171.0374 | 0.05841404 | 164.5959 | 82.26874926 | 7.1286008
[15 empty] | 112.57 | 0.18956374 | 107.326 | 53.56819843 | 5.80335598
[15 empty] | 115.9794 | 0.09877628 | 110.7354 | 55.3183359 | 5.80335598
[15 empty] | 117.016 | 0.06867657 | 111.772 | 55.85166295 | 5.80335598
[15 empty] | 117.182 | 0.0438232 | 111.938 | 55.94706713 | 5.80335598
485.5526 | 0.21972433 | 473.2278 | 236.504 | 13.63943592
434.0851464 | 0.11757132 | 421.7603549 | 210.8214 | 13.63943592
435.9418 | 0.05647029 | 423.617 | 211.7803 | 13.63943592
405.2028 | 0.04604917 | 392.878 | 196.416 | 13.63943592
[5 empty] | 297.5411 | 0.22565289 | 288.5518 | 144.1631 | 9.94815727
[5 empty] | 286.4614 | 0.12276652 | 277.4721 | 138.6747 | 9.94815727
[5 empty] | 288.1913 | 0.06801569 | 279.2019788 | 139.567 | 9.94815727
[5 empty] | 287.3442 | 0.06027027 | 278.3549 | 139.1473 | 9.94815727
[10 empty] | 160.396 | 0.23751751 | 153.9597 | 76.86108349 | 7.12288363
[10 empty] | 161.5395045 | 0.10941066 | 155.1032 | 77.49687661 | 7.12288363
[10 empty] | 162.5744 | 0.07543808 | 156.138 | 78.03128855 | 7.12288363
[10 empty] | 162.5576295 | 0.06830706 | 156.1213 | 78.02649091 | 7.12288363
[15 empty] | 107.1689 | 0.21329298 | 101.9208 | 50.85373828 | 5.80791316
[15 empty] | 110.7073 | 0.14962425 | 105.4592 | 52.65477176 | 5.80791316
[15 empty] | 111.7518 | 0.05548148 | 106.5036 | 53.22408078 | 5.80791316
[15 empty] | 111.9963 | 0.03628003 | 106.7482 | 53.35593628 | 5.80791316
499.5351 | 0.22169802 | 487.2076 | 243.4929 | 13.64249319
439.5629 | 0.12066132 | 427.2353 | 213.5573 | 13.64249319
441.1018 | 0.07576852 | 428.7742 | 214.3492 | 13.64249319
405.2028 | 0.05643581 | 392.8753 | 196.4094 | 13.64249319
[5 empty] | 304.159 | 0.25482289 | 295.1667 | 147.4559 | 9.95151579
[5 empty] | 293.2648 | 0.09615105 | 284.2724 | 142.0881 | 9.95151579
[5 empty] | 294.7249 | 0.07065421 | 285.7326 | 142.831 | 9.95151579
[5 empty] | 293.7731 | 0.06039227 | 284.7808 | 142.3602071 | 9.95151579
[10 empty] | 165.2656 | 0.23405793 | 158.8313 | 79.29859944 | 7.12068071
[10 empty] | 167.4609 | 0.07906939 | 161.0265 | 80.47371864 | 7.12068071
[10 empty] | 168.2694 | 0.06224299 | 161.8351 | 80.88642561 | 7.12068071
[10 empty] | 168.2053 | 0.04790353 | 161.7709 | 80.86150084 | 7.12068071
[15 empty] | 111.2369922 | 0.25037272 | 106.0004 | 52.87499252 | 5.79520878
[15 empty] | 114.6543506 | 0.06316441 | 109.4177 | 54.67727587 | 5.79520878
[15 empty] | 115.8046 | 0.08681826 | 110.568 | 55.24056671 | 5.79520878
[15 empty] | 116.002 | 0.07918919 | 110.7653832 | 55.34309701 | 5.79520878

## B1_2020081801_1 -mikrogestrahlt
Gesamtwiderstand @5bar [mOhm*cm2] | Bulkwiderstand @5bar [mOhm*cm2] | Durchgangswiderstand @5bar [mOhm*cm2] | Kontaktwiderstand @5bar [mOhm*cm2] | Korrekturwert GDL @5bar/cycle [mOhm*cm2] | Gesamtwiderstand @10bar [mOhm*cm2] | Bulkwiderstand @10bar [mOhm*cm2] | Durchgangswiderstand @10bar [mOhm*cm2] | Kontaktwiderstand @10bar [mOhm*cm2] | Korrekturwert GDL @10bar/cycle [mOhm*cm2] | Gesamtwiderstand @20bar [mOhm*cm2] | Bulkwiderstand @20bar [mOhm*cm2] | Durchgangswiderstand @20bar [mOhm*cm2] | Kontaktwiderstand @20bar [mOhm*cm2] | Korrekturwert GDL @20bar/cycle [mOhm*cm2] | Gesamtwiderstand @30bar [mOhm*cm2] | Bulkwiderstand @30bar [mOhm*cm2] | Durchgangswiderstand @30bar [mOhm*cm2] | Kontaktwiderstand @30bar [mOhm*cm2] | Korrekturwert GDL @30bar/cycle [mOhm*cm2] | GW @ 5bar | GW @ 10bar | GW @ 20bar | GW @ 30bar | Korr @5bar | Korr @ 10bar | Korr @ 20bar | Korr @30bar | BW @ 5bar | BW @ 10bar | BW @ 20bar | BW @ 30bar | DW @ 5bar | DW @ 10bar | DW @ 20bar | DW @ 30bar | KW @ 5bar | KW @ 10bar | KW @ 20bar | KW @ 30bar
24.27112177 | 0 | 10.56019811 | 5.28009905 | 13.71092366 | [15 empty] | 24.62704 | 16.21884 | 10.67349 | 8.287090983 | 13.67487 | 9.967324 | 7.13081908 | 5.81450401 | 0 | 0 | 0 | 0 | 10.82642 | 6.1926405 | 3.515455 | 2.419233 | 5.413212 | 3.09632025 | 1.757727555 | 1.209616
24.26014319 | 0 | 10.54921952 | 5.27460976 | 13.71092366
24.242584 | 0 | 10.53166034 | 5.26583017 | 13.71092366
24.2061998 | 0 | 10.49527614 | 5.24763807 | 13.71092366
[5 empty] | 16.03635741 | 0 | 6.04398049 | 3.02199025 | 9.99237692
[5 empty] | 16.04360446 | 0 | 6.05122754 | 3.02561377 | 9.99237692
[5 empty] | 15.95297979 | 0 | 5.96060287 | 2.98030144 | 9.99237692
[5 empty] | 15.94484031 | 0 | 5.95246339 | 2.97623169 | 9.99237692
[10 empty] | 10.55819131 | 0 | 3.4176116 | 1.7088058 | 7.14057971
[10 empty] | 10.55729228 | 0 | 3.41671257 | 1.70835628 | 7.14057971
[10 empty] | 10.5234747 | 0 | 3.38289498 | 1.69144749 | 7.14057971
[10 empty] | 10.51567606 | 0 | 3.37509635 | 1.68754817 | 7.14057971
[15 empty] | 8.21580408 | 0 | 2.38986475 | 1.19493238 | 5.82593933
[15 empty] | 8.19791333 | 0 | 2.371974 | 1.185987 | 5.82593933
[15 empty] | 8.1755277 | 0 | 2.34958837 | 1.17479419 | 5.82593933
[15 empty] | 8.16268425 | 0 | 2.33674492 | 1.16837246 | 5.82593933
24.32856734 | 0 | 10.63563505 | 5.31781752 | 13.69293229
24.34945551 | 0 | 10.65652322 | 5.32826161 | 13.69293229
24.30981348 | 0 | 10.61688119 | 5.3084406 | 13.69293229
24.28944294 | 0 | 10.59651065 | 5.29825532 | 13.69293229
[5 empty] | 16.1791699 | 0 | 6.20726906 | 3.10363453 | 9.97190084
[5 empty] | 16.16700973 | 0 | 6.19510889 | 3.09755444 | 9.97190084
[5 empty] | 16.11334112 | 0 | 6.14144028 | 3.07072014 | 9.97190084
[5 empty] | 16.11926915 | 0 | 6.14736831 | 3.07368416 | 9.97190084
[10 empty] | 10.68348859 | 0 | 3.55227642 | 1.77613821 | 7.13121218
[10 empty] | 10.65152237 | 0 | 3.52031019 | 1.7601551 | 7.13121218
[10 empty] | 10.63919266 | 0 | 3.50798048 | 1.75399024 | 7.13121218
[10 empty] | 10.62178473 | 0 | 3.49057255 | 1.74528628 | 7.13121218
[15 empty] | 8.34164949 | 0 | 2.52743277 | 1.26371638 | 5.81421672
[15 empty] | 8.28676329 | 0 | 2.47254657 | 1.23627328 | 5.81421672
[15 empty] | 8.25879385 | 0 | 2.44457713 | 1.22228857 | 5.81421672
[15 empty] | 8.25236124 | 0 | 2.43814452 | 1.21907226 | 5.81421672
24.2388403 | 0 | 10.58264647 | 5.29132324 | 13.65619383
24.2768007 | 0 | 10.62060687 | 5.31030344 | 13.65619383
24.24094008 | 0 | 10.58474625 | 5.29237313 | 13.65619383
24.19990103 | 0 | 10.5437072 | 5.2718536 | 13.65619383
[5 empty] | 16.02267911 | 0 | 6.06581757 | 3.03290878 | 9.95686154
[5 empty] | 15.99917823 | 0 | 6.0423167 | 3.02115835 | 9.95686154
[5 empty] | 15.95529002 | 0 | 5.99842848 | 2.99921424 | 9.95686154
[5 empty] | 15.94169196 | 0 | 5.98483042 | 2.99241521 | 9.95686154
[10 empty] | 10.61777002 | 0 | 3.48916922 | 1.74458461 | 7.1286008
[10 empty] | 10.56843079 | 0 | 3.43983 | 1.719915 | 7.1286008
[10 empty] | 10.54592293 | 0 | 3.41732214 | 1.70866107 | 7.1286008
[10 empty] | 10.53169627 | 0 | 3.40309547 | 1.70154774 | 7.1286008
[15 empty] | 8.24972163 | 0 | 2.44636565 | 1.22318283 | 5.80335598
[15 empty] | 8.25846258 | 0 | 2.4551066 | 1.2275533 | 5.80335598
[15 empty] | 8.20564429 | 0 | 2.40228831 | 1.20114416 | 5.80335598
[15 empty] | 8.19951264 | 0 | 2.39615666 | 1.19807833 | 5.80335598
25.1822515 | 0 | 11.54281558 | 5.77140779 | 13.63943592
25.25216784 | 0 | 11.61273191 | 5.80636596 | 13.63943592
25.19339503 | 0 | 11.55395911 | 5.77697955 | 13.63943592
25.17910776 | 0 | 11.53967184 | 5.76983592 | 13.63943592
[5 empty] | 16.54250971 | 0 | 6.59435244 | 3.29717622 | 9.94815727
[5 empty] | 16.56026906 | 0 | 6.61211179 | 3.30605589 | 9.94815727
[5 empty] | 16.49573194 | 0 | 6.54757467 | 3.27378734 | 9.94815727
[5 empty] | 16.48551237 | 0 | 6.5373551 | 3.26867755 | 9.94815727
[10 empty] | 10.85147348 | 0 | 3.72858986 | 1.86429493 | 7.12288363
[10 empty] | 10.8432174 | 0 | 3.72033377 | 1.86016689 | 7.12288363
[10 empty] | 10.81422957 | 0 | 3.69134594 | 1.84567297 | 7.12288363
[10 empty] | 10.81702384 | 0 | 3.69414021 | 1.8470701 | 7.12288363
[15 empty] | 8.3657554 | 0 | 2.55784224 | 1.27892112 | 5.80791316
[15 empty] | 8.37863355 | 0 | 2.57072039 | 1.28536019 | 5.80791316
[15 empty] | 8.38049836 | 0 | 2.5725852 | 1.2862926 | 5.80791316
[15 empty] | 8.36819134 | 0 | 2.56027818 | 1.28013909 | 5.80791316
25.15215653 | 0 | 11.50966334 | 5.75483167 | 13.64249319
25.14477515 | 0 | 11.50228196 | 5.75114098 | 13.64249319
25.11929342 | 0 | 11.47680024 | 5.73840012 | 13.64249319
25.10380511 | 0 | 11.46131192 | 5.73065596 | 13.64249319
[5 empty] | 16.48886272 | 0 | 6.53734693 | 3.26867346 | 9.95151579
[5 empty] | 16.47683066 | 0 | 6.52531487 | 3.26265744 | 9.95151579
[5 empty] | 16.4311216 | 0 | 6.47960581 | 3.2398029 | 9.95151579
[5 empty] | 16.42047769 | 0 | 6.4689619 | 3.23448095 | 9.95151579
[10 empty] | 10.85965953 | 0 | 3.73897882 | 1.86948941 | 7.12068071
[10 empty] | 10.78303898 | 0 | 3.66235827 | 1.83117913 | 7.12068071
[10 empty] | 10.74359369 | 0 | 3.62291298 | 1.81145649 | 7.12068071
[10 empty] | 10.74309066 | 0 | 3.62240995 | 1.81120497 | 7.12068071
[15 empty] | 8.40461389 | 0 | 2.60940511 | 1.30470256 | 5.79520878
[15 empty] | 8.3603746 | 0 | 2.56516582 | 1.28258291 | 5.79520878
[15 empty] | 8.34727897 | 0 | 2.55207019 | 1.2760351 | 5.79520878
[15 empty] | 8.33163518 | 0 | 2.5364264 | 1.2682132 | 5.79520878

## B1_2020081801_1 -Roh- GDL15
Gesamtwiderstand @5bar [mOhm*cm2] | Bulkwiderstand @5bar [mOhm*cm2] | Durchgangswiderstand @5bar [mOhm*cm2] | Kontaktwiderstand @5bar [mOhm*cm2] | Korrekturwert GDL @5bar/cycle [mOhm*cm2] | Gesamtwiderstand @10bar [mOhm*cm2] | Bulkwiderstand @10bar [mOhm*cm2] | Durchgangswiderstand @10bar [mOhm*cm2] | Kontaktwiderstand @10bar [mOhm*cm2] | Korrekturwert GDL @10bar/cycle [mOhm*cm2] | Gesamtwiderstand @20bar [mOhm*cm2] | Bulkwiderstand @20bar [mOhm*cm2] | Durchgangswiderstand @20bar [mOhm*cm2] | Kontaktwiderstand @20bar [mOhm*cm2] | Korrekturwert GDL @20bar/cycle [mOhm*cm2] | Gesamtwiderstand @30bar [mOhm*cm2] | Bulkwiderstand @30bar [mOhm*cm2] | Durchgangswiderstand @30bar [mOhm*cm2] | Kontaktwiderstand @30bar [mOhm*cm2] | Korrekturwert GDL @30bar/cycle [mOhm*cm2] | GW @ 5bar | GW @ 10bar | GW @ 20bar | GW @ 30bar | Korr @5bar | Korr @ 10bar | Korr @ 20bar | Korr @30bar | BW @ 5bar | BW @ 10bar | BW @ 20bar | BW @ 30bar | DW @ 5bar | DW @ 10bar | DW @ 20bar | DW @ 30bar | KW @ 5bar | KW @ 10bar | KW @ 20bar | KW @ 30bar
25.48335031 | 0 | 11.73130837 | 5.86565418 | 13.75204194 | [15 empty] | 25.91288 | 16.9923 | 11.1841 | 8.711240873 | 13.76458 | 10.02374 | 7.17333937 | 5.846373 | 0 | 0 | 0 | 0 | 12.23758 | 6.987239 | 4.015372 | 2.850581 | 6.11879114 | 3.493619 | 2.007686 | 1.42529
25.4512015 | 0 | 11.69915956 | 5.84957978 | 13.75204194
25.40028278 | 0 | 11.64824083 | 5.82412042 | 13.75204194
25.34967057 | 0 | 11.59762863 | 5.79881431 | 13.75204194
[5 empty] | 16.81086352 | 0 | 6.79543204 | 3.39771602 | 10.01543148
[5 empty] | 16.82845792 | 0 | 6.81302643 | 3.40651322 | 10.01543148
[5 empty] | 16.7659529 | 0 | 6.75052142 | 3.37526071 | 10.01543148
[5 empty] | 16.73090155 | 0 | 6.71547007 | 3.35773503 | 10.01543148
[10 empty] | 11.10289023 | 0 | 3.93026388 | 1.96513194 | 7.17262635
[10 empty] | 11.05823221 | 0 | 3.88560586 | 1.94280293 | 7.17262635
[10 empty] | 11.04739696 | 0 | 3.87477061 | 1.9373853 | 7.17262635
[10 empty] | 11.01365966 | 0 | 3.84103331 | 1.92051665 | 7.17262635
[15 empty] | 8.66638263 | 0 | 2.82188893 | 1.41094446 | 5.8444937
[15 empty] | 8.63995486 | 0 | 2.79546116 | 1.39773058 | 5.8444937
[15 empty] | 8.60454019 | 0 | 2.76004649 | 1.38002324 | 5.8444937
[15 empty] | 8.59656922 | 0 | 2.75207552 | 1.37603776 | 5.8444937
26.20943006 | 0 | 12.42473268 | 6.21236634 | 13.78469738
26.13474143 | 0 | 12.35004405 | 6.17502203 | 13.78469738
26.07323658 | 0 | 12.2885392 | 6.1442696 | 13.78469738
26.050082 | 0 | 12.26538462 | 6.13269231 | 13.78469738
[5 empty] | 17.10961037 | 0 | 7.07670119 | 3.53835059 | 10.03290918
[5 empty] | 17.10050746 | 0 | 7.06759828 | 3.53379914 | 10.03290918
[5 empty] | 17.05871629 | 0 | 7.02580711 | 3.51290355 | 10.03290918
[5 empty] | 17.02457117 | 0 | 6.99166199 | 3.495831 | 10.03290918
[10 empty] | 11.23201611 | 0 | 4.05250883 | 2.02625442 | 7.17950728
[10 empty] | 11.22863587 | 0 | 4.0491286 | 2.0245643 | 7.17950728
[10 empty] | 11.19815998 | 0 | 4.0186527 | 2.00932635 | 7.17950728
[10 empty] | 11.17650458 | 0 | 3.9969973 | 1.99849865 | 7.17950728
[15 empty] | 8.75556984 | 0 | 2.91010378 | 1.45505189 | 5.84546606
[15 empty] | 8.74405832 | 0 | 2.89859226 | 1.44929613 | 5.84546606
[15 empty] | 8.71971238 | 0 | 2.87424632 | 1.43712316 | 5.84546606
[15 empty] | 8.70301134 | 0 | 2.85754528 | 1.42877264 | 5.84546606
26.11203752 | 0 | 12.35122707 | 6.17561354 | 13.76081045
26.03775701 | 0 | 12.27694656 | 6.13847328 | 13.76081045
25.99913221 | 0 | 12.23832176 | 6.11916088 | 13.76081045
25.9775183 | 0 | 12.21670785 | 6.10835393 | 13.76081045
[5 empty] | 17.04012257 | 0 | 7.01328772 | 3.50664386 | 10.02683485
[5 empty] | 17.03420726 | 0 | 7.00737241 | 3.50368621 | 10.02683485
[5 empty] | 16.96435504 | 0 | 6.93752019 | 3.4687601 | 10.02683485
[5 empty] | 16.94232201 | 0 | 6.91548716 | 3.45774358 | 10.02683485
[10 empty] | 11.23311237 | 0 | 4.06348741 | 2.03174371 | 7.16962496
[10 empty] | 11.18535195 | 0 | 4.015727 | 2.0078635 | 7.16962496
[10 empty] | 11.19542286 | 0 | 4.02579791 | 2.01289895 | 7.16962496
[10 empty] | 11.15283006 | 0 | 3.9832051 | 1.99160255 | 7.16962496
[15 empty] | 8.76104283 | 0 | 2.91188425 | 1.45594213 | 5.84915857
[15 empty] | 8.7465242 | 0 | 2.89736563 | 1.44868281 | 5.84915857
[15 empty] | 8.71496676 | 0 | 2.86580818 | 1.43290409 | 5.84915857
[15 empty] | 8.71110756 | 0 | 2.86194899 | 1.43097449 | 5.84915857
26.52404773 | 0 | 12.76327319 | 6.3816366 | 13.76077454
26.46377239 | 0 | 12.70299786 | 6.35149893 | 13.76077454
26.40761355 | 0 | 12.64683901 | 6.32341951 | 13.76077454
26.36073973 | 0 | 12.5999652 | 6.2999826 | 13.76077454
[5 empty] | 17.19004413 | 0 | 7.17026965 | 3.58513482 | 10.01977448
[5 empty] | 17.23036338 | 0 | 7.2105889 | 3.60529445 | 10.01977448
[5 empty] | 17.18228268 | 0 | 7.1625082 | 3.5812541 | 10.01977448
[5 empty] | 17.16234266 | 0 | 7.14256818 | 3.57128409 | 10.01977448
[10 empty] | 11.36606684 | 0 | 4.19446795 | 2.09723398 | 7.17159889
[10 empty] | 11.29931894 | 0 | 4.12772005 | 2.06386003 | 7.17159889
[10 empty] | 11.27719005 | 0 | 4.10559117 | 2.05279558 | 7.17159889
[10 empty] | 11.25258999 | 0 | 4.0809911 | 2.04049555 | 7.17159889
[15 empty] | 8.82779828 | 0 | 2.98857832 | 1.49428916 | 5.83921996
[15 empty] | 8.80953933 | 0 | 2.97031937 | 1.48515968 | 5.83921996
[15 empty] | 8.77008862 | 0 | 2.93086866 | 1.46543433 | 5.83921996
[15 empty] | 8.75188681 | 0 | 2.91266685 | 1.45633343 | 5.83921996
25.57855033 | 0 | 11.82539428 | 5.91269714 | 13.75315605
25.59393572 | 0 | 11.84077967 | 5.92038983 | 13.75315605
25.5293234 | 0 | 11.77616734 | 5.88808367 | 13.75315605
25.52113744 | 0 | 11.76798138 | 5.88399069 | 13.75315605
[5 empty] | 16.96078507 | 0 | 6.9483382 | 3.4741691 | 10.01244687
[5 empty] | 16.94242906 | 0 | 6.92998219 | 3.46499109 | 10.01244687
[5 empty] | 16.89828194 | 0 | 6.88583507 | 3.44291754 | 10.01244687
[5 empty] | 16.86884232 | 0 | 6.85639545 | 3.42819772 | 10.01244687
[10 empty] | 11.19590604 | 0 | 4.02851337 | 2.01425669 | 7.16739267
[10 empty] | 11.19439213 | 0 | 4.02699946 | 2.01349973 | 7.16739267
[10 empty] | 11.15011576 | 0 | 3.98272309 | 1.99136155 | 7.16739267
[10 empty] | 11.12217655 | 0 | 3.95478388 | 1.97739194 | 7.16739267
[15 empty] | 8.68608205 | 0 | 2.84162478 | 1.42081239 | 5.84445726
[15 empty] | 8.69282786 | 0 | 2.84837059 | 1.4241853 | 5.84445726
[15 empty] | 8.68156452 | 0 | 2.83710725 | 1.41855363 | 5.84445726
[15 empty] | 8.64158986 | 0 | 2.7971326 | 1.3985663 | 5.84445726

## B1_2020081801_2 -mikrogestrahlt
Gesamtwiderstand @5bar [mOhm*cm2] | Bulkwiderstand @5bar [mOhm*cm2] | Durchgangswiderstand @5bar [mOhm*cm2] | Kontaktwiderstand @5bar [mOhm*cm2] | Korrekturwert GDL @5bar/cycle [mOhm*cm2] | Gesamtwiderstand @10bar [mOhm*cm2] | Bulkwiderstand @10bar [mOhm*cm2] | Durchgangswiderstand @10bar [mOhm*cm2] | Kontaktwiderstand @10bar [mOhm*cm2] | Korrekturwert GDL @10bar/cycle [mOhm*cm2] | Gesamtwiderstand @20bar [mOhm*cm2] | Bulkwiderstand @20bar [mOhm*cm2] | Durchgangswiderstand @20bar [mOhm*cm2] | Kontaktwiderstand @20bar [mOhm*cm2] | Korrekturwert GDL @20bar/cycle [mOhm*cm2] | Gesamtwiderstand @30bar [mOhm*cm2] | Bulkwiderstand @30bar [mOhm*cm2] | Durchgangswiderstand @30bar [mOhm*cm2] | Kontaktwiderstand @30bar [mOhm*cm2] | Korrekturwert GDL @30bar/cycle [mOhm*cm2] | GW @ 5bar | GW @ 10bar | GW @ 20bar | GW @ 30bar | Korr @5bar | Korr @ 10bar | Korr @ 20bar | Korr @30bar | BW @ 5bar | BW @ 10bar | BW @ 20bar | BW @ 30bar | DW @ 5bar | DW @ 10bar | DW @ 20bar | DW @ 30bar | KW @ 5bar | KW @ 10bar | KW @ 20bar | KW @ 30bar
24.77340714 | 0 | 11.02882859 | 5.5144143 | 13.74457855 | [15 empty] | 24.90718 | 16.314 | 10.72661 | 8.342208 | 13.72229 | 9.99806561 | 7.150073 | 5.82858321 | 0 | 0 | 0 | 0 | 11.08951309 | 6.279024 | 3.556761 | 2.48575 | 5.544757 | 3.139512 | 1.77838 | 1.242875005
24.76752435 | 0 | 11.0229458 | 5.5114729 | 13.74457855
24.73297705 | 0 | 10.9883985 | 5.49419925 | 13.74457855
24.6898725 | 0 | 10.94529394 | 5.47264697 | 13.74457855
[5 empty] | 16.15563358 | 0 | 6.14125147 | 3.07062574 | 10.01438211
[5 empty] | 16.16889068 | 0 | 6.15450858 | 3.07725429 | 10.01438211
[5 empty] | 16.13123838 | 0 | 6.11685628 | 3.05842814 | 10.01438211
[5 empty] | 16.11544077 | 0 | 6.10105866 | 3.05052933 | 10.01438211
[10 empty] | 10.65668011 | 0 | 3.50111066 | 1.75055533 | 7.15556945
[10 empty] | 10.63810917 | 0 | 3.48253972 | 1.74126986 | 7.15556945
[10 empty] | 10.6218502 | 0 | 3.46628075 | 1.73314038 | 7.15556945
[10 empty] | 10.60374019 | 0 | 3.44817074 | 1.72408537 | 7.15556945
[15 empty] | 8.39252582 | 0 | 2.56091876 | 1.28045938 | 5.83160706
[15 empty] | 8.29900616 | 0 | 2.4673991 | 1.23369955 | 5.83160706
[15 empty] | 8.26550901 | 0 | 2.43390195 | 1.21695098 | 5.83160706
[15 empty] | 8.2608201 | 0 | 2.42921304 | 1.21460652 | 5.83160706
24.70172684 | 0 | 10.9682527 | 5.48412635 | 13.73347414
24.70670481 | 0 | 10.97323067 | 5.48661533 | 13.73347414
24.66499586 | 0 | 10.93152172 | 5.46576086 | 13.73347414
24.63828206 | 0 | 10.90480792 | 5.45240396 | 13.73347414
[5 empty] | 16.29625355 | 0 | 6.2988147 | 3.14940735 | 9.99743885
[5 empty] | 16.32943497 | 0 | 6.33199612 | 3.16599806 | 9.99743885
[5 empty] | 16.30036556 | 0 | 6.30292671 | 3.15146336 | 9.99743885
[5 empty] | 16.27596144 | 0 | 6.27852259 | 3.13926129 | 9.99743885
[10 empty] | 10.80714979 | 0 | 3.65915857 | 1.82957929 | 7.14799122
[10 empty] | 10.72906403 | 0 | 3.58107281 | 1.79053641 | 7.14799122
[10 empty] | 10.72903353 | 0 | 3.58104232 | 1.79052116 | 7.14799122
[10 empty] | 10.70281677 | 0 | 3.55482555 | 1.77741278 | 7.14799122
[15 empty] | 8.35039464 | 0 | 2.52512712 | 1.26256356 | 5.82526752
[15 empty] | 8.33845611 | 0 | 2.5131886 | 1.2565943 | 5.82526752
[15 empty] | 8.34700838 | 0 | 2.52174087 | 1.26087043 | 5.82526752
[15 empty] | 8.32095366 | 0 | 2.49568614 | 1.24784307 | 5.82526752
24.67218601 | 0 | 10.95891673 | 5.47945837 | 13.71326928
24.74094855 | 0 | 11.02767927 | 5.51383963 | 13.71326928
24.68695281 | 0 | 10.97368353 | 5.48684176 | 13.71326928
24.65103117 | 0 | 10.93776189 | 5.46888095 | 13.71326928
[5 empty] | 16.25029378 | 0 | 6.25800037 | 3.12900019 | 9.9922934
[5 empty] | 16.24379514 | 0 | 6.25150173 | 3.12575087 | 9.9922934
[5 empty] | 16.1934773 | 0 | 6.2011839 | 3.10059195 | 9.9922934
[5 empty] | 16.17184136 | 0 | 6.17954796 | 3.08977398 | 9.9922934
[10 empty] | 10.71357755 | 0 | 3.56659512 | 1.78329756 | 7.14698242
[10 empty] | 10.66962086 | 0 | 3.52263844 | 1.76131922 | 7.14698242
[10 empty] | 10.64812378 | 0 | 3.50114136 | 1.75057068 | 7.14698242
[10 empty] | 10.63369442 | 0 | 3.48671199 | 1.743356 | 7.14698242
[15 empty] | 8.32140194 | 0 | 2.49252689 | 1.24626345 | 5.82887505
[15 empty] | 8.32186555 | 0 | 2.4929905 | 1.24649525 | 5.82887505
[15 empty] | 8.27773738 | 0 | 2.44886233 | 1.22443117 | 5.82887505
[15 empty] | 8.27631985 | 0 | 2.4474448 | 1.2237224 | 5.82887505
25.15970512 | 0 | 11.46188584 | 5.73094292 | 13.69781929
25.18041429 | 0 | 11.48259501 | 5.7412975 | 13.69781929
25.11345073 | 0 | 11.41563145 | 5.70781572 | 13.69781929
25.10859517 | 0 | 11.41077588 | 5.70538794 | 13.69781929
[5 empty] | 16.43961417 | 0 | 6.45146609 | 3.22573305 | 9.98814808
[5 empty] | 16.48704674 | 0 | 6.49889866 | 3.24944933 | 9.98814808
[5 empty] | 16.43805581 | 0 | 6.44990773 | 3.22495387 | 9.98814808
[5 empty] | 16.43608435 | 0 | 6.44793627 | 3.22396814 | 9.98814808
[10 empty] | 10.81097839 | 0 | 3.66122768 | 1.83061384 | 7.1497507
[10 empty] | 10.81469188 | 0 | 3.66494117 | 1.83247059 | 7.1497507
[10 empty] | 10.77042186 | 0 | 3.62067116 | 1.81033558 | 7.1497507
[10 empty] | 10.75979249 | 0 | 3.61004178 | 1.80502089 | 7.1497507
[15 empty] | 8.39088973 | 0 | 2.56849182 | 1.28424591 | 5.82239791
[15 empty] | 8.40358766 | 0 | 2.58118975 | 1.29059488 | 5.82239791
[15 empty] | 8.35531025 | 0 | 2.53291233 | 1.26645617 | 5.82239791
[15 empty] | 8.36339712 | 0 | 2.54099921 | 1.2704996 | 5.82239791
25.32658545 | 0 | 11.6102993 | 5.80514965 | 13.71628615
25.31161513 | 0 | 11.59532898 | 5.79766449 | 13.71628615
25.26841085 | 0 | 11.55212469 | 5.77606235 | 13.71628615
25.24824672 | 0 | 11.53196057 | 5.76598028 | 13.71628615
[5 empty] | 16.47409618 | 0 | 6.48556143 | 3.24278072 | 9.98853474
[5 empty] | 16.4910729 | 0 | 6.50253815 | 3.25126908 | 9.98853474
[5 empty] | 16.4433472 | 0 | 6.45481245 | 3.22740623 | 9.98853474
[5 empty] | 16.43813753 | 0 | 6.44960279 | 3.22480139 | 9.98853474
[10 empty] | 10.81097839 | 0 | 3.66440448 | 1.83220224 | 7.14657391
[10 empty] | 10.8264842 | 0 | 3.67991029 | 1.83995515 | 7.14657391
[10 empty] | 10.80117756 | 0 | 3.65460365 | 1.82730182 | 7.14657391
[10 empty] | 10.78429972 | 0 | 3.63772582 | 1.81886291 | 7.14657391
[15 empty] | 8.42919232 | 0 | 2.60604571 | 1.30302285 | 5.82314661
[15 empty] | 8.4077002 | 0 | 2.58455359 | 1.2922768 | 5.82314661
[15 empty] | 8.36224446 | 0 | 2.53909785 | 1.26954892 | 5.82314661
[15 empty] | 8.35983731 | 0 | 2.5366907 | 1.26834535 | 5.82314661

## B1_2020081801_2 -Roh- GDL20
Gesamtwiderstand @5bar [mOhm*cm2] | Bulkwiderstand @5bar [mOhm*cm2] | Durchgangswiderstand @5bar [mOhm*cm2] | Kontaktwiderstand @5bar [mOhm*cm2] | Korrekturwert GDL @5bar/cycle [mOhm*cm2] | Gesamtwiderstand @10bar [mOhm*cm2] | Bulkwiderstand @10bar [mOhm*cm2] | Durchgangswiderstand @10bar [mOhm*cm2] | Kontaktwiderstand @10bar [mOhm*cm2] | Korrekturwert GDL @10bar/cycle [mOhm*cm2] | Gesamtwiderstand @20bar [mOhm*cm2] | Bulkwiderstand @20bar [mOhm*cm2] | Durchgangswiderstand @20bar [mOhm*cm2] | Kontaktwiderstand @20bar [mOhm*cm2] | Korrekturwert GDL @20bar/cycle [mOhm*cm2] | Gesamtwiderstand @30bar [mOhm*cm2] | Bulkwiderstand @30bar [mOhm*cm2] | Durchgangswiderstand @30bar [mOhm*cm2] | Kontaktwiderstand @30bar [mOhm*cm2] | Korrekturwert GDL @30bar/cycle [mOhm*cm2] | GW @ 5bar | GW @ 10bar | GW @ 20bar | GW @ 30bar | Korr @5bar | Korr @ 10bar | Korr @ 20bar | Korr @30bar | BW @ 5bar | BW @ 10bar | BW @ 20bar | BW @ 30bar | DW @ 5bar | DW @ 10bar | DW @ 20bar | DW @ 30bar | KW @ 5bar | KW @ 10bar | KW @ 20bar | KW @ 30bar
24.94029578 | 0 | 11.17792046 | 5.58896023 | 13.76237532 | [15 empty] | 25.50513 | 16.71442 | 11.00554 | 8.575841 | 13.75611 | 10.013 | 7.160573 | 5.83964323 | 0 | 0 | 0 | 0 | 11.58616 | 6.604773945 | 3.793891 | 2.674949 | 5.793082 | 3.302387 | 1.8969455 | 1.337474
24.87711263 | 0 | 11.11473731 | 5.55736866 | 13.76237532
24.81484743 | 0 | 11.05247211 | 5.52623606 | 13.76237532
24.77143308 | 0 | 11.00905777 | 5.50452888 | 13.76237532
[5 empty] | 16.43031259 | 0 | 6.41125354 | 3.20562677 | 10.01905905
[5 empty] | 16.33628788 | 0 | 6.31722882 | 3.15861441 | 10.01905905
[5 empty] | 16.3266683 | 0 | 6.30760925 | 3.15380463 | 10.01905905
[5 empty] | 16.27589685 | 0 | 6.25683779 | 3.1284189 | 10.01905905
[10 empty] | 10.9001656 | 0 | 3.73630453 | 1.86815226 | 7.16386107
[10 empty] | 10.85098171 | 0 | 3.68712064 | 1.84356032 | 7.16386107
[10 empty] | 10.82390367 | 0 | 3.6600426 | 1.8300213 | 7.16386107
[10 empty] | 10.78273438 | 0 | 3.61887331 | 1.80943666 | 7.16386107
[15 empty] | 8.49868011 | 0 | 2.6586773 | 1.32933865 | 5.84000281
[15 empty] | 8.49133246 | 0 | 2.65132965 | 1.32566483 | 5.84000281
[15 empty] | 8.42576328 | 0 | 2.58576047 | 1.29288024 | 5.84000281
[15 empty] | 8.4248988 | 0 | 2.58489599 | 1.29244799 | 5.84000281
25.29923714 | 0 | 11.55988227 | 5.77994114 | 13.73935487
25.31956167 | 0 | 11.58020681 | 5.7901034 | 13.73935487
25.23391432 | 0 | 11.49455945 | 5.74727973 | 13.73935487
25.18840008 | 0 | 11.44904521 | 5.7245226 | 13.73935487
[5 empty] | 16.71538943 | 0 | 6.70780435 | 3.35390218 | 10.00758508
[5 empty] | 16.64120892 | 0 | 6.63362384 | 3.31681192 | 10.00758508
[5 empty] | 16.592653 | 0 | 6.58506792 | 3.29253396 | 10.00758508
[5 empty] | 16.55416722 | 0 | 6.54658214 | 3.27329107 | 10.00758508
[10 empty] | 11.00522363 | 0 | 3.84344961 | 1.92172481 | 7.16177402
[10 empty] | 10.96166363 | 0 | 3.7998896 | 1.8999448 | 7.16177402
[10 empty] | 10.91279069 | 0 | 3.75101667 | 1.87550833 | 7.16177402
[10 empty] | 10.90986396 | 0 | 3.74808994 | 1.87404497 | 7.16177402
[15 empty] | 8.63547148 | 0 | 2.80082238 | 1.40041119 | 5.8346491
[15 empty] | 8.55352009 | 0 | 2.71887099 | 1.3594355 | 5.8346491
[15 empty] | 8.50187617 | 0 | 2.66722707 | 1.33361353 | 5.8346491
[15 empty] | 8.50508851 | 0 | 2.67043942 | 1.33521971 | 5.8346491
25.45353542 | 0 | 11.68976287 | 5.84488144 | 13.76377255
25.37791949 | 0 | 11.61414694 | 5.80707347 | 13.76377255
25.30582734 | 0 | 11.54205479 | 5.77102739 | 13.76377255
25.28008641 | 0 | 11.51631386 | 5.75815693 | 13.76377255
[5 empty] | 16.63111877 | 0 | 6.61902243 | 3.30951121 | 10.01209634
[5 empty] | 16.60970135 | 0 | 6.59760501 | 3.29880251 | 10.01209634
[5 empty] | 16.52931702 | 0 | 6.51722068 | 3.25861034 | 10.01209634
[5 empty] | 16.52734592 | 0 | 6.51524958 | 3.25762479 | 10.01209634
[10 empty] | 11.0199982 | 0 | 3.85832501 | 1.92916251 | 7.16167318
[10 empty] | 10.89755486 | 0 | 3.73588168 | 1.86794084 | 7.16167318
[10 empty] | 10.88391697 | 0 | 3.72224378 | 1.86112189 | 7.16167318
[10 empty] | 10.85225208 | 0 | 3.69057889 | 1.84528945 | 7.16167318
[15 empty] | 8.63109476 | 0 | 2.78681698 | 1.39340849 | 5.84427778
[15 empty] | 8.53653337 | 0 | 2.69225559 | 1.34612779 | 5.84427778
[15 empty] | 8.49422111 | 0 | 2.64994333 | 1.32497167 | 5.84427778
[15 empty] | 8.47662541 | 0 | 2.63234764 | 1.31617382 | 5.84427778
25.94761547 | 0 | 12.18868383 | 6.09434191 | 13.75893164
25.94420321 | 0 | 12.18527156 | 6.09263578 | 13.75893164
25.88034255 | 0 | 12.12141091 | 6.06070545 | 13.75893164
25.84204377 | 0 | 12.08311212 | 6.04155606 | 13.75893164
[5 empty] | 16.99553312 | 0 | 6.98227629 | 3.49113815 | 10.01325683
[5 empty] | 16.94777249 | 0 | 6.93451567 | 3.46725783 | 10.01325683
[5 empty] | 16.90582756 | 0 | 6.89257073 | 3.44628536 | 10.01325683
[5 empty] | 16.86517191 | 0 | 6.85191508 | 3.42595754 | 10.01325683
[10 empty] | 11.20877046 | 0 | 4.0537852 | 2.0268926 | 7.15498526
[10 empty] | 11.13281414 | 0 | 3.97782888 | 1.98891444 | 7.15498526
[10 empty] | 11.07614499 | 0 | 3.92115973 | 1.96057987 | 7.15498526
[10 empty] | 11.05265115 | 0 | 3.89766589 | 1.94883295 | 7.15498526
[15 empty] | 8.70387132 | 0 | 2.8636692 | 1.4318346 | 5.84020212
[15 empty] | 8.65872134 | 0 | 2.81851922 | 1.40925961 | 5.84020212
[15 empty] | 8.61649706 | 0 | 2.77629494 | 1.38814747 | 5.84020212
[15 empty] | 8.5895217 | 0 | 2.74931958 | 1.37465979 | 5.84020212
26.18946488 | 0 | 12.42710401 | 6.21355201 | 13.76236086
26.19427553 | 0 | 12.43191466 | 6.21595733 | 13.76236086
26.14323528 | 0 | 12.38087442 | 6.19043721 | 13.76236086
26.09916713 | 0 | 12.33680626 | 6.16840313 | 13.76236086
[5 empty] | 17.20142604 | 0 | 7.19886179 | 3.5994309 | 10.00256425
[5 empty] | 17.12338236 | 0 | 7.12081812 | 3.56040906 | 10.00256425
[5 empty] | 17.06052525 | 0 | 7.057961 | 3.5289805 | 10.00256425
[5 empty] | 17.01875536 | 0 | 7.01619111 | 3.50809555 | 10.00256425
[10 empty] | 11.29248469 | 0 | 4.13821184 | 2.06910592 | 7.15427285
[10 empty] | 11.22522969 | 0 | 4.07095684 | 2.03547842 | 7.15427285
[10 empty] | 11.15371786 | 0 | 3.99944501 | 1.9997225 | 7.15427285
[10 empty] | 11.16793262 | 0 | 4.01365978 | 2.00682989 | 7.15427285
[15 empty] | 8.767338 | 0 | 2.93334843 | 1.46667421 | 5.83398957
[15 empty] | 8.69652876 | 0 | 2.86253918 | 1.43126959 | 5.83398957
[15 empty] | 8.65859937 | 0 | 2.82460979 | 1.4123049 | 5.83398957
[15 empty] | 8.65064279 | 0 | 2.81665322 | 1.40832661 | 5.83398957

## B2_2020081802_1 -mikrogestrahlt
Gesamtwiderstand @5bar [mOhm*cm2] | Bulkwiderstand @5bar [mOhm*cm2] | Durchgangswiderstand @5bar [mOhm*cm2] | Kontaktwiderstand @5bar [mOhm*cm2] | Korrekturwert GDL @5bar/cycle [mOhm*cm2] | Gesamtwiderstand @10bar [mOhm*cm2] | Bulkwiderstand @10bar [mOhm*cm2] | Durchgangswiderstand @10bar [mOhm*cm2] | Kontaktwiderstand @10bar [mOhm*cm2] | Korrekturwert GDL @10bar/cycle [mOhm*cm2] | Gesamtwiderstand @20bar [mOhm*cm2] | Bulkwiderstand @20bar [mOhm*cm2] | Durchgangswiderstand @20bar [mOhm*cm2] | Kontaktwiderstand @20bar [mOhm*cm2] | Korrekturwert GDL @20bar/cycle [mOhm*cm2] | Gesamtwiderstand @30bar [mOhm*cm2] | Bulkwiderstand @30bar [mOhm*cm2] | Durchgangswiderstand @30bar [mOhm*cm2] | Kontaktwiderstand @30bar [mOhm*cm2] | Korrekturwert GDL @30bar/cycle [mOhm*cm2] | GW @ 5bar | GW @ 10bar | GW @ 20bar | GW @ 30bar | Korr @5bar | Korr @ 10bar | Korr @ 20bar | Korr @30bar | BW @ 5bar | BW @ 10bar | BW @ 20bar | BW @ 30bar | DW @ 5bar | DW @ 10bar | DW @ 20bar | DW @ 30bar | KW @ 5bar | KW @ 10bar | KW @ 20bar | KW @ 30bar
22.20457666 | 0 | 8.57054516 | 4.28527258 | 13.6340315 | [15 empty] | 22.60129 | 14.91449 | 9.863417 | 7.709823423 | 13.61383 | 9.925753 | 7.10040541 | 5.78934914 | 0 | 0 | 0 | 0 | 8.874996 | 4.916516 | 2.723657 | 1.893256 | 4.437498 | 2.458258 | 1.361829 | 0.94662812
22.21528267 | 0 | 8.58125116 | 4.29062558 | 13.6340315
22.18603029 | 0 | 8.55199879 | 4.2759994 | 13.6340315
22.1708482 | 0 | 8.53681669 | 4.26840835 | 13.6340315
[5 empty] | 14.7420028 | 0 | 4.80898819 | 2.4044941 | 9.93301461
[5 empty] | 14.72456177 | 0 | 4.79154716 | 2.39577358 | 9.93301461
[5 empty] | 14.70772752 | 0 | 4.77471291 | 2.38735646 | 9.93301461
[5 empty] | 14.68702041 | 0 | 4.7540058 | 2.3770029 | 9.93301461
[10 empty] | 9.81352502 | 0 | 2.70044073 | 1.35022037 | 7.11308428
[10 empty] | 9.76335321 | 0 | 2.65026892 | 1.32513446 | 7.11308428
[10 empty] | 9.74331844 | 0 | 2.63023415 | 1.31511708 | 7.11308428
[10 empty] | 9.72287465 | 0 | 2.60979037 | 1.30489518 | 7.11308428
[15 empty] | 7.67522443 | 0 | 1.88593724 | 0.94296862 | 5.78928719
[15 empty] | 7.66643056 | 0 | 1.87714337 | 0.93857169 | 5.78928719
[15 empty] | 7.6414668 | 0 | 1.85217961 | 0.92608981 | 5.78928719
[15 empty] | 7.618868 | 0 | 1.82958081 | 0.91479041 | 5.78928719
22.22858595 | 0 | 8.60873966 | 4.30436983 | 13.6198463
22.25911964 | 0 | 8.63927334 | 4.31963667 | 13.6198463
22.19516473 | 0 | 8.57531843 | 4.28765922 | 13.6198463
22.16838355 | 0 | 8.54853725 | 4.27426863 | 13.6198463
[5 empty] | 14.69856584 | 0 | 4.76606842 | 2.38303421 | 9.93249742
[5 empty] | 14.73439393 | 0 | 4.80189651 | 2.40094826 | 9.93249742
[5 empty] | 14.67655257 | 0 | 4.74405515 | 2.37202758 | 9.93249742
[5 empty] | 14.67442494 | 0 | 4.74192752 | 2.37096376 | 9.93249742
[10 empty] | 9.79218121 | 0 | 2.69414796 | 1.34707398 | 7.09803325
[10 empty] | 9.76464198 | 0 | 2.66660872 | 1.33330436 | 7.09803325
[10 empty] | 9.74751834 | 0 | 2.64948508 | 1.32474254 | 7.09803325
[10 empty] | 9.74759564 | 0 | 2.64956239 | 1.3247812 | 7.09803325
[15 empty] | 7.67193566 | 0 | 1.87984114 | 0.93992057 | 5.79209452
[15 empty] | 7.66588582 | 0 | 1.8737913 | 0.93689565 | 5.79209452
[15 empty] | 7.64037178 | 0 | 1.84827726 | 0.92413863 | 5.79209452
[15 empty] | 7.61982601 | 0 | 1.8277315 | 0.91386575 | 5.79209452
22.96123494 | 0 | 9.36235764 | 4.68117882 | 13.5988773
22.95196003 | 0 | 9.35308273 | 4.67654136 | 13.5988773
22.88122724 | 0 | 9.28234993 | 4.64117497 | 13.5988773
22.86650416 | 0 | 9.26762685 | 4.63381343 | 13.5988773
[5 empty] | 15.05777992 | 0 | 5.13566598 | 2.56783299 | 9.92211395
[5 empty] | 15.13094579 | 0 | 5.20883184 | 2.60441592 | 9.92211395
[5 empty] | 15.0450668 | 0 | 5.12295285 | 2.56147643 | 9.92211395
[5 empty] | 15.04367934 | 0 | 5.1215654 | 2.5607827 | 9.92211395
[10 empty] | 9.94081165 | 0 | 2.84211174 | 1.42105587 | 7.09869991
[10 empty] | 9.95825592 | 0 | 2.859556 | 1.429778 | 7.09869991
[10 empty] | 9.90783688 | 0 | 2.80913697 | 1.40456848 | 7.09869991
[10 empty] | 9.90340248 | 0 | 2.80470257 | 1.40235128 | 7.09869991
[15 empty] | 7.77252802 | 0 | 1.98586231 | 0.99293115 | 5.78666571
[15 empty] | 7.76187778 | 0 | 1.97521207 | 0.98760604 | 5.78666571
[15 empty] | 7.72050985 | 0 | 1.93384413 | 0.96692207 | 5.78666571
[15 empty] | 7.73633981 | 0 | 1.9496741 | 0.97483705 | 5.78666571
22.63582446 | 0 | 9.03327182 | 4.51663591 | 13.60255264
22.67088447 | 0 | 9.06833183 | 4.53416592 | 13.60255264
22.61492911 | 0 | 9.01237647 | 4.50618823 | 13.60255264
22.61061312 | 0 | 9.00806048 | 4.50403024 | 13.60255264
[5 empty] | 14.88922148 | 0 | 4.9738348 | 2.4869174 | 9.91538667
[5 empty] | 14.92581424 | 0 | 5.01042757 | 2.50521378 | 9.91538667
[5 empty] | 14.86491492 | 0 | 4.94952825 | 2.47476412 | 9.91538667
[5 empty] | 14.87363325 | 0 | 4.95824658 | 2.47912329 | 9.91538667
[10 empty] | 9.83245146 | 0 | 2.74064726 | 1.37032363 | 7.0918042
[10 empty] | 9.87677129 | 0 | 2.78496709 | 1.39248355 | 7.0918042
[10 empty] | 9.83428104 | 0 | 2.74247684 | 1.37123842 | 7.0918042
[10 empty] | 9.83617954 | 0 | 2.74437534 | 1.37218767 | 7.0918042
[15 empty] | 7.75401381 | 0 | 1.97099367 | 0.98549684 | 5.78302013
[15 empty] | 7.70314434 | 0 | 1.9201242 | 0.9600621 | 5.78302013
[15 empty] | 7.69824169 | 0 | 1.91522155 | 0.95761078 | 5.78302013
[15 empty] | 7.68198458 | 0 | 1.89896444 | 0.94948222 | 5.78302013
23.0648793 | 0 | 9.45890629 | 4.72945315 | 13.60597301
23.07936839 | 0 | 9.47339538 | 4.73669769 | 13.60597301
23.03819586 | 0 | 9.43222285 | 4.71611143 | 13.60597301
23.02217591 | 0 | 9.4162029 | 4.70810145 | 13.60597301
[5 empty] | 15.21485028 | 0 | 5.28613808 | 2.64306904 | 9.9287122
[5 empty] | 15.21769654 | 0 | 5.28898434 | 2.64449217 | 9.9287122
[5 empty] | 15.19527764 | 0 | 5.26656543 | 2.63328272 | 9.9287122
[5 empty] | 15.18565839 | 0 | 5.25694618 | 2.62847309 | 9.9287122
[10 empty] | 10.09240793 | 0 | 2.99811503 | 1.49905751 | 7.0942929
[10 empty] | 10.03229824 | 0 | 2.93800535 | 1.46900267 | 7.0942929
[10 empty] | 9.96843298 | 0 | 2.87414008 | 1.43707004 | 7.0942929
[10 empty] | 9.99020751 | 0 | 2.89591461 | 1.44795731 | 7.0942929
[15 empty] | 7.8228746 | 0 | 2.04188183 | 1.02094091 | 5.78099277
[15 empty] | 7.78423567 | 0 | 2.0032429 | 1.00162145 | 5.78099277
[15 empty] | 7.78603441 | 0 | 2.00504164 | 1.00252082 | 5.78099277
[15 empty] | 7.77467484 | 0 | 1.99368207 | 0.99684103 | 5.78099277

## B2_2020081802_1 -Roh- GDL45
Gesamtwiderstand @5bar [mOhm*cm2] | Bulkwiderstand @5bar [mOhm*cm2] | Durchgangswiderstand @5bar [mOhm*cm2] | Kontaktwiderstand @5bar [mOhm*cm2] | Korrekturwert GDL @5bar/cycle [mOhm*cm2] | Gesamtwiderstand @10bar [mOhm*cm2] | Bulkwiderstand @10bar [mOhm*cm2] | Durchgangswiderstand @10bar [mOhm*cm2] | Kontaktwiderstand @10bar [mOhm*cm2] | Korrekturwert GDL @10bar/cycle [mOhm*cm2] | Gesamtwiderstand @20bar [mOhm*cm2] | Bulkwiderstand @20bar [mOhm*cm2] | Durchgangswiderstand @20bar [mOhm*cm2] | Kontaktwiderstand @20bar [mOhm*cm2] | Korrekturwert GDL @20bar/cycle [mOhm*cm2] | Gesamtwiderstand @30bar [mOhm*cm2] | Bulkwiderstand @30bar [mOhm*cm2] | Durchgangswiderstand @30bar [mOhm*cm2] | Kontaktwiderstand @30bar [mOhm*cm2] | Korrekturwert GDL @30bar/cycle [mOhm*cm2] | GW @ 5bar | GW @ 10bar | GW @ 20bar | GW @ 30bar | Korr @5bar | Korr @ 10bar | Korr @ 20bar | Korr @30bar | BW @ 5bar | BW @ 10bar | BW @ 20bar | BW @ 30bar | DW @ 5bar | DW @ 10bar | DW @ 20bar | DW @ 30bar | KW @ 5bar | KW @ 10bar | KW @ 20bar | KW @ 30bar
22.0792543 | 0 | 8.51753441 | 4.2587672 | 13.5617199 | [15 empty] | 22.41156 | 14.7954269 | 9.820974 | 7.692917 | 13.56060782 | 9.884448 | 7.067882 | 5.75732136 | 0 | 0 | 0 | 0 | 8.785668 | 4.871799 | 2.735170875 | 1.899211 | 4.392834 | 2.435899 | 1.367585 | 0.949605695
22.10647974 | 0 | 8.54475984 | 4.27237992 | 13.5617199
22.03871075 | 0 | 8.47699085 | 4.23849543 | 13.5617199
22.01866414 | 0 | 8.45694424 | 4.22847212 | 13.5617199
[5 empty] | 14.58202201 | 0 | 4.70200392 | 2.35100196 | 9.8800181
[5 empty] | 14.60824559 | 0 | 4.72822749 | 2.36411375 | 9.8800181
[5 empty] | 14.55576877 | 0 | 4.67575068 | 2.33787534 | 9.8800181
[5 empty] | 14.54736885 | 0 | 4.66735076 | 2.33367538 | 9.8800181
[10 empty] | 9.78944887 | 0 | 2.72098881 | 1.3604944 | 7.06846006
[10 empty] | 9.7438004 | 0 | 2.67534034 | 1.33767017 | 7.06846006
[10 empty] | 9.69802328 | 0 | 2.62956322 | 1.31478161 | 7.06846006
[10 empty] | 9.68913405 | 0 | 2.62067399 | 1.31033699 | 7.06846006
[15 empty] | 7.70467104 | 0 | 1.94362792 | 0.97181396 | 5.76104312
[15 empty] | 7.66370135 | 0 | 1.90265824 | 0.95132912 | 5.76104312
[15 empty] | 7.62046453 | 0 | 1.85942141 | 0.92971071 | 5.76104312
[15 empty] | 7.61051605 | 0 | 1.84947293 | 0.92473647 | 5.76104312
22.12905264 | 0 | 8.56024269 | 4.28012134 | 13.56880995
22.18601239 | 0 | 8.61720243 | 4.30860122 | 13.56880995
22.09547543 | 0 | 8.52666548 | 4.26333274 | 13.56880995
22.07322864 | 0 | 8.50441869 | 4.25220935 | 13.56880995
[5 empty] | 14.65116133 | 0 | 4.76486232 | 2.38243116 | 9.886299
[5 empty] | 14.62223154 | 0 | 4.73593254 | 2.36796627 | 9.886299
[5 empty] | 14.61001263 | 0 | 4.72371362 | 2.36185681 | 9.886299
[5 empty] | 14.60227063 | 0 | 4.71597163 | 2.35798581 | 9.886299
[10 empty] | 9.78100841 | 0 | 2.70879714 | 1.35439857 | 7.07221127
[10 empty] | 9.7438004 | 0 | 2.67158913 | 1.33579456 | 7.07221127
[10 empty] | 9.74386733 | 0 | 2.67165606 | 1.33582803 | 7.07221127
[10 empty] | 9.72815486 | 0 | 2.65594359 | 1.32797179 | 7.07221127
[15 empty] | 7.65267974 | 0 | 1.89828322 | 0.94914161 | 5.75439652
[15 empty] | 7.63627889 | 0 | 1.88188237 | 0.94094118 | 5.75439652
[15 empty] | 7.61774887 | 0 | 1.86335234 | 0.93167617 | 5.75439652
[15 empty] | 7.6195517 | 0 | 1.86515518 | 0.93257759 | 5.75439652
22.49517634 | 0 | 8.92882042 | 4.46441021 | 13.56635592
22.50138325 | 0 | 8.93502733 | 4.46751367 | 13.56635592
22.42382964 | 0 | 8.85747372 | 4.42873686 | 13.56635592
22.39949304 | 0 | 8.83313712 | 4.41656856 | 13.56635592
[5 empty] | 14.9083766 | 0 | 5.0122033 | 2.50610165 | 9.89617331
[5 empty] | 14.85835281 | 0 | 4.9621795 | 2.48108975 | 9.89617331
[5 empty] | 14.7995732 | 0 | 4.90339989 | 2.45169995 | 9.89617331
[5 empty] | 14.80558738 | 0 | 4.90941408 | 2.45470704 | 9.89617331
[10 empty] | 9.84777722 | 0 | 2.77947956 | 1.38973978 | 7.06829767
[10 empty] | 9.83184484 | 0 | 2.76354717 | 1.38177359 | 7.06829767
[10 empty] | 9.81128428 | 0 | 2.74298661 | 1.37149331 | 7.06829767
[10 empty] | 9.80167656 | 0 | 2.7333789 | 1.36668945 | 7.06829767
[15 empty] | 7.69098999 | 0 | 1.93446556 | 0.96723278 | 5.75652444
[15 empty] | 7.7091739 | 0 | 1.95264946 | 0.97632473 | 5.75652444
[15 empty] | 7.68692477 | 0 | 1.93040033 | 0.96520017 | 5.75652444
[15 empty] | 7.66569214 | 0 | 1.9091677 | 0.95458385 | 5.75652444
22.80383467 | 0 | 9.25828916 | 4.62914458 | 13.54554551
22.74595456 | 0 | 9.20040905 | 4.60020452 | 13.54554551
22.73630691 | 0 | 9.1907614 | 4.5953807 | 13.54554551
22.70754897 | 0 | 9.16200346 | 4.58100173 | 13.54554551
[5 empty] | 15.02111439 | 0 | 5.14581125 | 2.57290562 | 9.87530314
[5 empty] | 14.98757114 | 0 | 5.112268 | 2.556134 | 9.87530314
[5 empty] | 14.96931872 | 0 | 5.09401558 | 2.54700779 | 9.87530314
[5 empty] | 14.97097849 | 0 | 5.09567535 | 2.54783768 | 9.87530314
[10 empty] | 9.90141323 | 0 | 2.83885422 | 1.41942711 | 7.06255901
[10 empty] | 9.93796379 | 0 | 2.87540478 | 1.43770239 | 7.06255901
[10 empty] | 9.90254272 | 0 | 2.83998371 | 1.41999186 | 7.06255901
[10 empty] | 9.89710578 | 0 | 2.83454677 | 1.41727339 | 7.06255901
[15 empty] | 7.75064001 | 0 | 2.0023133 | 1.00115665 | 5.74832671
[15 empty] | 7.7412262 | 0 | 1.99289949 | 0.99644975 | 5.74832671
[15 empty] | 7.72890404 | 0 | 1.98057733 | 0.99028866 | 5.74832671
[15 empty] | 7.72319572 | 0 | 1.97486901 | 0.9874345 | 5.74832671
22.72284488 | 0 | 9.17997825 | 4.58998913 | 13.54286662
22.687052 | 0 | 9.14418538 | 4.57209269 | 13.54286662
22.64778281 | 0 | 9.10491619 | 4.55245809 | 13.54286662
22.63306718 | 0 | 9.09020055 | 4.54510028 | 13.54286662
[5 empty] | 14.98992294 | 0 | 5.11769175 | 2.55884588 | 9.87223119
[5 empty] | 14.95954704 | 0 | 5.08731586 | 2.54365793 | 9.87223119
[5 empty] | 14.93755931 | 0 | 5.06532813 | 2.53266406 | 9.87223119
[5 empty] | 14.92155463 | 0 | 5.04932345 | 2.52466172 | 9.87223119
[10 empty] | 9.91509428 | 0 | 2.86519814 | 1.43259907 | 7.04989614
[10 empty] | 9.90526408 | 0 | 2.85536794 | 1.42768397 | 7.04989614
[10 empty] | 9.87644316 | 0 | 2.82654702 | 1.41327351 | 7.04989614
[10 empty] | 9.87383087 | 0 | 2.82393473 | 1.41196737 | 7.04989614
[15 empty] | 7.81029003 | 0 | 2.05905925 | 1.02952963 | 5.75123078
[15 empty] | 7.74615797 | 0 | 1.99492718 | 0.99746359 | 5.75123078
[15 empty] | 7.73401535 | 0 | 1.98278457 | 0.99139229 | 5.75123078
[15 empty] | 7.74551262 | 0 | 1.99428184 | 0.99714092 | 5.75123078

## B2_2020081802_2 -mikrogestrahlt
Gesamtwiderstand @5bar [mOhm*cm2] | Bulkwiderstand @5bar [mOhm*cm2] | Durchgangswiderstand @5bar [mOhm*cm2] | Kontaktwiderstand @5bar [mOhm*cm2] | Korrekturwert GDL @5bar/cycle [mOhm*cm2] | Gesamtwiderstand @10bar [mOhm*cm2] | Bulkwiderstand @10bar [mOhm*cm2] | Durchgangswiderstand @10bar [mOhm*cm2] | Kontaktwiderstand @10bar [mOhm*cm2] | Korrekturwert GDL @10bar/cycle [mOhm*cm2] | Gesamtwiderstand @20bar [mOhm*cm2] | Bulkwiderstand @20bar [mOhm*cm2] | Durchgangswiderstand @20bar [mOhm*cm2] | Kontaktwiderstand @20bar [mOhm*cm2] | Korrekturwert GDL @20bar/cycle [mOhm*cm2] | Gesamtwiderstand @30bar [mOhm*cm2] | Bulkwiderstand @30bar [mOhm*cm2] | Durchgangswiderstand @30bar [mOhm*cm2] | Kontaktwiderstand @30bar [mOhm*cm2] | Korrekturwert GDL @30bar/cycle [mOhm*cm2] | GW @ 5bar | GW @ 10bar | GW @ 20bar | GW @ 30bar | Korr @5bar | Korr @ 10bar | Korr @ 20bar | Korr @30bar | BW @ 5bar | BW @ 10bar | BW @ 20bar | BW @ 30bar | DW @ 5bar | DW @ 10bar | DW @ 20bar | DW @ 30bar | KW @ 5bar | KW @ 10bar | KW @ 20bar | KW @ 30bar
22.54457394 | 0 | 8.95077058 | 4.47538529 | 13.59380336 | [15 empty] | 22.57362 | 14.83873 | 9.83344335 | 7.688591162 | 13.57761 | 9.905347415 | 7.081265 | 5.77751 | 0 | 0 | 0 | 0 | 9.027472 | 4.947512545 | 2.754741 | 1.899513 | 4.513736 | 2.473756 | 1.37737 | 0.9497566
22.5670673 | 0 | 8.97326394 | 4.48663197 | 13.59380336
22.49656545 | 0 | 8.90276209 | 4.45138105 | 13.59380336
22.4744528 | 0 | 8.88064944 | 4.44032472 | 13.59380336
[5 empty] | 14.83289894 | 0 | 4.90821968 | 2.45410984 | 9.92467926
[5 empty] | 14.86534579 | 0 | 4.94066652 | 2.47033326 | 9.92467926
[5 empty] | 14.81649245 | 0 | 4.89181319 | 2.44590659 | 9.92467926
[5 empty] | 14.7736197 | 0 | 4.84894044 | 2.42447022 | 9.92467926
[10 empty] | 9.84553242 | 0 | 2.76682543 | 1.38341272 | 7.07870699
[10 empty] | 9.79526829 | 0 | 2.7165613 | 1.35828065 | 7.07870699
[10 empty] | 9.76185621 | 0 | 2.68314923 | 1.34157461 | 7.07870699
[10 empty] | 9.74328355 | 0 | 2.66457657 | 1.33228828 | 7.07870699
[15 empty] | 7.70340324 | 0 | 1.91984696 | 0.95992348 | 5.78355628
[15 empty] | 7.65725782 | 0 | 1.87370154 | 0.93685077 | 5.78355628
[15 empty] | 7.64630708 | 0 | 1.8627508 | 0.9313754 | 5.78355628
[15 empty] | 7.61715563 | 0 | 1.83359935 | 0.91679968 | 5.78355628
22.44061217 | 0 | 8.87863855 | 4.43931927 | 13.56197362
22.44996404 | 0 | 8.88799042 | 4.44399521 | 13.56197362
22.36752206 | 0 | 8.80554844 | 4.40277422 | 13.56197362
22.33836107 | 0 | 8.77638745 | 4.38819372 | 13.56197362
[5 empty] | 14.840008 | 0 | 4.94226249 | 2.47113124 | 9.89774552
[5 empty] | 14.77402497 | 0 | 4.87627946 | 2.43813973 | 9.89774552
[5 empty] | 14.73651148 | 0 | 4.83876596 | 2.41938298 | 9.89774552
[5 empty] | 14.72775358 | 0 | 4.83000806 | 2.41500403 | 9.89774552
[10 empty] | 9.79136732 | 0 | 2.70057472 | 1.35028736 | 7.0907926
[10 empty] | 9.80427302 | 0 | 2.71348042 | 1.35674021 | 7.0907926
[10 empty] | 9.76848221 | 0 | 2.67768961 | 1.3388448 | 7.0907926
[10 empty] | 9.76587476 | 0 | 2.67508216 | 1.33754108 | 7.0907926
[15 empty] | 7.69464979 | 0 | 1.91784302 | 0.95892151 | 5.77680677
[15 empty] | 7.68495502 | 0 | 1.90814824 | 0.95407412 | 5.77680677
[15 empty] | 7.6550767 | 0 | 1.87826993 | 0.93913497 | 5.77680677
[15 empty] | 7.65521843 | 0 | 1.87841166 | 0.93920583 | 5.77680677
22.69028283 | 0 | 9.11963636 | 4.55981818 | 13.57064647
22.68059915 | 0 | 9.10995268 | 4.55497634 | 13.57064647
22.60680641 | 0 | 9.03615994 | 4.51807997 | 13.57064647
22.59603305 | 0 | 9.02538658 | 4.51269329 | 13.57064647
[5 empty] | 14.92919522 | 0 | 5.03040316 | 2.51520158 | 9.89879205
[5 empty] | 14.8909984 | 0 | 4.99220634 | 2.49610317 | 9.89879205
[5 empty] | 14.85314366 | 0 | 4.9543516 | 2.4771758 | 9.89879205
[5 empty] | 14.83016319 | 0 | 4.93137114 | 2.46568557 | 9.89879205
[10 empty] | 9.91502021 | 0 | 2.84242369 | 1.42121184 | 7.07259653
[10 empty] | 9.87964885 | 0 | 2.80705232 | 1.40352616 | 7.07259653
[10 empty] | 9.83072113 | 0 | 2.7581246 | 1.3790623 | 7.07259653
[10 empty] | 9.82693816 | 0 | 2.75434163 | 1.37717082 | 7.07259653
[15 empty] | 7.73896518 | 0 | 1.9667981 | 0.98339905 | 5.77216708
[15 empty] | 7.72115617 | 0 | 1.94898909 | 0.97449455 | 5.77216708
[15 empty] | 7.67807346 | 0 | 1.90590639 | 0.95295319 | 5.77216708
[15 empty] | 7.67205949 | 0 | 1.89989241 | 0.94994621 | 5.77216708
22.9440021 | 0 | 9.35996581 | 4.67998291 | 13.58403629
22.86817748 | 0 | 9.28414119 | 4.6420706 | 13.58403629
22.82674533 | 0 | 9.24270904 | 4.62135452 | 13.58403629
22.78962837 | 0 | 9.20559208 | 4.60279604 | 13.58403629
[5 empty] | 14.96312107 | 0 | 5.06294824 | 2.53147412 | 9.90017283
[5 empty] | 14.96407166 | 0 | 5.06389883 | 2.53194942 | 9.90017283
[5 empty] | 14.93144513 | 0 | 5.03127229 | 2.51563615 | 9.90017283
[5 empty] | 14.91696615 | 0 | 5.01679332 | 2.50839666 | 9.90017283
[10 empty] | 9.99490584 | 0 | 2.91194234 | 1.45597117 | 7.08296351
[10 empty] | 9.91334785 | 0 | 2.83038434 | 1.41519217 | 7.08296351
[10 empty] | 9.8823745 | 0 | 2.79941099 | 1.3997055 | 7.08296351
[10 empty] | 9.85719554 | 0 | 2.77423204 | 1.38711602 | 7.08296351
[15 empty] | 7.7761715 | 0 | 2.0121893 | 1.00609465 | 5.7639822
[15 empty] | 7.75971824 | 0 | 1.99573603 | 0.99786802 | 5.7639822
[15 empty] | 7.6986988 | 0 | 1.9347166 | 0.9673583 | 5.7639822
[15 empty] | 7.70176825 | 0 | 1.93778605 | 0.96889302 | 5.7639822
22.5047539 | 0 | 8.91336703 | 4.45668352 | 13.59138687
22.47733146 | 0 | 8.88594459 | 4.4429723 | 13.59138687
22.41023271 | 0 | 8.81884584 | 4.40942292 | 13.59138687
22.39860361 | 0 | 8.80721674 | 4.40360837 | 13.59138687
[5 empty] | 14.84571958 | 0 | 4.94581929 | 2.47290965 | 9.89990028
[5 empty] | 14.80035271 | 0 | 4.90045243 | 2.45022621 | 9.89990028
[5 empty] | 14.74344846 | 0 | 4.84354818 | 2.42177409 | 9.89990028
[5 empty] | 14.73925388 | 0 | 4.8393536 | 2.4196768 | 9.89990028
[10 empty] | 9.92467184 | 0 | 2.84706861 | 1.4235343 | 7.07760323
[10 empty] | 9.81417199 | 0 | 2.73656876 | 1.36828438 | 7.07760323
[10 empty] | 9.77395644 | 0 | 2.69635321 | 1.34817661 | 7.07760323
[10 empty] | 9.77997687 | 0 | 2.70237364 | 1.35118682 | 7.07760323
[15 empty] | 7.7345002 | 0 | 1.97074857 | 0.98537428 | 5.76375163
[15 empty] | 7.67807801 | 0 | 1.91432637 | 0.95716319 | 5.76375163
[15 empty] | 7.65708244 | 0 | 1.89333081 | 0.94666541 | 5.76375163
[15 empty] | 7.64152779 | 0 | 1.87777616 | 0.93888808 | 5.76375163

## B2_2020081802_2 -Roh- GDL50
Gesamtwiderstand @5bar [mOhm*cm2] | Bulkwiderstand @5bar [mOhm*cm2] | Durchgangswiderstand @5bar [mOhm*cm2] | Kontaktwiderstand @5bar [mOhm*cm2] | Korrekturwert GDL @5bar/cycle [mOhm*cm2] | Gesamtwiderstand @10bar [mOhm*cm2] | Bulkwiderstand @10bar [mOhm*cm2] | Durchgangswiderstand @10bar [mOhm*cm2] | Kontaktwiderstand @10bar [mOhm*cm2] | Korrekturwert GDL @10bar/cycle [mOhm*cm2] | Gesamtwiderstand @20bar [mOhm*cm2] | Bulkwiderstand @20bar [mOhm*cm2] | Durchgangswiderstand @20bar [mOhm*cm2] | Kontaktwiderstand @20bar [mOhm*cm2] | Korrekturwert GDL @20bar/cycle [mOhm*cm2] | Gesamtwiderstand @30bar [mOhm*cm2] | Bulkwiderstand @30bar [mOhm*cm2] | Durchgangswiderstand @30bar [mOhm*cm2] | Kontaktwiderstand @30bar [mOhm*cm2] | Korrekturwert GDL @30bar/cycle [mOhm*cm2] | GW @ 5bar | GW @ 10bar | GW @ 20bar | GW @ 30bar | Korr @5bar | Korr @ 10bar | Korr @ 20bar | Korr @30bar | BW @ 5bar | BW @ 10bar | BW @ 20bar | BW @ 30bar | DW @ 5bar | DW @ 10bar | DW @ 20bar | DW @ 30bar | KW @ 5bar | KW @ 10bar | KW @ 20bar | KW @ 30bar
21.67509448 | 0 | 8.12503807 | 4.06251904 | 13.5500564 | [15 empty] | 21.96041 | 14.53727 | 9.659456 | 7.574491693 | 13.51815 | 9.8527314 | 7.04634239 | 5.738539 | 0 | 0 | 0 | 0 | 8.382406 | 4.659613 | 2.5984 | 1.830042 | 4.191203 | 2.329807 | 1.299199935 | 0.915020955
21.74956309 | 0 | 8.19950669 | 4.09975334 | 13.5500564
21.69347397 | 0 | 8.14341756 | 4.07170878 | 13.5500564
21.66748665 | 0 | 8.11743025 | 4.05871513 | 13.5500564
[5 empty] | 14.35700641 | 0 | 4.48383691 | 2.24191846 | 9.87316949
[5 empty] | 14.39914303 | 0 | 4.52597354 | 2.26298677 | 9.87316949
[5 empty] | 14.37541149 | 0 | 4.502242 | 2.251121 | 9.87316949
[5 empty] | 14.3610989 | 0 | 4.48792941 | 2.2439647 | 9.87316949
[10 empty] | 9.62093935 | 0 | 2.5633096 | 1.2816548 | 7.05762975
[10 empty] | 9.57254318 | 0 | 2.51491343 | 1.25745671 | 7.05762975
[10 empty] | 9.57501132 | 0 | 2.51738156 | 1.25869078 | 7.05762975
[10 empty] | 9.56598067 | 0 | 2.50835092 | 1.25417546 | 7.05762975
[15 empty] | 7.53529023 | 0 | 1.79236836 | 0.89618418 | 5.74292187
[15 empty] | 7.54082445 | 0 | 1.79790258 | 0.89895129 | 5.74292187
[15 empty] | 7.49683094 | 0 | 1.75390907 | 0.87695454 | 5.74292187
[15 empty] | 7.50557321 | 0 | 1.76265134 | 0.88132567 | 5.74292187
22.01221137 | 0 | 8.49142154 | 4.24571077 | 13.52078982
22.02008712 | 0 | 8.4992973 | 4.24964865 | 13.52078982
21.98824586 | 0 | 8.46745604 | 4.23372802 | 13.52078982
21.96486107 | 0 | 8.44407124 | 4.22203562 | 13.52078982
[5 empty] | 14.53651301 | 0 | 4.68858717 | 2.34429358 | 9.84792584
[5 empty] | 14.52114524 | 0 | 4.6732194 | 2.3366097 | 9.84792584
[5 empty] | 14.49558708 | 0 | 4.64766124 | 2.32383062 | 9.84792584
[5 empty] | 14.48582749 | 0 | 4.63790165 | 2.31895082 | 9.84792584
[10 empty] | 9.60451711 | 0 | 2.55967771 | 1.27983886 | 7.0448394
[10 empty] | 9.65261695 | 0 | 2.60777755 | 1.30388877 | 7.0448394
[10 empty] | 9.61991055 | 0 | 2.57507114 | 1.28753557 | 7.0448394
[10 empty] | 9.6341637 | 0 | 2.58932429 | 1.29466215 | 7.0448394
[15 empty] | 7.57688161 | 0 | 1.84670754 | 0.92335377 | 5.73017407
[15 empty] | 7.5790988 | 0 | 1.84892473 | 0.92446236 | 5.73017407
[15 empty] | 7.54045304 | 0 | 1.81027897 | 0.90513949 | 5.73017407
[15 empty] | 7.55267166 | 0 | 1.82249759 | 0.9112488 | 5.73017407
22.24480574 | 0 | 8.73580838 | 4.36790419 | 13.50899737
22.25459955 | 0 | 8.74560218 | 4.37280109 | 13.50899737
22.21694466 | 0 | 8.70794729 | 4.35397365 | 13.50899737
22.19145481 | 0 | 8.68245744 | 4.34122872 | 13.50899737
[5 empty] | 14.67168705 | 0 | 4.82444649 | 2.41222325 | 9.84724056
[5 empty] | 14.72932402 | 0 | 4.88208347 | 2.44104173 | 9.84724056
[5 empty] | 14.68139239 | 0 | 4.83415183 | 2.41707592 | 9.84724056
[5 empty] | 14.67011284 | 0 | 4.82287229 | 2.41143614 | 9.84724056
[10 empty] | 9.74352882 | 0 | 2.69625162 | 1.34812581 | 7.04727721
[10 empty] | 9.77191384 | 0 | 2.72463663 | 1.36231832 | 7.04727721
[10 empty] | 9.74165127 | 0 | 2.69437406 | 1.34718703 | 7.04727721
[10 empty] | 9.7394515 | 0 | 2.69217429 | 1.34608715 | 7.04727721
[15 empty] | 7.63653993 | 0 | 1.89401755 | 0.94700877 | 5.74252239
[15 empty] | 7.6303848 | 0 | 1.88786242 | 0.94393121 | 5.74252239
[15 empty] | 7.61455741 | 0 | 1.87203502 | 0.93601751 | 5.74252239
[15 empty] | 7.61387013 | 0 | 1.87134774 | 0.93567387 | 5.74252239
21.68877552 | 0 | 8.196038 | 4.098019 | 13.49273752
21.70995987 | 0 | 8.21722235 | 4.10861117 | 13.49273752
21.67212003 | 0 | 8.1793825 | 4.08969125 | 13.49273752
21.6591347 | 0 | 8.16639718 | 4.08319859 | 13.49273752
[5 empty] | 14.49601811 | 0 | 4.65342841 | 2.3267142 | 9.84258971
[5 empty] | 14.48909294 | 0 | 4.64650323 | 2.32325161 | 9.84258971
[5 empty] | 14.47915885 | 0 | 4.63656914 | 2.31828457 | 9.84258971
[5 empty] | 14.44899702 | 0 | 4.60640731 | 2.30320366 | 9.84258971
[10 empty] | 9.61327232 | 0 | 2.57764912 | 1.28882456 | 7.0356232
[10 empty] | 9.63890572 | 0 | 2.60328252 | 1.30164126 | 7.0356232
[10 empty] | 9.60277565 | 0 | 2.56715245 | 1.28357623 | 7.0356232
[10 empty] | 9.61869419 | 0 | 2.58307099 | 1.2915355 | 7.0356232
[15 empty] | 7.61956946 | 0 | 1.89193392 | 0.94596696 | 5.72763554
[15 empty] | 7.55661304 | 0 | 1.8289775 | 0.91448875 | 5.72763554
[15 empty] | 7.5198277 | 0 | 1.79219216 | 0.89609608 | 5.72763554
[15 empty] | 7.52597201 | 0 | 1.79833647 | 0.89916823 | 5.72763554
22.24206455 | 0 | 8.75037304 | 4.37518652 | 13.49169151
22.23962523 | 0 | 8.74793371 | 4.37396686 | 13.49169151
22.17660544 | 0 | 8.68491393 | 4.34245696 | 13.49169151
22.14106878 | 0 | 8.64937726 | 4.32468863 | 13.49169151
[5 empty] | 14.60601471 | 0 | 4.76527642 | 2.38263821 | 9.84073829
[5 empty] | 14.66442836 | 0 | 4.82369006 | 2.41184503 | 9.84073829
[5 empty] | 14.64543588 | 0 | 4.80469759 | 2.40234879 | 9.84073829
[5 empty] | 14.63191497 | 0 | 4.79117668 | 2.39558834 | 9.84073829
[10 empty] | 9.74078763 | 0 | 2.70173243 | 1.35086622 | 7.0390552
[10 empty] | 9.73335511 | 0 | 2.69429991 | 1.34714996 | 7.0390552
[10 empty] | 9.69346639 | 0 | 2.65441119 | 1.3272056 | 7.0390552
[10 empty] | 9.7056343 | 0 | 2.6665791 | 1.33328955 | 7.0390552
[15 empty] | 7.66554674 | 0 | 1.93567247 | 0.96783624 | 5.72987427
[15 empty] | 7.60383542 | 0 | 1.87396116 | 0.93698058 | 5.72987427
[15 empty] | 7.58407513 | 0 | 1.85420087 | 0.92710043 | 5.72987427
[15 empty] | 7.59141815 | 0 | 1.86154389 | 0.93077194 | 5.72987427

## B3_2020081901_1 -mikrogestrahlt
Gesamtwiderstand @5bar [mOhm*cm2] | Bulkwiderstand @5bar [mOhm*cm2] | Durchgangswiderstand @5bar [mOhm*cm2] | Kontaktwiderstand @5bar [mOhm*cm2] | Korrekturwert GDL @5bar/cycle [mOhm*cm2] | Gesamtwiderstand @10bar [mOhm*cm2] | Bulkwiderstand @10bar [mOhm*cm2] | Durchgangswiderstand @10bar [mOhm*cm2] | Kontaktwiderstand @10bar [mOhm*cm2] | Korrekturwert GDL @10bar/cycle [mOhm*cm2] | Gesamtwiderstand @20bar [mOhm*cm2] | Bulkwiderstand @20bar [mOhm*cm2] | Durchgangswiderstand @20bar [mOhm*cm2] | Kontaktwiderstand @20bar [mOhm*cm2] | Korrekturwert GDL @20bar/cycle [mOhm*cm2] | Gesamtwiderstand @30bar [mOhm*cm2] | Bulkwiderstand @30bar [mOhm*cm2] | Durchgangswiderstand @30bar [mOhm*cm2] | Kontaktwiderstand @30bar [mOhm*cm2] | Korrekturwert GDL @30bar/cycle [mOhm*cm2] | GW @ 5bar | GW @ 10bar | GW @ 20bar | GW @ 30bar | Korr @5bar | Korr @ 10bar | Korr @ 20bar | Korr @30bar | BW @ 5bar | BW @ 10bar | BW @ 20bar | BW @ 30bar | DW @ 5bar | DW @ 10bar | DW @ 20bar | DW @ 30bar | KW @ 5bar | KW @ 10bar | KW @ 20bar | KW @ 30bar
30.26977956 | 0 | 16.78301121 | 8.3915056 | 13.48676835 | [15 empty] | 30.32005 | 18.98989 | 11.95787 | 9.110948 | 13.48406 | 9.824876 | 7.028595 | 5.728133 | 0 | 0 | 0 | 0 | 16.7215 | 9.122974835 | 4.901255 | 3.33445496 | 8.36075 | 4.561487 | 2.450627445 | 1.667227
30.33104144 | 0 | 16.84427309 | 8.42213655 | 13.48676835
30.25191641 | 0 | 16.76514806 | 8.38257403 | 13.48676835
30.23234932 | 0 | 16.74558097 | 8.37279049 | 13.48676835
[5 empty] | 18.86769814 | 0 | 9.04273819 | 4.5213691 | 9.82495995
[5 empty] | 18.86426326 | 0 | 9.03930332 | 4.51965166 | 9.82495995
[5 empty] | 18.79962735 | 0 | 8.9746674 | 4.4873337 | 9.82495995
[5 empty] | 18.77649335 | 0 | 8.9515334 | 4.4757667 | 9.82495995
[10 empty] | 11.91826205 | 0 | 4.87641816 | 2.43820908 | 7.0418439
[10 empty] | 11.86327973 | 0 | 4.82143583 | 2.41071792 | 7.0418439
[10 empty] | 11.83125964 | 0 | 4.78941574 | 2.39470787 | 7.0418439
[10 empty] | 11.82801096 | 0 | 4.78616707 | 2.39308353 | 7.0418439
[15 empty] | 9.09276705 | 0 | 3.36779487 | 1.68389744 | 5.72497218
[15 empty] | 9.05851116 | 0 | 3.33353898 | 1.66676949 | 5.72497218
[15 empty] | 9.0255994 | 0 | 3.30062722 | 1.65031361 | 5.72497218
[15 empty] | 9.01092325 | 0 | 3.28595107 | 1.64297553 | 5.72497218
30.01709362 | 0 | 16.53075946 | 8.26537973 | 13.48633415
30.05707913 | 0 | 16.57074497 | 8.28537249 | 13.48633415
29.98451965 | 0 | 16.49818549 | 8.24909275 | 13.48633415
29.94347694 | 0 | 16.45714278 | 8.22857139 | 13.48633415
[5 empty] | 18.78018204 | 0 | 8.95737093 | 4.47868546 | 9.82281111
[5 empty] | 18.78105971 | 0 | 8.9582486 | 4.4791243 | 9.82281111
[5 empty] | 18.74016524 | 0 | 8.91735413 | 4.45867707 | 9.82281111
[5 empty] | 18.71398592 | 0 | 8.89117481 | 4.4455874 | 9.82281111
[10 empty] | 11.82637928 | 0 | 4.795881 | 2.3979405 | 7.03049828
[10 empty] | 11.82386927 | 0 | 4.79337099 | 2.3966855 | 7.03049828
[10 empty] | 11.8022567 | 0 | 4.77175843 | 2.38587921 | 7.03049828
[10 empty] | 11.79897939 | 0 | 4.76848111 | 2.38424056 | 7.03049828
[15 empty] | 9.07908592 | 0 | 3.34960391 | 1.67480196 | 5.729482
[15 empty] | 9.02621677 | 0 | 3.29673476 | 1.64836738 | 5.729482
[15 empty] | 9.02140233 | 0 | 3.29192033 | 1.64596017 | 5.729482
[15 empty] | 9.01147691 | 0 | 3.28199491 | 1.64099746 | 5.729482
29.92411502 | 0 | 16.43632813 | 8.21816407 | 13.48778689
29.99194199 | 0 | 16.5041551 | 8.25207755 | 13.48778689
29.95525684 | 0 | 16.46746995 | 8.23373498 | 13.48778689
29.89437449 | 0 | 16.4065876 | 8.2032938 | 13.48778689
[5 empty] | 19.05092408 | 0 | 9.22567409 | 4.61283705 | 9.82524999
[5 empty] | 19.02053839 | 0 | 9.1952884 | 4.5976442 | 9.82524999
[5 empty] | 18.99013682 | 0 | 9.16488682 | 4.58244341 | 9.82524999
[5 empty] | 18.94322204 | 0 | 9.11797204 | 4.55898602 | 9.82524999
[10 empty] | 12.02403962 | 0 | 5.00138683 | 2.50069341 | 7.02265279
[10 empty] | 11.94538659 | 0 | 4.9227338 | 2.4613669 | 7.02265279
[10 empty] | 11.95401271 | 0 | 4.93135992 | 2.46567996 | 7.02265279
[10 empty] | 11.9183285 | 0 | 4.89567572 | 2.44783786 | 7.02265279
[15 empty] | 9.13287295 | 0 | 3.40292719 | 1.7014636 | 5.72994576
[15 empty] | 9.11954399 | 0 | 3.38959824 | 1.69479912 | 5.72994576
[15 empty] | 9.09071481 | 0 | 3.36076905 | 1.68038453 | 5.72994576
[15 empty] | 9.08194474 | 0 | 3.35199899 | 1.67599949 | 5.72994576
30.6237617 | 0 | 17.14841989 | 8.57420994 | 13.47534182
30.65622049 | 0 | 17.18087867 | 8.59043934 | 13.47534182
30.58734937 | 0 | 17.11200755 | 8.55600377 | 13.47534182
30.5686549 | 0 | 17.09331309 | 8.54665654 | 13.47534182
[5 empty] | 19.18383583 | 0 | 9.35735108 | 4.67867554 | 9.82648476
[5 empty] | 19.25301433 | 0 | 9.42652957 | 4.71326479 | 9.82648476
[5 empty] | 19.21458582 | 0 | 9.38810107 | 4.69405053 | 9.82648476
[5 empty] | 19.18588826 | 0 | 9.35940351 | 4.67970175 | 9.82648476
[10 empty] | 12.18705872 | 0 | 5.16767293 | 2.58383646 | 7.0193858
[10 empty] | 12.0690973 | 0 | 5.0497115 | 2.52485575 | 7.0193858
[10 empty] | 12.0583441 | 0 | 5.0389583 | 2.51947915 | 7.0193858
[10 empty] | 12.02903671 | 0 | 5.00965092 | 2.50482546 | 7.0193858
[15 empty] | 9.23681393 | 0 | 3.50800076 | 1.75400038 | 5.72881317
[15 empty] | 9.17318659 | 0 | 3.44437342 | 1.72218671 | 5.72881317
[15 empty] | 9.16932949 | 0 | 3.44051632 | 1.72025816 | 5.72881317
[15 empty] | 9.16583166 | 0 | 3.43701849 | 1.71850925 | 5.72881317
30.77091317 | 0 | 17.26848077 | 8.63424038 | 13.5024324
30.81902993 | 0 | 17.31659753 | 8.65829877 | 13.5024324
30.76081051 | 0 | 17.25837811 | 8.62918906 | 13.5024324
30.76133288 | 0 | 17.25890049 | 8.62945024 | 13.5024324
[5 empty] | 19.17070828 | 0 | 9.32928503 | 4.66464251 | 9.84142326
[5 empty] | 19.19241652 | 0 | 9.35099326 | 4.67549663 | 9.84142326
[5 empty] | 19.13031785 | 0 | 9.28889459 | 4.6444473 | 9.84142326
[5 empty] | 19.1386763 | 0 | 9.29725305 | 4.64862652 | 9.84142326
[10 empty] | 12.13016437 | 0 | 5.09629807 | 2.54814903 | 7.0338663
[10 empty] | 12.07073819 | 0 | 5.03687189 | 2.51843594 | 7.0338663
[10 empty] | 12.0463066 | 0 | 5.01244031 | 2.50622015 | 7.0338663
[10 empty] | 12.03259474 | 0 | 4.99872845 | 2.49936422 | 7.0338663
[15 empty] | 9.19578721 | 0 | 3.47345457 | 1.73672729 | 5.72233264
[15 empty] | 9.19562733 | 0 | 3.47329469 | 1.73664734 | 5.72233264
[15 empty] | 9.16987488 | 0 | 3.44754224 | 1.72377112 | 5.72233264
[15 empty] | 9.16145318 | 0 | 3.43912054 | 1.71956027 | 5.72233264

## B3_2020081901_1 -Roh- GDL651
Gesamtwiderstand @5bar [mOhm*cm2] | Bulkwiderstand @5bar [mOhm*cm2] | Durchgangswiderstand @5bar [mOhm*cm2] | Kontaktwiderstand @5bar [mOhm*cm2] | Korrekturwert GDL @5bar/cycle [mOhm*cm2] | Gesamtwiderstand @10bar [mOhm*cm2] | Bulkwiderstand @10bar [mOhm*cm2] | Durchgangswiderstand @10bar [mOhm*cm2] | Kontaktwiderstand @10bar [mOhm*cm2] | Korrekturwert GDL @10bar/cycle [mOhm*cm2] | Gesamtwiderstand @20bar [mOhm*cm2] | Bulkwiderstand @20bar [mOhm*cm2] | Durchgangswiderstand @20bar [mOhm*cm2] | Kontaktwiderstand @20bar [mOhm*cm2] | Korrekturwert GDL @20bar/cycle [mOhm*cm2] | Gesamtwiderstand @30bar [mOhm*cm2] | Bulkwiderstand @30bar [mOhm*cm2] | Durchgangswiderstand @30bar [mOhm*cm2] | Kontaktwiderstand @30bar [mOhm*cm2] | Korrekturwert GDL @30bar/cycle [mOhm*cm2] | GW @ 5bar | GW @ 10bar | GW @ 20bar | GW @ 30bar | Korr @5bar | Korr @ 10bar | Korr @ 20bar | Korr @30bar | BW @ 5bar | BW @ 10bar | BW @ 20bar | BW @ 30bar | DW @ 5bar | DW @ 10bar | DW @ 20bar | DW @ 30bar | KW @ 5bar | KW @ 10bar | KW @ 20bar | KW @ 30bar
32.86885524 | 0 | 19.38208689 | 9.69104345 | 13.48676835 | [15 empty] | 33.74335 | 20.96407 | 13.15017 | 9.990321 | 13.48406 | 9.824876 | 7.028595 | 5.728133 | 0 | 0 | 0 | 0 | 19.95216361 | 10.97458 | 6.048936315 | 4.198082 | 9.976082 | 5.48729 | 3.024468 | 2.099041
32.829573 | 0 | 19.34280465 | 9.67140232 | 13.48676835
32.77173551 | 0 | 19.28496716 | 9.64248358 | 13.48676835
32.7371026 | 0 | 19.25033425 | 9.62516713 | 13.48676835
[5 empty] | 20.48034134 | 0 | 10.65538139 | 5.32769069 | 9.82495995
[5 empty] | 20.49873599 | 0 | 10.67377604 | 5.33688802 | 9.82495995
[5 empty] | 20.45230814 | 0 | 10.6273482 | 5.3136741 | 9.82495995
[5 empty] | 20.43487002 | 0 | 10.60991007 | 5.30495504 | 9.82495995
[10 empty] | 12.96167557 | 0 | 5.91983168 | 2.95991584 | 7.0418439
[10 empty] | 12.90165626 | 0 | 5.85981236 | 2.92990618 | 7.0418439
[10 empty] | 12.90781315 | 0 | 5.86596926 | 2.93298463 | 7.0418439
[10 empty] | 12.879525 | 0 | 5.8376811 | 2.91884055 | 7.0418439
[15 empty] | 9.86537535 | 0 | 4.14040317 | 2.07020159 | 5.72497218
[15 empty] | 9.86372249 | 0 | 4.13875031 | 2.06937516 | 5.72497218
[15 empty] | 9.81481926 | 0 | 4.08984708 | 2.04492354 | 5.72497218
[15 empty] | 9.83199182 | 0 | 4.10701964 | 2.05350982 | 5.72497218
33.19161365 | 0 | 19.70527949 | 9.85263975 | 13.48633415
33.16099249 | 0 | 19.67465834 | 9.83732917 | 13.48633415
33.11560374 | 0 | 19.62926958 | 9.81463479 | 13.48633415
33.07346862 | 0 | 19.58713446 | 9.79356723 | 13.48633415
[5 empty] | 20.67345168 | 0 | 10.85064057 | 5.42532029 | 9.82281111
[5 empty] | 20.61177052 | 0 | 10.78895941 | 5.39447971 | 9.82281111
[5 empty] | 20.57678598 | 0 | 10.75397487 | 5.37698744 | 9.82281111
[5 empty] | 20.53709337 | 0 | 10.71428226 | 5.35714113 | 9.82281111
[10 empty] | 13.04920918 | 0 | 6.0187109 | 3.00935545 | 7.03049828
[10 empty] | 13.01704885 | 0 | 5.98655057 | 2.99327528 | 7.03049828
[10 empty] | 12.99706585 | 0 | 5.96656758 | 2.98328379 | 7.03049828
[10 empty] | 12.95889635 | 0 | 5.92839807 | 2.96419903 | 7.03049828
[15 empty] | 9.9715001 | 0 | 4.2420181 | 2.12100905 | 5.729482
[15 empty] | 9.92427174 | 0 | 4.19478974 | 2.09739487 | 5.729482
[15 empty] | 9.8828981 | 0 | 4.15341609 | 2.07670805 | 5.729482
[15 empty] | 9.87331734 | 0 | 4.14383534 | 2.07191767 | 5.729482
33.9810104 | 0 | 20.49322351 | 10.24661176 | 13.48778689
34.02159188 | 0 | 20.53380499 | 10.2669025 | 13.48778689
33.96998291 | 0 | 20.48219602 | 10.24109801 | 13.48778689
33.90849722 | 0 | 20.42071033 | 10.21035517 | 13.48778689
[5 empty] | 21.09960304 | 0 | 11.27435305 | 5.63717652 | 9.82524999
[5 empty] | 21.09213382 | 0 | 11.26688383 | 5.63344191 | 9.82524999
[5 empty] | 21.06265734 | 0 | 11.23740735 | 5.61870368 | 9.82524999
[5 empty] | 21.02590438 | 0 | 11.20065439 | 5.60032719 | 9.82524999
[10 empty] | 13.25052321 | 0 | 6.22787042 | 3.11393521 | 7.02265279
[10 empty] | 13.234849 | 0 | 6.21219621 | 3.10609811 | 7.02265279
[10 empty] | 13.19327664 | 0 | 6.17062385 | 3.08531192 | 7.02265279
[10 empty] | 13.17004785 | 0 | 6.14739506 | 3.07369753 | 7.02265279
[15 empty] | 10.06942117 | 0 | 4.33947541 | 2.16973771 | 5.72994576
[15 empty] | 10.02536458 | 0 | 4.29541882 | 2.14770941 | 5.72994576
[15 empty] | 10.0060988 | 0 | 4.27615304 | 2.13807652 | 5.72994576
[15 empty] | 9.98580561 | 0 | 4.25585985 | 2.12792992 | 5.72994576
33.8732416 | 0 | 20.39789978 | 10.19894989 | 13.47534182
33.90981217 | 0 | 20.43447036 | 10.21723518 | 13.47534182
33.79768311 | 0 | 20.32234129 | 10.16117065 | 13.47534182
33.76877848 | 0 | 20.29343666 | 10.14671833 | 13.47534182
[5 empty] | 21.13133003 | 0 | 11.30484527 | 5.65242264 | 9.82648476
[5 empty] | 21.08391698 | 0 | 11.25743223 | 5.62871611 | 9.82648476
[5 empty] | 21.03035217 | 0 | 11.20386741 | 5.60193371 | 9.82648476
[5 empty] | 21.00004062 | 0 | 11.17355586 | 5.58677793 | 9.82648476
[10 empty] | 13.21168027 | 0 | 6.19229448 | 3.09614724 | 7.0193858
[10 empty] | 13.22251959 | 0 | 6.20313379 | 3.1015669 | 7.0193858
[10 empty] | 13.15531162 | 0 | 6.13592582 | 3.06796291 | 7.0193858
[10 empty] | 13.12940568 | 0 | 6.11001989 | 3.05500994 | 7.0193858
[15 empty] | 10.03003852 | 0 | 4.30122535 | 2.15061267 | 5.72881317
[15 empty] | 10.04043016 | 0 | 4.31161699 | 2.1558085 | 5.72881317
[15 empty] | 9.98930764 | 0 | 4.26049448 | 2.13024724 | 5.72881317
[15 empty] | 9.96295153 | 0 | 4.23413836 | 2.11706918 | 5.72881317
35.03353111 | 0 | 21.53109872 | 10.76554936 | 13.5024324
35.02238226 | 0 | 21.51994987 | 10.75997493 | 13.5024324
34.9380743 | 0 | 21.4356419 | 10.71782095 | 13.5024324
34.89350741 | 0 | 21.39107501 | 10.69553751 | 13.5024324
[5 empty] | 21.65376671 | 0 | 11.81234345 | 5.90617173 | 9.84142326
[5 empty] | 21.65485386 | 0 | 11.8134306 | 5.9067153 | 9.84142326
[5 empty] | 21.60565631 | 0 | 11.76423305 | 5.88211653 | 9.84142326
[5 empty] | 21.57574615 | 0 | 11.73432289 | 5.86716145 | 9.84142326
[10 empty] | 13.48903611 | 0 | 6.45516982 | 3.22758491 | 7.0338663
[10 empty] | 13.46415521 | 0 | 6.43028891 | 3.21514446 | 7.0338663
[10 empty] | 13.4117528 | 0 | 6.37788651 | 3.18894325 | 7.0338663
[10 empty] | 13.39789489 | 0 | 6.3640286 | 3.1820143 | 7.0338663
[15 empty] | 10.19578942 | 0 | 4.47345677 | 2.23672839 | 5.72233264
[15 empty] | 10.18508552 | 0 | 4.46275288 | 2.23137644 | 5.72233264
[15 empty] | 10.15777326 | 0 | 4.43544062 | 2.21772031 | 5.72233264
[15 empty] | 10.1304491 | 0 | 4.40811646 | 2.20405823 | 5.72233264

## B3_2020081901_2 -mikrogestrahlt
Gesamtwiderstand @5bar [mOhm*cm2] | Bulkwiderstand @5bar [mOhm*cm2] | Durchgangswiderstand @5bar [mOhm*cm2] | Kontaktwiderstand @5bar [mOhm*cm2] | Korrekturwert GDL @5bar/cycle [mOhm*cm2] | Gesamtwiderstand @10bar [mOhm*cm2] | Bulkwiderstand @10bar [mOhm*cm2] | Durchgangswiderstand @10bar [mOhm*cm2] | Kontaktwiderstand @10bar [mOhm*cm2] | Korrekturwert GDL @10bar/cycle [mOhm*cm2] | Gesamtwiderstand @20bar [mOhm*cm2] | Bulkwiderstand @20bar [mOhm*cm2] | Durchgangswiderstand @20bar [mOhm*cm2] | Kontaktwiderstand @20bar [mOhm*cm2] | Korrekturwert GDL @20bar/cycle [mOhm*cm2] | Gesamtwiderstand @30bar [mOhm*cm2] | Bulkwiderstand @30bar [mOhm*cm2] | Durchgangswiderstand @30bar [mOhm*cm2] | Kontaktwiderstand @30bar [mOhm*cm2] | Korrekturwert GDL @30bar/cycle [mOhm*cm2] | GW @ 5bar | GW @ 10bar | GW @ 20bar | GW @ 30bar | Korr @5bar | Korr @ 10bar | Korr @ 20bar | Korr @30bar | BW @ 5bar | BW @ 10bar | BW @ 20bar | BW @ 30bar | DW @ 5bar | DW @ 10bar | DW @ 20bar | DW @ 30bar | KW @ 5bar | KW @ 10bar | KW @ 20bar | KW @ 30bar
27.71866206 | 0 | 14.23189371 | 7.11594686 | 13.48676835 | [15 empty] | 28.61669 | 18.1638 | 11.53412 | 8.834391 | 13.48406 | 9.824876 | 7.028595 | 5.728133 | 0 | 0 | 0 | 0 | 15.02899 | 8.293177 | 4.484964 | 3.057637 | 7.514495 | 4.146588 | 2.242482 | 1.528818
27.78861186 | 0 | 14.30184351 | 7.15092176 | 13.48676835
27.762547 | 0 | 14.27577865 | 7.13788932 | 13.48676835
27.7387724 | 0 | 14.25200405 | 7.12600202 | 13.48676835
[5 empty] | 17.84768197 | 0 | 8.02272203 | 4.01136101 | 9.82495995
[5 empty] | 17.92127442 | 0 | 8.09631448 | 4.04815724 | 9.82495995
[5 empty] | 17.88799045 | 0 | 8.06303051 | 4.03151525 | 9.82495995
[5 empty] | 17.86034337 | 0 | 8.03538342 | 4.01769171 | 9.82495995
[10 empty] | 11.41054042 | 0 | 4.36869652 | 2.18434826 | 7.0418439
[10 empty] | 11.40444925 | 0 | 4.36260535 | 2.18130268 | 7.0418439
[10 empty] | 11.36696905 | 0 | 4.32512515 | 2.16256258 | 7.0418439
[10 empty] | 11.3624009 | 0 | 4.32055701 | 2.1602785 | 7.0418439
[15 empty] | 8.72397589 | 0 | 2.99900371 | 1.49950186 | 5.72497218
[15 empty] | 8.74719885 | 0 | 3.02222667 | 1.51111333 | 5.72497218
[15 empty] | 8.72545257 | 0 | 3.00048039 | 1.5002402 | 5.72497218
[15 empty] | 8.7256741 | 0 | 3.00070192 | 1.50035096 | 5.72497218
28.32808433 | 0 | 14.84175018 | 7.42087509 | 13.48633415
28.30369374 | 0 | 14.81735959 | 7.40867979 | 13.48633415
28.26131174 | 0 | 14.77497759 | 7.38748879 | 13.48633415
28.23661454 | 0 | 14.75028039 | 7.37514019 | 13.48633415
[5 empty] | 17.96201871 | 0 | 8.1392076 | 4.0696038 | 9.82281111
[5 empty] | 17.98668574 | 0 | 8.16387463 | 4.08193731 | 9.82281111
[5 empty] | 17.95351502 | 0 | 8.13070391 | 4.06535196 | 9.82281111
[5 empty] | 17.94039807 | 0 | 8.11758696 | 4.05879348 | 9.82281111
[10 empty] | 11.47181062 | 0 | 4.44131235 | 2.22065617 | 7.03049828
[10 empty] | 11.44331552 | 0 | 4.41281724 | 2.20640862 | 7.03049828
[10 empty] | 11.41489359 | 0 | 4.38439531 | 2.19219766 | 7.03049828
[10 empty] | 11.42425418 | 0 | 4.3937559 | 2.19687795 | 7.03049828
[15 empty] | 8.84268848 | 0 | 3.11320647 | 1.55660324 | 5.729482
[15 empty] | 8.81425105 | 0 | 3.08476905 | 1.54238452 | 5.729482
[15 empty] | 8.78933431 | 0 | 3.05985231 | 1.52992615 | 5.729482
[15 empty] | 8.78095966 | 0 | 3.05147766 | 1.52573883 | 5.729482
28.58738045 | 0 | 15.09959356 | 7.54979678 | 13.48778689
28.5917743 | 0 | 15.10398741 | 7.5519937 | 13.48778689
28.54848164 | 0 | 15.06069475 | 7.53034738 | 13.48778689
28.49716932 | 0 | 15.00938243 | 7.50469121 | 13.48778689
[5 empty] | 18.09878271 | 0 | 8.27353272 | 4.13676636 | 9.82524999
[5 empty] | 18.10854163 | 0 | 8.28329164 | 4.14164582 | 9.82524999
[5 empty] | 18.08547837 | 0 | 8.26022838 | 4.13011419 | 9.82524999
[5 empty] | 18.06369545 | 0 | 8.23844545 | 4.11922273 | 9.82524999
[10 empty] | 11.57848339 | 0 | 4.55583061 | 2.2779153 | 7.02265279
[10 empty] | 11.52131391 | 0 | 4.49866113 | 2.24933056 | 7.02265279
[10 empty] | 11.51053475 | 0 | 4.48788196 | 2.24394098 | 7.02265279
[10 empty] | 11.47215158 | 0 | 4.44949879 | 2.22474939 | 7.02265279
[15 empty] | 8.82572479 | 0 | 3.09577903 | 1.54788952 | 5.72994576
[15 empty] | 8.84198667 | 0 | 3.11204092 | 1.55602046 | 5.72994576
[15 empty] | 8.82309947 | 0 | 3.09315371 | 1.54657685 | 5.72994576
[15 empty] | 8.78889617 | 0 | 3.05895041 | 1.52947521 | 5.72994576
29.49767357 | 0 | 16.02233175 | 8.01116588 | 13.47534182
29.50790967 | 0 | 16.03256785 | 8.01628393 | 13.47534182
29.43425731 | 0 | 15.95891549 | 7.97945775 | 13.47534182
29.40581992 | 0 | 15.9304781 | 7.96523905 | 13.47534182
[5 empty] | 18.58073239 | 0 | 8.75424764 | 4.37712382 | 9.82648476
[5 empty] | 18.57156156 | 0 | 8.7450768 | 4.3725384 | 9.82648476
[5 empty] | 18.51403652 | 0 | 8.68755176 | 4.34377588 | 9.82648476
[5 empty] | 18.50611494 | 0 | 8.67963018 | 4.33981509 | 9.82648476
[10 empty] | 11.7037556 | 0 | 4.68436981 | 2.3421849 | 7.0193858
[10 empty] | 11.75175626 | 0 | 4.73237047 | 2.36618523 | 7.0193858
[10 empty] | 11.69031729 | 0 | 4.67093149 | 2.33546575 | 7.0193858
[10 empty] | 11.69000788 | 0 | 4.67062209 | 2.33531104 | 7.0193858
[15 empty] | 8.959757 | 0 | 3.23094384 | 1.61547192 | 5.72881317
[15 empty] | 8.93897109 | 0 | 3.21015793 | 1.60507896 | 5.72881317
[15 empty] | 8.92275487 | 0 | 3.19394171 | 1.59697085 | 5.72881317
[15 empty] | 8.90890968 | 0 | 3.18009652 | 1.59004826 | 5.72881317
29.02885144 | 0 | 15.52641904 | 7.76320952 | 13.5024324
29.08298793 | 0 | 15.58055553 | 7.79027777 | 13.5024324
29.01099055 | 0 | 15.50855816 | 7.75427908 | 13.5024324
29.00212753 | 0 | 15.49969513 | 7.74984757 | 13.5024324
[5 empty] | 18.35097119 | 0 | 8.50954793 | 4.25477397 | 9.84142326
[5 empty] | 18.37647861 | 0 | 8.53505535 | 4.26752768 | 9.84142326
[5 empty] | 18.33717393 | 0 | 8.49575068 | 4.24787534 | 9.84142326
[5 empty] | 18.32247017 | 0 | 8.48104692 | 4.24052346 | 9.84142326
[10 empty] | 11.63865756 | 0 | 4.60479126 | 2.30239563 | 7.0338663
[10 empty] | 11.6271024 | 0 | 4.59323611 | 2.29661805 | 7.0338663
[10 empty] | 11.61402433 | 0 | 4.58015803 | 2.29007902 | 7.0338663
[10 empty] | 11.58573238 | 0 | 4.55186608 | 2.27593304 | 7.0338663
[15 empty] | 8.91981803 | 0 | 3.19748539 | 1.59874269 | 5.72233264
[15 empty] | 8.89540857 | 0 | 3.17307593 | 1.58653796 | 5.72233264
[15 empty] | 8.86891292 | 0 | 3.14658028 | 1.57329014 | 5.72233264
[15 empty] | 8.84404464 | 0 | 3.121712 | 1.560856 | 5.72233264

## B3_2020081901_2 -Roh- GDL70
Gesamtwiderstand @5bar [mOhm*cm2] | Bulkwiderstand @5bar [mOhm*cm2] | Durchgangswiderstand @5bar [mOhm*cm2] | Kontaktwiderstand @5bar [mOhm*cm2] | Korrekturwert GDL @5bar/cycle [mOhm*cm2] | Gesamtwiderstand @10bar [mOhm*cm2] | Bulkwiderstand @10bar [mOhm*cm2] | Durchgangswiderstand @10bar [mOhm*cm2] | Kontaktwiderstand @10bar [mOhm*cm2] | Korrekturwert GDL @10bar/cycle [mOhm*cm2] | Gesamtwiderstand @20bar [mOhm*cm2] | Bulkwiderstand @20bar [mOhm*cm2] | Durchgangswiderstand @20bar [mOhm*cm2] | Kontaktwiderstand @20bar [mOhm*cm2] | Korrekturwert GDL @20bar/cycle [mOhm*cm2] | Gesamtwiderstand @30bar [mOhm*cm2] | Bulkwiderstand @30bar [mOhm*cm2] | Durchgangswiderstand @30bar [mOhm*cm2] | Kontaktwiderstand @30bar [mOhm*cm2] | Korrekturwert GDL @30bar/cycle [mOhm*cm2] | GW @ 5bar | GW @ 10bar | GW @ 20bar | GW @ 30bar | Korr @5bar | Korr @ 10bar | Korr @ 20bar | Korr @30bar | BW @ 5bar | BW @ 10bar | BW @ 20bar | BW @ 30bar | DW @ 5bar | DW @ 10bar | DW @ 20bar | DW @ 30bar | KW @ 5bar | KW @ 10bar | KW @ 20bar | KW @ 30bar
33.36256242 | 0 | 19.87579407 | 9.93789704 | 13.48676835 | [15 empty] | 34.15794 | 21.25612 | 13.32179 | 10.12542 | 13.48406 | 9.824876 | 7.028595 | 5.728133 | 0 | 0 | 0 | 0 | 20.33483 | 11.27979 | 6.219453 | 4.32003501 | 10.16741 | 5.639893 | 3.109726 | 2.160018
33.30010316 | 0 | 19.81333481 | 9.9066674 | 13.48676835
33.21699339 | 0 | 19.73022504 | 9.86511252 | 13.48676835
33.16754775 | 0 | 19.6807794 | 9.8403897 | 13.48676835
[5 empty] | 20.89035104 | 0 | 11.06539109 | 5.53269555 | 9.82495995
[5 empty] | 20.87254975 | 0 | 11.0475898 | 5.5237949 | 9.82495995
[5 empty] | 20.78038808 | 0 | 10.95542814 | 5.47771407 | 9.82495995
[5 empty] | 20.75980796 | 0 | 10.93484801 | 5.46742401 | 9.82495995
[10 empty] | 13.14684794 | 0 | 6.10500404 | 3.05250202 | 7.0418439
[10 empty] | 13.11745556 | 0 | 6.07561167 | 3.03780583 | 7.0418439
[10 empty] | 13.06742747 | 0 | 6.02558357 | 3.01279179 | 7.0418439
[10 empty] | 13.03149227 | 0 | 5.98964837 | 2.99482419 | 7.0418439
[15 empty] | 10.03194828 | 0 | 4.3069761 | 2.15348805 | 5.72497218
[15 empty] | 9.99727931 | 0 | 4.27230713 | 2.13615356 | 5.72497218
[15 empty] | 9.93738001 | 0 | 4.21240783 | 2.10620391 | 5.72497218
[15 empty] | 9.92155538 | 0 | 4.1965832 | 2.0982916 | 5.72497218
33.61912675 | 0 | 20.1327926 | 10.0663963 | 13.48633415
33.53379639 | 0 | 20.04746224 | 10.02373112 | 13.48633415
33.4155756 | 0 | 19.92924145 | 9.96462072 | 13.48633415
33.37308906 | 0 | 19.88675491 | 9.94337745 | 13.48633415
[5 empty] | 20.99484004 | 0 | 11.17202893 | 5.58601446 | 9.82281111
[5 empty] | 20.88378136 | 0 | 11.06097025 | 5.53048513 | 9.82281111
[5 empty] | 20.8588724 | 0 | 11.03606129 | 5.51803064 | 9.82281111
[5 empty] | 20.81441016 | 0 | 10.99159905 | 5.49579953 | 9.82281111
[10 empty] | 13.22890966 | 0 | 6.19841138 | 3.09920569 | 7.03049828
[10 empty] | 13.19033006 | 0 | 6.15983178 | 3.07991589 | 7.03049828
[10 empty] | 13.12802356 | 0 | 6.09752529 | 3.04876264 | 7.03049828
[10 empty] | 13.10962983 | 0 | 6.07913155 | 3.03956578 | 7.03049828
[15 empty] | 10.12712925 | 0 | 4.39764725 | 2.19882362 | 5.729482
[15 empty] | 10.06138808 | 0 | 4.33190607 | 2.16595304 | 5.729482
[15 empty] | 9.98903338 | 0 | 4.25955138 | 2.12977569 | 5.729482
[15 empty] | 9.98860966 | 0 | 4.25912766 | 2.12956383 | 5.729482
34.22306883 | 0 | 20.73528194 | 10.36764097 | 13.48778689
34.21843412 | 0 | 20.73064723 | 10.36532361 | 13.48778689
34.1418256 | 0 | 20.65403871 | 10.32701936 | 13.48778689
34.10493679 | 0 | 20.6171499 | 10.30857495 | 13.48778689
[5 empty] | 21.34932543 | 0 | 11.52407544 | 5.76203772 | 9.82524999
[5 empty] | 21.26678312 | 0 | 11.44153312 | 5.72076656 | 9.82524999
[5 empty] | 21.19434366 | 0 | 11.36909367 | 5.68454683 | 9.82524999
[5 empty] | 21.1559751 | 0 | 11.33072511 | 5.66536255 | 9.82524999
[10 empty] | 13.39740066 | 0 | 6.37474787 | 3.18737394 | 7.02265279
[10 empty] | 13.32758362 | 0 | 6.30493083 | 3.15246542 | 7.02265279
[10 empty] | 13.29101495 | 0 | 6.26836217 | 3.13418108 | 7.02265279
[10 empty] | 13.27138013 | 0 | 6.24872734 | 3.12436367 | 7.02265279
[15 empty] | 10.2245106 | 0 | 4.49456485 | 2.24728242 | 5.72994576
[15 empty] | 10.13097335 | 0 | 4.40102759 | 2.20051379 | 5.72994576
[15 empty] | 10.10255998 | 0 | 4.37261422 | 2.18630711 | 5.72994576
[15 empty] | 10.0656526 | 0 | 4.33570684 | 2.16785342 | 5.72994576
34.38609624 | 0 | 20.91075442 | 10.45537721 | 13.47534182
34.4184242 | 0 | 20.94308238 | 10.47154119 | 13.47534182
34.33621071 | 0 | 20.8608689 | 10.43043445 | 13.47534182
34.28434017 | 0 | 20.80899835 | 10.40449917 | 13.47534182
[5 empty] | 21.55501531 | 0 | 11.72853055 | 5.86426527 | 9.82648476
[5 empty] | 21.48212154 | 0 | 11.65563679 | 5.82781839 | 9.82648476
[5 empty] | 21.43235087 | 0 | 11.60586611 | 5.80293306 | 9.82648476
[5 empty] | 21.38368506 | 0 | 11.5572003 | 5.77860015 | 9.82648476
[10 empty] | 13.49532173 | 0 | 6.47593593 | 3.23796797 | 7.0193858
[10 empty] | 13.43388267 | 0 | 6.41449687 | 3.20724844 | 7.0193858
[10 empty] | 13.37625063 | 0 | 6.35686484 | 3.17843242 | 7.0193858
[10 empty] | 13.35581331 | 0 | 6.33642752 | 3.16821376 | 7.0193858
[15 empty] | 10.22067447 | 0 | 4.4918613 | 2.24593065 | 5.72881317
[15 empty] | 10.17179554 | 0 | 4.44298238 | 2.22149119 | 5.72881317
[15 empty] | 10.14673061 | 0 | 4.41791744 | 2.20895872 | 5.72881317
[15 empty] | 10.1257279 | 0 | 4.39691474 | 2.19845737 | 5.72881317
35.63610314 | 0 | 22.13367075 | 11.06683537 | 13.5024324
35.55537866 | 0 | 22.05294626 | 11.02647313 | 13.5024324
35.46765918 | 0 | 21.96522678 | 10.98261339 | 13.5024324
35.39757663 | 0 | 21.89514423 | 10.94757212 | 13.5024324
[5 empty] | 21.90513315 | 0 | 12.0637099 | 6.03185495 | 9.84142326
[5 empty] | 21.90758387 | 0 | 12.06616061 | 6.03308031 | 9.84142326
[5 empty] | 21.83572366 | 0 | 11.99430041 | 5.9971502 | 9.84142326
[5 empty] | 21.79941827 | 0 | 11.95799501 | 5.97899751 | 9.84142326
[10 empty] | 13.67640056 | 0 | 6.64253426 | 3.32126713 | 7.0338663
[10 empty] | 13.63250466 | 0 | 6.59863836 | 3.29931918 | 7.0338663
[10 empty] | 13.60202947 | 0 | 6.56816317 | 3.28408159 | 7.0338663
[10 empty] | 13.55615363 | 0 | 6.52228733 | 3.26114367 | 7.0338663
[15 empty] | 10.37385414 | 0 | 4.6515215 | 2.32576075 | 5.72233264
[15 empty] | 10.36356879 | 0 | 4.64123615 | 2.32061807 | 5.72233264
[15 empty] | 10.27960541 | 0 | 4.55727277 | 2.27863638 | 5.72233264
[15 empty] | 10.24847693 | 0 | 4.52614429 | 2.26307214 | 5.72233264

## B4_2020081902 -Roh- GDL75
Gesamtwiderstand @5bar [mOhm*cm2] | Bulkwiderstand @5bar [mOhm*cm2] | Durchgangswiderstand @5bar [mOhm*cm2] | Kontaktwiderstand @5bar [mOhm*cm2] | Korrekturwert GDL @5bar/cycle [mOhm*cm2] | Gesamtwiderstand @10bar [mOhm*cm2] | Bulkwiderstand @10bar [mOhm*cm2] | Durchgangswiderstand @10bar [mOhm*cm2] | Kontaktwiderstand @10bar [mOhm*cm2] | Korrekturwert GDL @10bar/cycle [mOhm*cm2] | Gesamtwiderstand @20bar [mOhm*cm2] | Bulkwiderstand @20bar [mOhm*cm2] | Durchgangswiderstand @20bar [mOhm*cm2] | Kontaktwiderstand @20bar [mOhm*cm2] | Korrekturwert GDL @20bar/cycle [mOhm*cm2] | Gesamtwiderstand @30bar [mOhm*cm2] | Bulkwiderstand @30bar [mOhm*cm2] | Durchgangswiderstand @30bar [mOhm*cm2] | Kontaktwiderstand @30bar [mOhm*cm2] | Korrekturwert GDL @30bar/cycle [mOhm*cm2] | GW @ 5bar | GW @ 10bar | GW @ 20bar | GW @ 30bar | Korr @5bar | Korr @ 10bar | Korr @ 20bar | Korr @30bar | BW @ 5bar | BW @ 10bar | BW @ 20bar | BW @ 30bar | DW @ 5bar | DW @ 10bar | DW @ 20bar | DW @ 30bar | KW @ 5bar | KW @ 10bar | KW @ 20bar | KW @ 30bar
23.44268407 | 0 | 9.95591572 | 4.97795786 | 13.48676835 | [15 empty] | 23.53435 | 15.8204 | 10.68311 | 8.488469879 | 13.48406 | 9.824876 | 7.028595 | 5.728133 | 0 | 0 | 0 | 0 | 10.0138 | 5.968969 | 3.641049 | 2.744312 | 5.006900505 | 2.984484 | 1.820525 | 1.372155865
23.48304945 | 0 | 9.9962811 | 4.99814055 | 13.48676835
23.43472033 | 0 | 9.94795198 | 4.97397599 | 13.48676835
23.38635916 | 0 | 9.89959081 | 4.9497954 | 13.48676835
[5 empty] | 15.86056433 | 0 | 6.03560438 | 3.01780219 | 9.82495995
[5 empty] | 15.77315616 | 0 | 5.94819621 | 2.97409811 | 9.82495995
[5 empty] | 15.72139126 | 0 | 5.89643131 | 2.94821565 | 9.82495995
[5 empty] | 15.71975758 | 0 | 5.89479764 | 2.94739882 | 9.82495995
[10 empty] | 10.67507373 | 0 | 3.63322983 | 1.81661492 | 7.0418439
[10 empty] | 10.65880095 | 0 | 3.61695706 | 1.80847853 | 7.0418439
[10 empty] | 10.63125557 | 0 | 3.58941168 | 1.79470584 | 7.0418439
[10 empty] | 10.6091489 | 0 | 3.567305 | 1.7836525 | 7.0418439
[15 empty] | 8.53172909 | 0 | 2.80675691 | 1.40337846 | 5.72497218
[15 empty] | 8.46517249 | 0 | 2.74020031 | 1.37010016 | 5.72497218
[15 empty] | 8.44483999 | 0 | 2.71986781 | 1.3599339 | 5.72497218
[15 empty] | 8.43386346 | 0 | 2.70889128 | 1.35444564 | 5.72497218
23.40658123 | 0 | 9.92024708 | 4.96012354 | 13.48633415
23.37976518 | 0 | 9.89343103 | 4.94671551 | 13.48633415
23.3158968 | 0 | 9.82956264 | 4.91478132 | 13.48633415
23.29412655 | 0 | 9.8077924 | 4.9038962 | 13.48633415
[5 empty] | 15.72380032 | 0 | 5.90098921 | 2.95049461 | 9.82281111
[5 empty] | 15.71973427 | 0 | 5.89692316 | 2.94846158 | 9.82281111
[5 empty] | 15.69583745 | 0 | 5.87302634 | 2.93651317 | 9.82281111
[5 empty] | 15.66912467 | 0 | 5.84631356 | 2.92315678 | 9.82281111
[10 empty] | 10.68108533 | 0 | 3.65058705 | 1.82529353 | 7.03049828
[10 empty] | 10.62866147 | 0 | 3.59816319 | 1.7990816 | 7.03049828
[10 empty] | 10.60843889 | 0 | 3.57794061 | 1.7889703 | 7.03049828
[10 empty] | 10.60627422 | 0 | 3.57577595 | 1.78788797 | 7.03049828
[15 empty] | 8.52570918 | 0 | 2.79622718 | 1.39811359 | 5.729482
[15 empty] | 8.47749775 | 0 | 2.74801574 | 1.37400787 | 5.729482
[15 empty] | 8.43534873 | 0 | 2.70586673 | 1.35293336 | 5.729482
[15 empty] | 8.42469525 | 0 | 2.69521324 | 1.34760662 | 5.729482
23.58765176 | 0 | 10.09986487 | 5.04993244 | 13.48778689
23.57455321 | 0 | 10.08676632 | 5.04338316 | 13.48778689
23.51411609 | 0 | 10.0263292 | 5.0131646 | 13.48778689
23.49501314 | 0 | 10.00722625 | 5.00361312 | 13.48778689
[5 empty] | 15.8337612 | 0 | 6.00851121 | 3.00425561 | 9.82524999
[5 empty] | 15.81698898 | 0 | 5.99173899 | 2.99586949 | 9.82524999
[5 empty] | 15.78071021 | 0 | 5.95546022 | 2.97773011 | 9.82524999
[5 empty] | 15.75615836 | 0 | 5.93090837 | 2.96545418 | 9.82524999
[10 empty] | 10.71390836 | 0 | 3.69125558 | 1.84562779 | 7.02265279
[10 empty] | 10.68482786 | 0 | 3.66217507 | 1.83108753 | 7.02265279
[10 empty] | 10.67852623 | 0 | 3.65587345 | 1.82793672 | 7.02265279
[10 empty] | 10.63405513 | 0 | 3.61140234 | 1.80570117 | 7.02265279
[15 empty] | 8.51422569 | 0 | 2.78427993 | 1.39213997 | 5.72994576
[15 empty] | 8.49941623 | 0 | 2.76947047 | 1.38473524 | 5.72994576
[15 empty] | 8.46327397 | 0 | 2.73332821 | 1.3666641 | 5.72994576
[15 empty] | 8.45356869 | 0 | 2.72362294 | 1.36181147 | 5.72994576
23.69816066 | 0 | 10.22281885 | 5.11140942 | 13.47534182
23.70742806 | 0 | 10.23208624 | 5.11604312 | 13.47534182
23.62745985 | 0 | 10.15211803 | 5.07605901 | 13.47534182
23.6181755 | 0 | 10.14283368 | 5.07141684 | 13.47534182
[5 empty] | 15.89721519 | 0 | 6.07073043 | 3.03536521 | 9.82648476
[5 empty] | 15.94876603 | 0 | 6.12228127 | 3.06114064 | 9.82648476
[5 empty] | 15.90373084 | 0 | 6.07724608 | 3.03862304 | 9.82648476
[5 empty] | 15.88082452 | 0 | 6.05433977 | 3.02716988 | 9.82648476
[10 empty] | 10.76479112 | 0 | 3.74540532 | 1.87270266 | 7.0193858
[10 empty] | 10.72838622 | 0 | 3.70900043 | 1.85450021 | 7.0193858
[10 empty] | 10.7166741 | 0 | 3.6972883 | 1.84864415 | 7.0193858
[10 empty] | 10.69440253 | 0 | 3.67501673 | 1.83750837 | 7.0193858
[15 empty] | 8.55688816 | 0 | 2.82807499 | 1.41403749 | 5.72881317
[15 empty] | 8.52955155 | 0 | 2.80073839 | 1.40036919 | 5.72881317
[15 empty] | 8.50434179 | 0 | 2.77552862 | 1.38776431 | 5.72881317
[15 empty] | 8.47628569 | 0 | 2.74747252 | 1.37373626 | 5.72881317
23.69596859 | 0 | 10.19353619 | 5.0967681 | 13.5024324
23.71893412 | 0 | 10.21650172 | 5.10825086 | 13.5024324
23.66195638 | 0 | 10.15952398 | 5.07976199 | 13.5024324
23.64437666 | 0 | 10.14194427 | 5.07097213 | 13.5024324
[5 empty] | 15.94808964 | 0 | 6.10666638 | 3.05333319 | 9.84142326
[5 empty] | 15.96575276 | 0 | 6.1243295 | 3.06216475 | 9.84142326
[5 empty] | 15.90591943 | 0 | 6.06449617 | 3.03224809 | 9.84142326
[5 empty] | 15.88670888 | 0 | 6.04528563 | 3.02264281 | 9.84142326
[10 empty] | 10.77572659 | 0 | 3.74186029 | 1.87093015 | 7.0338663
[10 empty] | 10.74071563 | 0 | 3.70684933 | 1.85342467 | 7.0338663
[10 empty] | 10.73017961 | 0 | 3.69631331 | 1.84815665 | 7.0338663
[10 empty] | 10.7012465 | 0 | 3.6673802 | 1.8336901 | 7.0338663
[15 empty] | 8.53828872 | 0 | 2.81595607 | 1.40797804 | 5.72233264
[15 empty] | 8.52187946 | 0 | 2.79954682 | 1.39977341 | 5.72233264
[15 empty] | 8.48736779 | 0 | 2.76503515 | 1.38251757 | 5.72233264
[15 empty] | 8.4854539 | 0 | 2.76312126 | 1.38156063 | 5.72233264

## B4_2020081902_2 -mikrogestrahlt
Gesamtwiderstand @5bar [mOhm*cm2] | Bulkwiderstand @5bar [mOhm*cm2] | Durchgangswiderstand @5bar [mOhm*cm2] | Kontaktwiderstand @5bar [mOhm*cm2] | Korrekturwert GDL @5bar/cycle [mOhm*cm2] | Gesamtwiderstand @10bar [mOhm*cm2] | Bulkwiderstand @10bar [mOhm*cm2] | Durchgangswiderstand @10bar [mOhm*cm2] | Kontaktwiderstand @10bar [mOhm*cm2] | Korrekturwert GDL @10bar/cycle [mOhm*cm2] | Gesamtwiderstand @20bar [mOhm*cm2] | Bulkwiderstand @20bar [mOhm*cm2] | Durchgangswiderstand @20bar [mOhm*cm2] | Kontaktwiderstand @20bar [mOhm*cm2] | Korrekturwert GDL @20bar/cycle [mOhm*cm2] | Gesamtwiderstand @30bar [mOhm*cm2] | Bulkwiderstand @30bar [mOhm*cm2] | Durchgangswiderstand @30bar [mOhm*cm2] | Kontaktwiderstand @30bar [mOhm*cm2] | Korrekturwert GDL @30bar/cycle [mOhm*cm2] | GW @ 5bar | GW @ 10bar | GW @ 20bar | GW @ 30bar | Korr @5bar | Korr @ 10bar | Korr @ 20bar | Korr @30bar | BW @ 5bar | BW @ 10bar | BW @ 20bar | BW @ 30bar | DW @ 5bar | DW @ 10bar | DW @ 20bar | DW @ 30bar | KW @ 5bar | KW @ 10bar | KW @ 20bar | KW @ 30bar
22.58546579 | 0 | 9.09869744 | 4.54934872 | 13.48676835 | [15 empty] | 22.63887 | 15.18787 | 10.22844 | 8.118102 | 13.48406 | 9.824876 | 7.028595 | 5.728133 | 0 | 0 | 0 | 0 | 9.14840642 | 5.355633 | 3.199417 | 2.388441 | 4.574203 | 2.677817 | 1.599708 | 1.194221
22.58910701 | 0 | 9.10233866 | 4.55116933 | 13.48676835
22.56610427 | 0 | 9.07933592 | 4.53966796 | 13.48676835
22.54161607 | 0 | 9.05484772 | 4.52742386 | 13.48676835
[5 empty] | 15.11439466 | 0 | 5.28943471 | 2.64471736 | 9.82495995
[5 empty] | 15.15235691 | 0 | 5.32739697 | 2.66369848 | 9.82495995
[5 empty] | 15.13075594 | 0 | 5.30579599 | 2.652898 | 9.82495995
[5 empty] | 15.12954782 | 0 | 5.30458788 | 2.65229394 | 9.82495995
[10 empty] | 10.20406783 | 0 | 3.16222393 | 1.58111197 | 7.0418439
[10 empty] | 10.2305983 | 0 | 3.1887544 | 1.5943772 | 7.0418439
[10 empty] | 10.21237153 | 0 | 3.17052763 | 1.58526382 | 7.0418439
[10 empty] | 10.1891743 | 0 | 3.1473304 | 1.5736652 | 7.0418439
[15 empty] | 8.1394968 | 0 | 2.41452462 | 1.20726231 | 5.72497218
[15 empty] | 8.10874654 | 0 | 2.38377436 | 1.19188718 | 5.72497218
[15 empty] | 8.07633218 | 0 | 2.35136 | 1.17568 | 5.72497218
[15 empty] | 8.07273038 | 0 | 2.3477582 | 1.1738791 | 5.72497218
22.53567907 | 0 | 9.04934492 | 4.52467246 | 13.48633415
22.55321658 | 0 | 9.06688243 | 4.53344121 | 13.48633415
22.49784259 | 0 | 9.01150844 | 4.50575422 | 13.48633415
22.45663661 | 0 | 8.97030246 | 4.48515123 | 13.48633415
[5 empty] | 15.11110654 | 0 | 5.28829543 | 2.64414772 | 9.82281111
[5 empty] | 15.15235691 | 0 | 5.3295458 | 2.6647729 | 9.82281111
[5 empty] | 15.10137073 | 0 | 5.27855962 | 2.63927981 | 9.82281111
[5 empty] | 15.09533629 | 0 | 5.27252518 | 2.63626259 | 9.82281111
[10 empty] | 10.2150116 | 0 | 3.18451333 | 1.59225666 | 7.03049828
[10 empty] | 10.22128367 | 0 | 3.19078539 | 1.59539269 | 7.03049828
[10 empty] | 10.19503184 | 0 | 3.16453356 | 1.58226678 | 7.03049828
[10 empty] | 10.1826045 | 0 | 3.15210623 | 1.57605311 | 7.03049828
[15 empty] | 8.14496869 | 0 | 2.41548668 | 1.20774334 | 5.729482
[15 empty] | 8.10244669 | 0 | 2.37296469 | 1.18648235 | 5.729482
[15 empty] | 8.09458331 | 0 | 2.36510131 | 1.18255065 | 5.729482
[15 empty] | 8.09448984 | 0 | 2.36500784 | 1.18250392 | 5.729482
22.7255096 | 0 | 9.23772271 | 4.61886136 | 13.48778689
22.70252926 | 0 | 9.21474237 | 4.60737118 | 13.48778689
22.68182223 | 0 | 9.19403534 | 4.59701767 | 13.48778689
22.63672335 | 0 | 9.14893646 | 4.57446823 | 13.48778689
[5 empty] | 15.23638705 | 0 | 5.41113706 | 2.70556853 | 9.82524999
[5 empty] | 15.26084739 | 0 | 5.4355974 | 2.7177987 | 9.82524999
[5 empty] | 15.20832881 | 0 | 5.38307881 | 2.69153941 | 9.82524999
[5 empty] | 15.19413869 | 0 | 5.3688887 | 2.68444435 | 9.82524999
[10 empty] | 10.25111445 | 0 | 3.22846166 | 1.61423083 | 7.02265279
[10 empty] | 10.25306152 | 0 | 3.23040874 | 1.61520437 | 7.02265279
[10 empty] | 10.22514843 | 0 | 3.20249564 | 1.60124782 | 7.02265279
[10 empty] | 10.21927945 | 0 | 3.19662667 | 1.59831333 | 7.02265279
[15 empty] | 8.19639116 | 0 | 2.4664454 | 1.2332227 | 5.72994576
[15 empty] | 8.15477079 | 0 | 2.42482503 | 1.21241252 | 5.72994576
[15 empty] | 8.10279743 | 0 | 2.37285167 | 1.18642584 | 5.72994576
[15 empty] | 8.11113863 | 0 | 2.38119287 | 1.19059644 | 5.72994576
22.79060764 | 0 | 9.31526583 | 4.65763291 | 13.47534182
22.79485636 | 0 | 9.31951455 | 4.65975727 | 13.47534182
22.75300664 | 0 | 9.27766483 | 4.63883241 | 13.47534182
22.70870445 | 0 | 9.23336264 | 4.61668132 | 13.47534182
[5 empty] | 15.24404272 | 0 | 5.41755796 | 2.70877898 | 9.82648476
[5 empty] | 15.28440842 | 0 | 5.45792366 | 2.72896183 | 9.82648476
[5 empty] | 15.2318741 | 0 | 5.40538934 | 2.70269467 | 9.82648476
[5 empty] | 15.24090305 | 0 | 5.4144183 | 2.70720915 | 9.82648476
[10 empty] | 10.31608445 | 0 | 3.29669866 | 1.64834933 | 7.0193858
[10 empty] | 10.25032119 | 0 | 3.2309354 | 1.6154677 | 7.0193858
[10 empty] | 10.24522523 | 0 | 3.22583944 | 1.61291972 | 7.0193858
[10 empty] | 10.23781517 | 0 | 3.21842938 | 1.60921469 | 7.0193858
[15 empty] | 8.1132417 | 0 | 2.38442853 | 1.19221427 | 5.72881317
[15 empty] | 8.15614304 | 0 | 2.42732987 | 1.21366494 | 5.72881317
[15 empty] | 8.11885998 | 0 | 2.39004681 | 1.19502341 | 5.72881317
[15 empty] | 8.1136488 | 0 | 2.38483563 | 1.19241782 | 5.72881317
22.66110947 | 0 | 9.15867707 | 4.57933853 | 13.5024324
22.69239128 | 0 | 9.18995889 | 4.59497944 | 13.5024324
22.67032246 | 0 | 9.16789007 | 4.58394503 | 13.5024324
22.63423092 | 0 | 9.13179853 | 4.56589926 | 13.5024324
[5 empty] | 15.20605844 | 0 | 5.36463518 | 2.68231759 | 9.84142326
[5 empty] | 15.25673898 | 0 | 5.41531572 | 2.70765786 | 9.84142326
[5 empty] | 15.20796312 | 0 | 5.36653986 | 2.68326993 | 9.84142326
[5 empty] | 15.19845959 | 0 | 5.35703633 | 2.67851817 | 9.84142326
[10 empty] | 10.26356374 | 0 | 3.22969744 | 1.61484872 | 7.0338663
[10 empty] | 10.22539208 | 0 | 3.19152579 | 1.59576289 | 7.0338663
[10 empty] | 10.21474296 | 0 | 3.18087666 | 1.59043833 | 7.0338663
[10 empty] | 10.21695313 | 0 | 3.18308683 | 1.59154341 | 7.0338663
[15 empty] | 8.10722179 | 0 | 2.38488915 | 1.19244457 | 5.72233264
[15 empty] | 8.11997816 | 0 | 2.39764551 | 1.19882276 | 5.72233264
[15 empty] | 8.12031996 | 0 | 2.39798732 | 1.19899366 | 5.72233264
[15 empty] | 8.11374044 | 0 | 2.39140779 | 1.1957039 | 5.72233264

## PP800a 30sek - GDL50
Gesamtwiderstand @5bar [mOhm*cm2] | Bulkwiderstand @5bar [mOhm*cm2] | Durchgangswiderstand @5bar [mOhm*cm2] | Kontaktwiderstand @5bar [mOhm*cm2] | Korrekturwert GDL @5bar/cycle [mOhm*cm2] | Gesamtwiderstand @10bar [mOhm*cm2] | Bulkwiderstand @10bar [mOhm*cm2] | Durchgangswiderstand @10bar [mOhm*cm2] | Kontaktwiderstand @10bar [mOhm*cm2] | Korrekturwert GDL @10bar/cycle [mOhm*cm2] | Gesamtwiderstand @20bar [mOhm*cm2] | Bulkwiderstand @20bar [mOhm*cm2] | Durchgangswiderstand @20bar [mOhm*cm2] | Kontaktwiderstand @20bar [mOhm*cm2] | Korrekturwert GDL @20bar/cycle [mOhm*cm2] | Gesamtwiderstand @30bar [mOhm*cm2] | Bulkwiderstand @30bar [mOhm*cm2] | Durchgangswiderstand @30bar [mOhm*cm2] | Kontaktwiderstand @30bar [mOhm*cm2] | Korrekturwert GDL @30bar/cycle [mOhm*cm2] | GW @ 5bar | GW @ 10bar | GW @ 20bar | GW @ 30bar | Korr @5bar | Korr @ 10bar | Korr @ 20bar | Korr @30bar | BW @ 5bar | BW @ 10bar | BW @ 20bar | BW @ 30bar | DW @ 5bar | DW @ 10bar | DW @ 20bar | DW @ 30bar | KW @ 5bar | KW @ 10bar | KW @ 20bar | KW @ 30bar
219.1497 | 22.76843963 | 206.9057 | 92.06860906 | 13.5500564 | [15 empty] | 210.8986 | 143.8428 | 86.68911 | 62.50372 | 13.51815 | 9.8527314 | 7.04634239 | 5.738539 | 11.77375 | 11.80326 | 11.85199 | 11.86368 | 199.7322 | 135.5065 | 80.65842 | 57.7709 | 93.97923 | 61.85162 | 34.40321 | 22.95361
209.7368681 | 11.34907598 | 197.4928 | 93.07188263 | 13.5500564
209.8297996 | 7.49252505 | 197.5858 | 95.04662384 | 13.5500564
209.9782 | 5.62275789 | 197.7341 | 96.05569 | 13.5500564
[5 empty] | 146.5896 | 22.73137515 | 137.668 | 57.46833683 | 9.87316949
[5 empty] | 143.5438 | 11.44809178 | 134.6222 | 61.58707042 | 9.87316949
[5 empty] | 143.6288 | 7.59556363 | 134.7073 | 63.55586517 | 9.87316949
[5 empty] | 143.3871 | 5.65674449 | 134.4655 | 64.40438745 | 9.87316949
[10 empty] | 88.16345364 | 22.74372747 | 81.78607736 | 29.52117494 | 7.05762975
[10 empty] | 86.83777959 | 11.38620737 | 80.46040331 | 34.53709797 | 7.05762975
[10 empty] | 86.48300601 | 7.56259018 | 80.10562973 | 36.27151977 | 7.05762975
[10 empty] | 86.18848085 | 5.69690911 | 79.81110456 | 37.05709772 | 7.05762975
[15 empty] | 63.96028234 | 22.7560873 | 58.77089511 | 18.0074039 | 5.74292187
[15 empty] | 62.88177533 | 11.38620737 | 57.69238809 | 23.15309036 | 5.74292187
[15 empty] | 62.39644289 | 7.60792836 | 57.20705565 | 24.79956365 | 5.74292187
[15 empty] | 62.1819498 | 5.67837131 | 56.99256257 | 25.65709563 | 5.74292187
219.6809 | 22.59546956 | 207.4634 | 92.43394445 | 13.52078982
210.9498 | 11.2376818 | 198.7322 | 93.74728326 | 13.52078982
211.0498 | 7.50488978 | 198.8322 | 95.66366057 | 13.52078982
211.2109 | 5.7 | 198.9934 | 96.64667574 | 13.52078982
[5 empty] | 148.4922 | 22.6572462 | 139.5935 | 58.46813066 | 9.84792584
[5 empty] | 145.6726 | 11.25624749 | 136.7739 | 62.75883363 | 9.84792584
[5 empty] | 145.6319 | 7.56671343 | 136.7332 | 64.58324238 | 9.84792584
[5 empty] | 145.3583 | 5.62275789 | 136.4595 | 65.41838253 | 9.84792584
[10 empty] | 89.52248698 | 22.87963306 | 83.15666825 | 30.13851759 | 7.0448394
[10 empty] | 88.06311936 | 11.38620737 | 81.69730062 | 35.15554662 | 7.0448394
[10 empty] | 87.82252255 | 7.59144289 | 81.45670381 | 36.93263046 | 7.0448394
[10 empty] | 87.50775789 | 5.68146219 | 81.14193915 | 37.73023848 | 7.0448394
[15 empty] | 64.77570084 | 22.66959852 | 59.59783271 | 18.4641171 | 5.73017407
[15 empty] | 63.57489719 | 11.36145436 | 58.39702906 | 23.51778735 | 5.73017407
[15 empty] | 63.22076152 | 7.59556363 | 58.04289339 | 25.22366488 | 5.73017407
[15 empty] | 62.96053956 | 5.6907311 | 57.78267143 | 26.04597017 | 5.73017407
217.0741 | 22.64489387 | 204.8671 | 91.11112359 | 13.50899737
209.3469847 | 11.24386911 | 197.1401 | 92.94809513 | 13.50899737
209.1991984 | 7.53373998 | 196.9923 | 94.72926654 | 13.50899737
209.3757 | 5.59804206 | 197.1688 | 95.78535838 | 13.50899737
[5 empty] | 146.4166 | 22.6572462 | 137.5185085 | 57.43063115 | 9.84724056
[5 empty] | 142.5103 | 11.34907598 | 133.6122 | 61.13154734 | 9.84724056
[5 empty] | 142.5201 | 7.53786072 | 133.622 | 63.0420778 | 9.84724056
[5 empty] | 142.2902 | 5.68764021 | 133.3921 | 63.85224279 | 9.84724056
[10 empty] | 88.15109381 | 22.68195835 | 81.78307224 | 29.55055694 | 7.04727721
[10 empty] | 86.91823345 | 11.34288867 | 80.55021188 | 34.60366161 | 7.04727721
[10 empty] | 86.55307365 | 7.5543487 | 80.18505207 | 36.31535169 | 7.04727721
[10 empty] | 86.17921194 | 5.64747559 | 79.81119037 | 37.08185739 | 7.04727721
[15 empty] | 63.39195535 | 22.8055041 | 58.20292909 | 17.69871249 | 5.74252239
[15 empty] | 62.34955742 | 11.47284855 | 57.16053117 | 22.84384131 | 5.74252239
[15 empty] | 62.00489228 | 7.64914329 | 56.81586603 | 24.58336137 | 5.74252239
[15 empty] | 61.77720706 | 5.6907311 | 56.58818081 | 25.44872486 | 5.74252239
217.8154 | 22.66959852 | 205.6231 | 91.47676235 | 13.49273752
208.7219 | 11.29337889 | 196.5297 | 92.61816336 | 13.49273752
208.8612 | 7.48428106 | 196.669 | 94.59235685 | 13.49273752
209.1779 | 5.64129569 | 196.9857 | 95.67220895 | 13.49273752
[5 empty] | 146.0707 | 22.59546956 | 137.1768 | 57.29065069 | 9.84258971
[5 empty] | 142.9497 | 11.40477307 | 134.0558 | 61.32549479 | 9.84258971
[5 empty] | 142.8086 | 7.50901052 | 133.9147 | 63.20286019 | 9.84258971
[5 empty] | 142.6826 | 5.57641337 | 133.7887 | 64.10614991 | 9.84258971
[10 empty] | 87.29861083 | 22.76843963 | 80.94111999 | 29.08634018 | 7.0356232
[10 empty] | 85.98994483 | 11.36145436 | 79.63245399 | 34.13549981 | 7.0356232
[10 empty] | 85.50618988 | 7.57907816 | 79.14869904 | 35.78481044 | 7.0356232
[10 empty] | 85.22451114 | 5.76797133 | 78.8670203 | 36.54952448 | 7.0356232
[15 empty] | 63.09543953 | 22.87963306 | 57.91986525 | 17.52011609 | 5.72763554
[15 empty] | 62.01537111 | 11.43571715 | 56.83979683 | 22.70203984 | 5.72763554
[15 empty] | 61.69989479 | 7.64502255 | 56.52432051 | 24.43964898 | 5.72763554
[15 empty] | 61.44352466 | 5.67837131 | 56.26795038 | 25.29478954 | 5.72763554
213.0958 | 22.57076492 | 200.9045 | 89.16687376 | 13.49169151
204.558 | 11.3418863 | 192.3667 | 90.51239841 | 13.49169151
204.5754 | 7.5428994 | 192.3841 | 92.42061627 | 13.49169151
204.5836 | 5.7092689 | 192.3923567 | 93.3415439 | 13.49169151
[5 empty] | 143.6491 | 22.73137515 | 134.7569 | 56.01275895 | 9.84073829
[5 empty] | 141.0551 | 11.37286145 | 132.1629 | 60.39500341 | 9.84073829
[5 empty] | 140.8749 | 7.5305264 | 131.9827 | 62.22608083 | 9.84073829
[5 empty] | 140.7231895 | 5.69976328 | 131.831 | 63.06559642 | 9.84073829
[10 empty] | 86.40906338 | 22.48427613 | 80.04847133 | 28.7820976 | 7.0390552
[10 empty] | 85.33395436 | 11.35526329 | 78.97336232 | 33.80904951 | 7.0390552
[10 empty] | 84.99006267 | 7.59651738 | 78.62947062 | 35.51647662 | 7.0390552
[10 empty] | 84.63969815 | 5.63484845 | 78.2791061 | 36.32212883 | 7.0390552
[15 empty] | 62.60124149 | 22.81785643 | 57.42364426 | 17.30289392 | 5.72987427
[15 empty] | 61.69356695 | 11.47903586 | 56.51596972 | 22.51846693 | 5.72987427
[15 empty] | 61.18057615 | 7.62029309 | 56.00297892 | 24.19134292 | 5.72987427
[15 empty] | 60.86885265 | 5.6907311 | 55.69125543 | 25.00026216 | 5.72987427

## PP800b 30sek - GDL45
Gesamtwiderstand @5bar [mOhm*cm2] | Bulkwiderstand @5bar [mOhm*cm2] | Durchgangswiderstand @5bar [mOhm*cm2] | Kontaktwiderstand @5bar [mOhm*cm2] | Korrekturwert GDL @5bar/cycle [mOhm*cm2] | Gesamtwiderstand @10bar [mOhm*cm2] | Bulkwiderstand @10bar [mOhm*cm2] | Durchgangswiderstand @10bar [mOhm*cm2] | Kontaktwiderstand @10bar [mOhm*cm2] | Korrekturwert GDL @10bar/cycle [mOhm*cm2] | Gesamtwiderstand @20bar [mOhm*cm2] | Bulkwiderstand @20bar [mOhm*cm2] | Durchgangswiderstand @20bar [mOhm*cm2] | Kontaktwiderstand @20bar [mOhm*cm2] | Korrekturwert GDL @20bar/cycle [mOhm*cm2] | Gesamtwiderstand @30bar [mOhm*cm2] | Bulkwiderstand @30bar [mOhm*cm2] | Durchgangswiderstand @30bar [mOhm*cm2] | Kontaktwiderstand @30bar [mOhm*cm2] | Korrekturwert GDL @30bar/cycle [mOhm*cm2] | GW @ 5bar | GW @ 10bar | GW @ 20bar | GW @ 30bar | Korr @5bar | Korr @ 10bar | Korr @ 20bar | Korr @30bar | BW @ 5bar | BW @ 10bar | BW @ 20bar | BW @ 30bar | DW @ 5bar | DW @ 10bar | DW @ 20bar | DW @ 30bar | KW @ 5bar | KW @ 10bar | KW @ 20bar | KW @ 30bar
218.7667 | 22.79315178 | 206.5121 | 91.85949605 | 13.5617199 | [15 empty] | 210.8491 | 145.3835 | 88.87499 | 64.16926 | 13.56060782 | 9.884448 | 7.067882 | 5.75732136 | 11.81162 | 11.8006 | 11.83438 | 11.88367 | 198.441 | 136.1361 | 82.43951 | 59.10964 | 93.3147 | 62.16774 | 35.30257 | 23.61299
210.0834 | 11.34907598 | 197.8289 | 93.23989909 | 13.5617199
210.2378 | 7.51313126 | 197.9833 | 95.23507413 | 13.5617199
210.3921839 | 5.6598335 | 198.1376 | 96.23889211 | 13.5617199
[5 empty] | 149.5177 | 22.64489387 | 140.59 | 58.97254509 | 9.8800181
[5 empty] | 146.3658 | 11.43571715 | 137.438 | 63.00116587 | 9.8800181
[5 empty] | 146.4356 | 7.58731964 | 137.5079 | 64.96029848 | 9.8800181
[5 empty] | 146.4273 | 5.6598335 | 137.4995 | 65.91985636 | 9.8800181
[10 empty] | 91.05451292 | 22.76843963 | 84.66735021 | 30.94945529 | 7.06846006
[10 empty] | 90.05585507 | 11.36145436 | 83.66869236 | 36.153619 | 7.06846006
[10 empty] | 89.7637976 | 7.52961924 | 83.37663489 | 37.92350782 | 7.06846006
[10 empty] | 89.48204745 | 5.67219329 | 83.09488474 | 38.71134572 | 7.06846006
[15 empty] | 65.90001752 | 22.84256858 | 60.69425567 | 18.92584354 | 5.76104312
[15 empty] | 65.28914368 | 11.36764168 | 60.08338183 | 24.35787008 | 5.76104312
[15 empty] | 64.87352705 | 7.63265782 | 59.6677652 | 26.01755369 | 5.76104312
[15 empty] | 64.74944917 | 5.69382011 | 59.54368732 | 26.92493361 | 5.76104312
215.0479 | 22.69431067 | 202.7869 | 90.04630573 | 13.56880995
208.1217 | 11.35526329 | 195.8607 | 92.25271192 | 13.56880995
208.3666 | 7.59556363 | 196.1057 | 94.25505341 | 13.56880995
208.6218 | 5.68764021 | 196.360843 | 95.33660139 | 13.56880995
[5 empty] | 145.5518 | 22.6078294 | 136.6184 | 57.00528628 | 9.886299
[5 empty] | 142.3184 | 11.2624348 | 133.385 | 61.06130265 | 9.886299
[5 empty] | 142.5078 | 7.53786072 | 133.5744 | 63.01825355 | 9.886299
[5 empty] | 142.4447 | 5.6598335 | 133.5113 | 63.92574325 | 9.886299
[10 empty] | 89.53486183 | 22.73137515 | 83.14430948 | 30.20646717 | 7.07221127
[10 empty] | 88.48395436 | 11.30575727 | 82.09340201 | 35.39382237 | 7.07221127
[10 empty] | 88.23468938 | 7.59968437 | 81.84413702 | 37.12222633 | 7.07221127
[10 empty] | 88.00910133 | 5.64412199 | 81.61854897 | 37.98721349 | 7.07221127
[15 empty] | 64.56568883 | 22.64489387 | 59.36593293 | 18.36051953 | 5.75439652
[15 empty] | 63.97097543 | 11.46665747 | 58.77121953 | 23.65228103 | 5.75439652
[15 empty] | 63.66177856 | 7.61617234 | 58.46202266 | 25.42292516 | 5.75439652
[15 empty] | 63.48977142 | 5.72758392 | 58.29001553 | 26.2812158 | 5.75439652
217.0123 | 22.57076492 | 204.7536 | 91.09139976 | 13.56635592
209.0004 | 11.26862588 | 196.7417 | 92.7365288 | 13.56635592
209.0879 | 7.52549599 | 196.829168 | 94.651836 | 13.56635592
209.2058 | 5.61348898 | 196.947 | 95.66675715 | 13.56635592
[5 empty] | 148.134 | 22.63253404 | 139.1916 | 58.27955322 | 9.89617331
[5 empty] | 145.1219 | 11.2810005 | 136.1795 | 62.44927242 | 9.89617331
[5 empty] | 145.3805 | 7.57495491 | 136.4382 | 64.43161792 | 9.89617331
[5 empty] | 145.2161 | 5.68764021 | 136.2738 | 65.29308342 | 9.89617331
[10 empty] | 89.4236684 | 22.68195835 | 83.03665244 | 30.17734704 | 7.06829767
[10 empty] | 88.24878761 | 11.39858576 | 81.86177165 | 35.23159295 | 7.06829767
[10 empty] | 87.99563627 | 7.50901052 | 81.60862031 | 37.04980489 | 7.06829767
[10 empty] | 87.755625 | 5.65648798 | 81.36860904 | 37.85606053 | 7.06829767
[15 empty] | 64.61511314 | 22.76843963 | 59.41343443 | 18.3224974 | 5.75652444
[15 empty] | 63.82244985 | 11.45428285 | 58.62077114 | 23.58324415 | 5.75652444
[15 empty] | 63.50928106 | 7.66150802 | 58.30760236 | 25.32304717 | 5.75652444
[15 empty] | 63.29731848 | 5.72780671 | 58.09563977 | 26.18391653 | 5.75652444
216.061 | 22.74372747 | 203.821 | 90.53865873 | 13.54554551
206.6859 | 11.40477307 | 194.446 | 91.52059132 | 13.54554551
207.1531 | 7.56352189 | 194.9132 | 93.67483411 | 13.54554551
207.2685522 | 5.64747559 | 195.0286 | 94.69056293 | 13.54554551
[5 empty] | 145.9348 | 22.62018172 | 137.0113 | 57.19557667 | 9.87530314
[5 empty] | 143.2282 | 11.34288867 | 134.3047 | 61.48090519 | 9.87530314
[5 empty] | 143.3165 | 7.59651738 | 134.3931 | 63.39827793 | 9.87530314
[5 empty] | 143.1838 | 5.67812563 | 134.2603 | 64.29109637 | 9.87530314
[10 empty] | 89.28776282 | 22.74372747 | 82.90593238 | 30.08110246 | 7.06255901
[10 empty] | 88.21165622 | 11.38620737 | 81.82982579 | 35.22180921 | 7.06255901
[10 empty] | 88.0297109 | 7.63363636 | 81.64788046 | 37.00712205 | 7.06255901
[10 empty] | 87.64679895 | 5.72780671 | 81.26496852 | 37.7685809 | 7.06255901
[15 empty] | 64.70159441 | 22.91669754 | 59.50732329 | 18.29531288 | 5.74832671
[15 empty] | 63.97097543 | 11.39239468 | 58.7767043 | 23.69215481 | 5.74832671
[15 empty] | 63.63422126 | 7.56352189 | 58.43995013 | 25.43821412 | 5.74832671
[15 empty] | 63.42708312 | 5.69382011 | 58.232812 | 26.26949595 | 5.74832671
218.4825 | 22.54605276 | 206.245 | 91.84948186 | 13.54286662
209.019 | 11.33051028 | 196.7815 | 92.72548208 | 13.54286662
209.0962 | 7.58731964 | 196.8586 | 94.63565755 | 13.54286662
209.2706 | 5.67219329 | 197.0331 | 95.68045973 | 13.54286662
[5 empty] | 148.7269974 | 22.68195835 | 139.8063 | 58.56217411 | 9.87223119
[5 empty] | 145.9635 | 11.23149448 | 137.0428 | 62.90566637 | 9.87223119
[5 empty] | 145.9946 | 7.52961924 | 137.0739 | 64.7721621 | 9.87223119
[5 empty] | 145.8989 | 5.65365548 | 136.9783 | 65.66229886 | 9.87223119
[10 empty] | 90.01670004 | 22.6572462 | 83.64631196 | 30.49453288 | 7.04989614
[10 empty] | 89.13994483 | 11.34288867 | 82.76955676 | 35.71333405 | 7.04989614
[10 empty] | 88.65921343 | 7.54198397 | 82.28882535 | 37.37342069 | 7.04989614
[10 empty] | 88.46555333 | 5.65674449 | 82.09516525 | 38.21921038 | 7.04989614
[15 empty] | 64.63981778 | 22.90434521 | 59.4429225 | 18.26928864 | 5.75123078
[15 empty] | 64.0390509 | 11.46665747 | 58.84215562 | 23.68774907 | 5.75123078
[15 empty] | 63.68650802 | 7.57495491 | 58.48961273 | 25.45732891 | 5.75123078
[15 empty] | 63.54139897 | 5.74943353 | 58.34450369 | 26.29753508 | 5.75123078

## PP800c 30sek - GDL45
Gesamtwiderstand @5bar [mOhm*cm2] | Bulkwiderstand @5bar [mOhm*cm2] | Durchgangswiderstand @5bar [mOhm*cm2] | Kontaktwiderstand @5bar [mOhm*cm2] | Korrekturwert GDL @5bar/cycle [mOhm*cm2] | Gesamtwiderstand @10bar [mOhm*cm2] | Bulkwiderstand @10bar [mOhm*cm2] | Durchgangswiderstand @10bar [mOhm*cm2] | Kontaktwiderstand @10bar [mOhm*cm2] | Korrekturwert GDL @10bar/cycle [mOhm*cm2] | Gesamtwiderstand @20bar [mOhm*cm2] | Bulkwiderstand @20bar [mOhm*cm2] | Durchgangswiderstand @20bar [mOhm*cm2] | Kontaktwiderstand @20bar [mOhm*cm2] | Korrekturwert GDL @20bar/cycle [mOhm*cm2] | Gesamtwiderstand @30bar [mOhm*cm2] | Bulkwiderstand @30bar [mOhm*cm2] | Durchgangswiderstand @30bar [mOhm*cm2] | Kontaktwiderstand @30bar [mOhm*cm2] | Korrekturwert GDL @30bar/cycle [mOhm*cm2] | GW @ 5bar | GW @ 10bar | GW @ 20bar | GW @ 30bar | Korr @5bar | Korr @ 10bar | Korr @ 20bar | Korr @30bar | BW @ 5bar | BW @ 10bar | BW @ 20bar | BW @ 30bar | DW @ 5bar | DW @ 10bar | DW @ 20bar | DW @ 30bar | KW @ 5bar | KW @ 10bar | KW @ 20bar | KW @ 30bar
240.8742 | 22.85332465 | 228.6197 | 102.8831703 | 13.5617199 | [15 empty] | 237.1021 | 172.7254 | 108.4072 | 79.37062 | 13.56060782 | 9.884448 | 7.067882 | 5.75732136 | 11.86062 | 11.85966 | 11.88789 | 11.91574 | 224.1308 | 163.3858 | 102.0215 | 74.57877 | 106.1351 | 75.76306 | 45.06681 | 31.33152
228.1507 | 11.42551581 | 215.8961 | 102.2353 | 13.5617199
227.8884494 | 7.593502 | 215.6339 | 104.0202 | 13.5617199
227.9798 | 5.66730586 | 215.7252 | 105.0289403 | 13.5617199
[5 empty] | 175.4545 | 22.85332465 | 166.5267666 | 71.83672097 | 9.8800181
[5 empty] | 169.9692 | 11.3697628 | 161.0414 | 74.83584273 | 9.8800181
[5 empty] | 169.6339 | 7.61411072 | 160.7062 | 76.54603244 | 9.8800181
[5 empty] | 169.6644 | 5.7136736 | 160.7367 | 77.51150182 | 9.8800181
[10 empty] | 110.3684 | 22.80389045 | 103.9812 | 40.58867881 | 7.06846006
[10 empty] | 107.8292 | 11.49985316 | 101.442 | 44.97107414 | 7.06846006
[10 empty] | 106.9074 | 7.64708417 | 100.5203 | 46.43659775 | 7.06846006
[10 empty] | 106.4858 | 5.67682774 | 100.0987 | 47.21091602 | 7.06846006
[15 empty] | 81.83532696 | 22.91510615 | 76.62956511 | 26.85722948 | 5.76104312
[15 empty] | 79.67381024 | 11.49365964 | 74.46804839 | 31.48719438 | 5.76104312
[15 empty] | 78.74777156 | 7.61507687 | 73.54200971 | 32.96346642 | 5.76104312
[15 empty] | 78.27640656 | 5.6951265 | 73.07064471 | 33.6877591 | 5.76104312
249.4379 | 22.87803425 | 237.1769 | 107.1494 | 13.56880995
235.7999 | 11.24696464 | 223.539 | 106.146 | 13.56880995
236.0874 | 7.5367129 | 223.8264 | 108.1448 | 13.56880995
235.8159 | 5.68585296 | 223.555 | 108.9346 | 13.56880995
[5 empty] | 178.0001 | 22.77918085 | 169.0667 | 73.14376204 | 9.886299
[5 empty] | 172.3913 | 11.39454066 | 163.4579 | 76.03169849 | 9.886299
[5 empty] | 172.2301504 | 7.56145889 | 163.2967 | 77.8676444 | 9.886299
[5 empty] | 172.0415 | 5.63948522 | 163.1081 | 78.73432131 | 9.886299
[10 empty] | 112.4568 | 22.86567945 | 106.0662 | 41.60028386 | 7.07221127
[10 empty] | 109.5095 | 11.445 | 103.119 | 45.83697809 | 7.07221127
[10 empty] | 108.824 | 7.54816633 | 102.4334 | 47.44263089 | 7.07221127
[10 empty] | 108.4354 | 5.72317226 | 102.0448 | 48.16083111 | 7.07221127
[15 empty] | 82.62619918 | 22.87803425 | 77.42644329 | 27.27420452 | 5.75439652
[15 empty] | 80.18178464 | 11.3697628 | 74.98202875 | 31.80613297 | 5.75439652
[15 empty] | 79.3458013 | 7.64394636 | 74.14604541 | 33.25104953 | 5.75439652
[15 empty] | 78.83282127 | 5.74149424 | 73.63306538 | 33.94578557 | 5.75439652
245.0757 | 22.69267474 | 232.817 | 105.0621 | 13.56635592
232.9346 | 11.40167753 | 220.6759 | 104.6371 | 13.56635592
233.0725 | 7.61507687 | 220.8137 | 106.5993247 | 13.56635592
232.7009 | 5.66755884 | 220.4421 | 107.3873 | 13.56635592
[5 empty] | 176.1836 | 22.58145904 | 167.2413 | 72.32989634 | 9.89617331
[5 empty] | 170.269 | 11.41405592 | 161.3266993 | 74.95632169 | 9.89617331
[5 empty] | 170.0772 | 7.60270388 | 161.1349 | 76.76610633 | 9.89617331
[5 empty] | 169.8204 | 5.67682774 | 160.878111 | 77.60064163 | 9.89617331
[10 empty] | 110.9863 | 22.76681855 | 104.5993 | 40.91622189 | 7.06829767
[10 empty] | 108.3027 | 11.33979313 | 101.9157 | 45.28796456 | 7.06829767
[10 empty] | 107.6965 | 7.58208138 | 101.3095223 | 46.86372046 | 7.06829767
[10 empty] | 107.2471 | 5.69203595 | 100.86 | 47.5840011 | 7.06829767
[15 empty] | 81.55110655 | 22.79153565 | 76.34942784 | 26.7789461 | 5.75652444
[15 empty] | 79.5065512 | 11.49985316 | 74.3048725 | 31.40250967 | 5.75652444
[15 empty] | 78.66528409 | 7.61920037 | 73.46360538 | 32.92220251 | 5.75652444
[15 empty] | 78.13112037 | 5.72603958 | 72.92944166 | 33.60170104 | 5.75652444
245.2858 | 22.71739185 | 233.0459 | 105.1642 | 13.54554551
237.1827 | 11.45029367 | 224.9427789 | 106.7462 | 13.54554551
237.0236 | 7.61507687 | 224.7837 | 108.5843 | 13.54554551
236.8391 | 5.72294714 | 224.5992 | 109.4381 | 13.54554551
[5 empty] | 179.3471 | 22.85332465 | 170.4236 | 73.78513352 | 9.87530314
[5 empty] | 170.9356 | 11.39454066 | 162.0120943 | 75.30877682 | 9.87530314
[5 empty] | 170.5819 | 7.58938126 | 161.6584 | 77.03451039 | 9.87530314
[5 empty] | 170.4805 | 5.71676603 | 161.557 | 77.92012286 | 9.87530314
[10 empty] | 109.8494 | 22.81625275 | 103.4676 | 40.32566049 | 7.06255901
[10 empty] | 107.1393 | 11.49450602 | 100.7575 | 44.6314732 | 7.06255901
[10 empty] | 106.4386138 | 7.60682737 | 100.0568 | 46.224978 | 7.06255901
[10 empty] | 106.0539 | 5.69821894 | 99.67202478 | 46.98690292 | 7.06255901
[15 empty] | 80.83438564 | 23.00161226 | 75.64011452 | 26.31925113 | 5.74832671
[15 empty] | 78.65167169 | 11.413125 | 73.45740056 | 31.02213778 | 5.74832671
[15 empty] | 77.71010772 | 7.64296092 | 72.51583659 | 32.43643784 | 5.74832671
[15 empty] | 77.3181369 | 5.70749248 | 72.12386578 | 33.20818665 | 5.74832671
248.7088 | 22.79153565 | 236.4712 | 106.8399 | 13.54286662
237.2571 | 11.35117846 | 225.0195 | 106.8342 | 13.54286662
237.0384 | 7.61411072 | 224.8008 | 108.5934 | 13.54286662
236.8886 | 5.66421531 | 224.651 | 109.4934 | 13.54286662
[5 empty] | 179.0381 | 22.70503705 | 170.1174 | 73.70619649 | 9.87223119
[5 empty] | 173.0728 | 11.35737199 | 164.1521 | 76.39735225 | 9.87223119
[5 empty] | 172.688001 | 7.55640782 | 163.7673 | 78.10545118 | 9.87223119
[5 empty] | 172.6289 | 5.66112475 | 163.7082 | 79.02352044 | 9.87223119
[10 empty] | 110.8998 | 22.86567945 | 104.5294 | 40.83185608 | 7.04989614
[10 empty] | 108.1356 | 11.33979313 | 101.7652551 | 45.21273099 | 7.04989614
[10 empty] | 107.5109 | 7.59033088 | 101.1406 | 46.77511219 | 7.04989614
[10 empty] | 107.0667 | 5.72626127 | 100.6963 | 47.48501252 | 7.04989614
[15 empty] | 81.01974514 | 22.71739185 | 75.82284986 | 26.552729 | 5.75123078
[15 empty] | 78.88087726 | 11.44410015 | 73.68398197 | 31.11994091 | 5.75123078
[15 empty] | 78.06725434 | 7.70581133 | 72.87035906 | 32.58227387 | 5.75123078
[15 empty] | 77.55615857 | 5.72294714 | 72.35926328 | 33.31815807 | 5.75123078

## PP801a 1min - GDL15
Gesamtwiderstand @5bar [mOhm*cm2] | Bulkwiderstand @5bar [mOhm*cm2] | Durchgangswiderstand @5bar [mOhm*cm2] | Kontaktwiderstand @5bar [mOhm*cm2] | Korrekturwert GDL @5bar/cycle [mOhm*cm2] | Gesamtwiderstand @10bar [mOhm*cm2] | Bulkwiderstand @10bar [mOhm*cm2] | Durchgangswiderstand @10bar [mOhm*cm2] | Kontaktwiderstand @10bar [mOhm*cm2] | Korrekturwert GDL @10bar/cycle [mOhm*cm2] | Gesamtwiderstand @20bar [mOhm*cm2] | Bulkwiderstand @20bar [mOhm*cm2] | Durchgangswiderstand @20bar [mOhm*cm2] | Kontaktwiderstand @20bar [mOhm*cm2] | Korrekturwert GDL @20bar/cycle [mOhm*cm2] | Gesamtwiderstand @30bar [mOhm*cm2] | Bulkwiderstand @30bar [mOhm*cm2] | Durchgangswiderstand @30bar [mOhm*cm2] | Kontaktwiderstand @30bar [mOhm*cm2] | Korrekturwert GDL @30bar/cycle [mOhm*cm2] | GW @ 5bar | GW @ 10bar | GW @ 20bar | GW @ 30bar | Korr @5bar | Korr @ 10bar | Korr @ 20bar | Korr @30bar | BW @ 5bar | BW @ 10bar | BW @ 20bar | BW @ 30bar | DW @ 5bar | DW @ 10bar | DW @ 20bar | DW @ 30bar | KW @ 5bar | KW @ 10bar | KW @ 20bar | KW @ 30bar
215.2023 | 22.76843963 | 202.7758 | 90.00366711 | 13.75204194 | [15 empty] | 228.4207 | 154.2298 | 90.64392 | 65.28036 | 13.76458 | 10.02374 | 7.17333937 | 5.846373 | 11.81375 | 11.80765 | 11.83873 | 11.86137 | 212.473 | 143.2269 | 83.20416 | 58.3603 | 100.3296 | 65.70962 | 35.68271 | 23.24946
205.5689 | 11.38620737 | 193.1423 | 90.87805514 | 13.75204194
205.1786 | 7.57907816 | 192.752 | 92.5864838 | 13.75204194
205.0208 | 5.6691024 | 192.5943 | 93.46259277 | 13.75204194
[5 empty] | 143.643 | 22.50898829 | 134.5929 | 56.04194229 | 10.01543148
[5 empty] | 140.533 | 11.25006018 | 131.4829404 | 60.11644011 | 10.01543148
[5 empty] | 140.0863 | 7.51313126 | 131.0362 | 61.7615551 | 10.01543148
[5 empty] | 139.6872 | 5.60113107 | 130.6371 | 62.51799553 | 10.01543148
[10 empty] | 84.53730727 | 22.6572462 | 78.05601839 | 27.6993861 | 7.17262635
[10 empty] | 82.65739845 | 11.38002006 | 76.17610957 | 32.39804476 | 7.17262635
[10 empty] | 82.01726703 | 7.54198397 | 75.53597816 | 33.9969971 | 7.17262635
[10 empty] | 81.55247246 | 5.67219329 | 75.07118358 | 34.69949515 | 7.17262635
[15 empty] | 61.65610483 | 22.69431067 | 56.37493582 | 16.84031257 | 5.8444937
[15 empty] | 60.20521565 | 11.35526329 | 54.92404664 | 21.78439168 | 5.8444937
[15 empty] | 59.68103192 | 7.59239138 | 54.39986291 | 23.40373577 | 5.8444937
[15 empty] | 59.15873623 | 5.6660134 | 53.87756722 | 24.10577691 | 5.8444937
230.9548 | 22.66959852 | 218.4987 | 97.91455768 | 13.78469738
222.2162 | 11.30575727 | 209.7601 | 99.22717217 | 13.78469738
221.8298 | 7.52137525 | 209.3738 | 100.9262 | 13.78469738
221.3805 | 5.64438658 | 208.9244489 | 101.64 | 13.78469738
[5 empty] | 154.712918 | 22.79315178 | 145.647 | 61.42694221 | 10.03290918
[5 empty] | 150.2986 | 11.39239468 | 141.2327 | 64.92016969 | 10.03290918
[5 empty] | 150.007 | 7.54198397 | 140.9411147 | 66.69956537 | 10.03290918
[5 empty] | 149.8212 | 5.6845512 | 140.7554 | 67.53540506 | 10.03290918
[10 empty] | 91.02948127 | 22.63706689 | 84.5419747 | 30.9524539 | 7.17950728
[10 empty] | 89.08114468 | 11.38620737 | 82.59363811 | 35.60371537 | 7.17950728
[10 empty] | 88.4387024 | 7.49252505 | 81.95119583 | 37.22933539 | 7.17950728
[10 empty] | 87.99129006 | 5.68764021 | 81.50378349 | 37.90807164 | 7.17950728
[15 empty] | 66.07914497 | 22.90434521 | 60.79709733 | 18.94637606 | 5.84546606
[15 empty] | 64.30205868 | 11.40477307 | 59.02001103 | 23.80761898 | 5.84546606
[15 empty] | 63.7050501 | 7.64502255 | 58.42300245 | 25.38898995 | 5.84546606
[15 empty] | 63.40081622 | 5.74943353 | 58.11876858 | 26.18466753 | 5.84546606
241.0734 | 22.73137515 | 228.6389308 | 102.9538 | 13.76081045
233.9064 | 11.34288867 | 221.4719 | 105.0645 | 13.76081045
233.4609 | 7.59144289 | 221.0264721 | 106.7175 | 13.76081045
232.8956 | 5.67837131 | 220.4611 | 107.3914 | 13.76081045
[5 empty] | 162.3482 | 22.706663 | 153.2878 | 65.29058347 | 10.02683485
[5 empty] | 157.8549 | 11.3181319 | 148.7945 | 68.73817615 | 10.02683485
[5 empty] | 157.6237 | 7.5543487 | 148.5633 | 70.50447538 | 10.02683485
[5 empty] | 157.2858 | 5.71235791 | 148.2254308 | 71.25653644 | 10.02683485
[10 empty] | 94.86025686 | 22.8224264 | 88.38168009 | 32.77962685 | 7.16962496
[10 empty] | 92.96138666 | 11.36145436 | 86.48280989 | 37.56067776 | 7.16962496
[10 empty] | 92.34170705 | 7.59239138 | 85.86313028 | 39.13536945 | 7.16962496
[10 empty] | 91.80044527 | 5.67812563 | 85.3218685 | 39.82187144 | 7.16962496
[15 empty] | 68.03248047 | 22.5876402 | 62.74709622 | 20.07972801 | 5.84915857
[15 empty] | 66.3566675 | 11.49760155 | 61.07128325 | 24.78684085 | 5.84915857
[15 empty] | 65.72050852 | 7.57083417 | 60.43512426 | 26.43214505 | 5.84915857
[15 empty] | 65.42021731 | 5.66885208 | 60.13483306 | 27.23299049 | 5.84915857
240.2814 | 22.51349639 | 227.8469 | 102.6667 | 13.76077454
230.0261 | 11.34907598 | 217.5917 | 103.1213 | 13.76077454
229.9917 | 7.57589489 | 217.5573 | 104.9907 | 13.76077454
229.5872 | 5.69358216 | 217.1528128 | 105.7296 | 13.76077454
[5 empty] | 161.5034 | 22.71121069 | 152.4494 | 64.86907172 | 10.01977448
[5 empty] | 157.4217 | 11.34288867 | 148.3677 | 68.51238664 | 10.01977448
[5 empty] | 157.1187 | 7.62538686 | 148.0646 | 70.21962656 | 10.01977448
[5 empty] | 156.6061029 | 5.6660134 | 147.5521 | 70.94303821 | 10.01977448
[10 empty] | 95.78705438 | 22.8965702 | 89.30669394 | 33.20506187 | 7.17159889
[10 empty] | 93.99013554 | 11.39763931 | 87.5097751 | 38.0560679 | 7.17159889
[10 empty] | 93.20369569 | 7.57177139 | 86.72333525 | 39.57578193 | 7.17159889
[10 empty] | 92.72771282 | 5.64438658 | 86.24735238 | 40.3014829 | 7.17159889
[15 empty] | 69.1817169 | 22.7853545 | 63.90531332 | 20.55997941 | 5.83921996
[15 empty] | 67.52631018 | 11.48522317 | 62.2499066 | 25.38234172 | 5.83921996
[15 empty] | 66.86976186 | 7.61713737 | 61.59335829 | 26.98811046 | 5.83921996
[15 empty] | 66.47740356 | 5.72449336 | 61.20099998 | 27.73825331 | 5.83921996
250.6121 | 22.59999499 | 238.1845588 | 107.7922819 | 13.75315605
240.0888 | 11.30575727 | 227.6612 | 108.1777 | 13.75315605
239.9314 | 7.5470254 | 227.5038 | 109.9784 | 13.75315605
239.2078 | 5.64129569 | 226.7802 | 110.5695 | 13.75315605
[5 empty] | 165.3218 | 22.43935259 | 156.2744 | 66.91751808 | 10.01244687
[5 empty] | 161.4391 | 11.35427711 | 152.3917 | 70.51871 | 10.01244687
[5 empty] | 160.8594 | 7.53465241 | 151.812 | 72.13869467 | 10.01244687
[5 empty] | 160.4249 | 5.6255749 | 151.3775 | 72.87596877 | 10.01244687
[10 empty] | 96.42963899 | 22.7359278 | 89.95307935 | 33.60857578 | 7.16739267
[10 empty] | 94.44664619 | 11.31194458 | 87.97008654 | 38.32907098 | 7.16739267
[10 empty] | 93.74398396 | 7.61301387 | 87.26742431 | 39.82720522 | 7.16739267
[10 empty] | 93.28075989 | 5.69690911 | 86.80420025 | 40.55364557 | 7.16739267
[15 empty] | 69.63893451 | 22.6494292 | 64.35779843 | 20.85418461 | 5.84445726
[15 empty] | 67.8666838 | 11.33051028 | 62.58554772 | 25.62751872 | 5.84445726
[15 empty] | 67.38118065 | 7.67900234 | 62.10004457 | 27.21052111 | 5.84445726
[15 empty] | 66.94726578 | 5.67812563 | 61.6661297 | 27.99400204 | 5.84445726

## PP801b 1min - GDL55
Gesamtwiderstand @5bar [mOhm*cm2] | Bulkwiderstand @5bar [mOhm*cm2] | Durchgangswiderstand @5bar [mOhm*cm2] | Kontaktwiderstand @5bar [mOhm*cm2] | Korrekturwert GDL @5bar/cycle [mOhm*cm2] | Gesamtwiderstand @10bar [mOhm*cm2] | Bulkwiderstand @10bar [mOhm*cm2] | Durchgangswiderstand @10bar [mOhm*cm2] | Kontaktwiderstand @10bar [mOhm*cm2] | Korrekturwert GDL @10bar/cycle [mOhm*cm2] | Gesamtwiderstand @20bar [mOhm*cm2] | Bulkwiderstand @20bar [mOhm*cm2] | Durchgangswiderstand @20bar [mOhm*cm2] | Kontaktwiderstand @20bar [mOhm*cm2] | Korrekturwert GDL @20bar/cycle [mOhm*cm2] | Gesamtwiderstand @30bar [mOhm*cm2] | Bulkwiderstand @30bar [mOhm*cm2] | Durchgangswiderstand @30bar [mOhm*cm2] | Kontaktwiderstand @30bar [mOhm*cm2] | Korrekturwert GDL @30bar/cycle [mOhm*cm2] | GW @ 5bar | GW @ 10bar | GW @ 20bar | GW @ 30bar | Korr @5bar | Korr @ 10bar | Korr @ 20bar | Korr @30bar | BW @ 5bar | BW @ 10bar | BW @ 20bar | BW @ 30bar | DW @ 5bar | DW @ 10bar | DW @ 20bar | DW @ 30bar | KW @ 5bar | KW @ 10bar | KW @ 20bar | KW @ 30bar
264.862 | 22.8055041 | 252.6752 | 114.9348 | 13.48676835 | [15 empty] | 250.0713 | 173.8234 | 106.2061 | 76.80938 | 13.48406 | 9.824876 | 7.028595 | 5.728133 | 11.82851 | 11.80046 | 11.85429 | 11.88145 | 238.5623 | 165.5176 | 100.3332 | 72.50111 | 113.3669 | 76.85856 | 44.23945 | 30.30983
247.6787 | 11.26862588 | 235.4919 | 112.1116 | 13.48676835
247.4597 | 7.61617234 | 235.272848 | 113.8283 | 13.48676835
247.3259 | 5.70285571 | 235.1390454 | 114.7181 | 13.48676835
[5 empty] | 180.8736 | 22.68195835 | 171.9957 | 74.65685083 | 9.82495995
[5 empty] | 175.6869 | 11.44809178 | 166.809 | 77.68043221 | 9.82495995
[5 empty] | 175.167 | 7.53786072 | 166.289 | 79.37558372 | 9.82495995
[5 empty] | 174.9445 | 5.67219329 | 166.0665 | 80.19717225 | 9.82495995
[10 empty] | 110.9698363 | 22.73137515 | 104.6067 | 40.9376746 | 7.0418439
[10 empty] | 108.2623 | 11.36764168 | 101.8992 | 45.26577915 | 7.0418439
[10 empty] | 107.2515 | 7.67387275 | 100.8884 | 46.60723911 | 7.0418439
[10 empty] | 106.8333 | 5.68764021 | 100.4702 | 47.39127827 | 7.0418439
[15 empty] | 80.65101121 | 22.83021626 | 75.47784358 | 26.32381366 | 5.72497218
[15 empty] | 78.26625 | 11.47284855 | 73.09308237 | 30.81011691 | 5.72497218
[15 empty] | 77.31224449 | 7.64914329 | 72.13907686 | 32.24496678 | 5.72497218
[15 empty] | 76.8081516 | 5.71853781 | 71.63498397 | 32.95822308 | 5.72497218
257.8568 | 22.7560873 | 245.6703 | 111.4571234 | 13.48633415
245.3209 | 11.29337889 | 233.1344 | 110.9205 | 13.48633415
245.0321 | 7.48428106 | 232.8456 | 112.6807 | 13.48633415
244.6685 | 5.6752823 | 232.4821 | 113.4034 | 13.48633415
[5 empty] | 177.7973 | 22.58311724 | 168.9212426 | 73.16906268 | 9.82281111
[5 empty] | 172.958 | 11.31091114 | 164.0819 | 76.38551079 | 9.82281111
[5 empty] | 172.4548 | 7.5387759 | 163.5788 | 78.01999221 | 9.82281111
[5 empty] | 172.0897 | 5.6598335 | 163.2136 | 78.77690719 | 9.82281111
[10 empty] | 109.7096 | 22.81785643 | 103.3568 | 40.26946388 | 7.03049828
[10 empty] | 106.8141838 | 11.37382899 | 100.4613 | 44.54374746 | 7.03049828
[10 empty] | 106.0694 | 7.64188336 | 99.71649422 | 46.03730543 | 7.03049828
[10 empty] | 105.5572853 | 5.6691024 | 99.20442541 | 46.7676615 | 7.03049828
[15 empty] | 79.86029736 | 22.6572462 | 74.68305458 | 26.01290419 | 5.729482
[15 empty] | 77.54837513 | 11.38002006 | 72.37113235 | 30.49555615 | 5.729482
[15 empty] | 76.69577958 | 7.65013285 | 71.51853681 | 31.93420198 | 5.729482
[15 empty] | 76.12842889 | 5.71853781 | 70.95118612 | 32.61632416 | 5.729482
264.2566 | 22.81785643 | 252.0688 | 114.6255 | 13.48778689
250.9071 | 11.32949548 | 238.7193492 | 113.6949 | 13.48778689
250.452 | 7.61617234 | 238.2642 | 115.324 | 13.48778689
250.1605 | 5.65339554 | 237.9727 | 116.1597 | 13.48778689
[5 empty] | 179.1686699 | 22.55840509 | 170.2904 | 73.86601344 | 9.82524999
[5 empty] | 173.9851 | 11.26862588 | 165.1068 | 76.91910382 | 9.82524999
[5 empty] | 173.787 | 7.55527239 | 164.9087 | 78.67672327 | 9.82524999
[5 empty] | 173.3503 | 5.69382011 | 164.472 | 79.38909929 | 9.82524999
[10 empty] | 108.9931 | 22.64489387 | 102.6473 | 40.00119735 | 7.02265279
[10 empty] | 106.2772 | 11.39144578 | 99.93139808 | 44.26997615 | 7.02265279
[10 empty] | 105.4961 | 7.5593984 | 99.15029976 | 45.79545068 | 7.02265279
[10 empty] | 104.9672 | 5.70285571 | 98.62143194 | 46.45928811 | 7.02265279
[15 empty] | 79.51436474 | 22.68195835 | 74.33670291 | 25.82737228 | 5.72994576
[15 empty] | 77.21737575 | 11.47197666 | 72.03971392 | 30.28386863 | 5.72994576
[15 empty] | 76.34933322 | 7.60064088 | 71.17167139 | 31.78551526 | 5.72994576
[15 empty] | 75.77398798 | 5.74613101 | 70.59632615 | 32.42509757 | 5.72994576
256.5842 | 22.45957149 | 244.4077 | 110.9740717 | 13.47534182
246.8309 | 11.43480798 | 234.6544 | 111.6098 | 13.47534182
246.462 | 7.62126337 | 234.2855209 | 113.3321 | 13.47534182
246.0894 | 5.72140281 | 233.9129 | 114.0957 | 13.47534182
[5 empty] | 176.2406 | 22.69431067 | 167.3612 | 72.33345216 | 9.82648476
[5 empty] | 170.9774 | 11.40477307 | 162.0981 | 75.34664712 | 9.82648476
[5 empty] | 170.6277 | 7.55527239 | 161.7484 | 77.09654182 | 9.82648476
[5 empty] | 170.2192 | 5.64412199 | 161.3398 | 77.84784883 | 9.82648476
[10 empty] | 107.8069959 | 22.68195835 | 101.4642 | 39.39110953 | 7.0193858
[10 empty] | 104.7532 | 11.39763931 | 98.41043076 | 43.50639573 | 7.0193858
[10 empty] | 103.7728 | 7.66150802 | 97.43002219 | 44.88425709 | 7.0193858
[10 empty] | 103.4154 | 5.66576152 | 97.07260548 | 45.70342198 | 7.0193858
[15 empty] | 77.99471366 | 22.91669754 | 72.81807525 | 24.95068886 | 5.72881317
[15 empty] | 75.71204066 | 11.4471988 | 70.53540226 | 29.54410173 | 5.72881317
[15 empty] | 74.70784592 | 7.59239138 | 69.53120752 | 30.96940807 | 5.72881317
[15 empty] | 74.13565694 | 5.67194264 | 68.95901854 | 31.64353795 | 5.72881317
259.0181 | 22.63253404 | 246.8171 | 112.0923 | 13.5024324
243.749 | 11.45428285 | 231.548 | 110.0469 | 13.5024324
243.5854 | 7.65326653 | 231.3844 | 111.8656 | 13.5024324
243.1268 | 5.71853781 | 230.9258 | 112.6036315 | 13.5024324
[5 empty] | 175.5962 | 22.6865011 | 166.7034 | 72.00842813 | 9.84142326
[5 empty] | 170.599916 | 11.38002006 | 161.7071 | 75.1635218 | 9.84142326
[5 empty] | 170.2276 | 7.5511489 | 161.3348 | 76.89182333 | 9.84142326
[5 empty] | 169.7168 | 5.67837131 | 160.824 | 77.5728058 | 9.84142326
[10 empty] | 106.9264996 | 22.8347887 | 100.5706 | 38.86790381 | 7.0338663
[10 empty] | 104.1717 | 11.46047016 | 97.8157567 | 43.17764327 | 7.0338663
[10 empty] | 103.2771733 | 7.56352189 | 96.92127001 | 44.67887406 | 7.0338663
[10 empty] | 102.7982336 | 5.7092689 | 96.44233032 | 45.36653071 | 7.0338663
[15 empty] | 77.84969207 | 22.8594983 | 72.67890956 | 24.90970563 | 5.72233264
[15 empty] | 75.26478686 | 11.46665747 | 70.09400435 | 29.31367344 | 5.72233264
[15 empty] | 74.50575201 | 7.59651738 | 69.3349695 | 30.86922606 | 5.72233264
[15 empty] | 73.89145228 | 5.69048973 | 68.72066977 | 31.51509002 | 5.72233264

## PP801c 1min - GDL50
Gesamtwiderstand @5bar [mOhm*cm2] | Bulkwiderstand @5bar [mOhm*cm2] | Durchgangswiderstand @5bar [mOhm*cm2] | Kontaktwiderstand @5bar [mOhm*cm2] | Korrekturwert GDL @5bar/cycle [mOhm*cm2] | Gesamtwiderstand @10bar [mOhm*cm2] | Bulkwiderstand @10bar [mOhm*cm2] | Durchgangswiderstand @10bar [mOhm*cm2] | Kontaktwiderstand @10bar [mOhm*cm2] | Korrekturwert GDL @10bar/cycle [mOhm*cm2] | Gesamtwiderstand @20bar [mOhm*cm2] | Bulkwiderstand @20bar [mOhm*cm2] | Durchgangswiderstand @20bar [mOhm*cm2] | Kontaktwiderstand @20bar [mOhm*cm2] | Korrekturwert GDL @20bar/cycle [mOhm*cm2] | Gesamtwiderstand @30bar [mOhm*cm2] | Bulkwiderstand @30bar [mOhm*cm2] | Durchgangswiderstand @30bar [mOhm*cm2] | Kontaktwiderstand @30bar [mOhm*cm2] | Korrekturwert GDL @30bar/cycle [mOhm*cm2] | GW @ 5bar | GW @ 10bar | GW @ 20bar | GW @ 30bar | Korr @5bar | Korr @ 10bar | Korr @ 20bar | Korr @30bar | BW @ 5bar | BW @ 10bar | BW @ 20bar | BW @ 30bar | DW @ 5bar | DW @ 10bar | DW @ 20bar | DW @ 30bar | KW @ 5bar | KW @ 10bar | KW @ 20bar | KW @ 30bar
289.364 | 22.67413879 | 277.12 | 127.2229 | 13.5500564 | [15 empty] | 257.9897 | 183.7185 | 114.669 | 83.43764 | 13.51815 | 9.8527314 | 7.04634239 | 5.738539 | 11.80381 | 11.8013 | 11.80493638 | 11.91269 | 246.0763 | 174.5591 | 108.5521 | 79.03334 | 117.1363 | 81.37892 | 48.37357 | 33.56033
256.6182 | 11.38620737 | 244.3741 | 116.494 | 13.5500564
256.676 | 7.5387759 | 244.432 | 118.4466 | 13.5500564
256.2393 | 5.68430862 | 243.9953 | 119.1555 | 13.5500564
[5 empty] | 187.8115 | 22.7482826 | 178.8899 | 78.07081612 | 9.87316949
[5 empty] | 181.4913 | 11.37905497 | 172.5698 | 80.5953564 | 9.87316949
[5 empty] | 181.2278 | 7.47603707 | 172.3063 | 82.41511492 | 9.87316949
[5 empty] | 181.1481 | 5.6255749 | 172.2265 | 83.30048723 | 9.87316949
[10 empty] | 117.0657 | 22.40228069 | 110.6883 | 44.14302626 | 7.05762975
[10 empty] | 114.5963 | 11.39858576 | 108.219 | 48.41018723 | 7.05762975
[10 empty] | 114.0273 | 7.60889037 | 107.6499 | 50.02050679 | 7.05762975
[10 empty] | 113.5066 | 5.71212926 | 107.1292 | 50.70855885 | 7.05762975
[15 empty] | 85.76458041 | 22.7853545 | 80.57519318 | 28.89491934 | 5.74292187
[15 empty] | 83.67817327 | 11.42333877 | 78.48878604 | 33.53272364 | 5.74292187
[15 empty] | 83.08041082 | 7.56671343 | 77.89102359 | 35.16215508 | 5.74292187
[15 empty] | 82.64603593 | 5.72780671 | 77.4566487 | 35.86442099 | 5.74292187
268.06 | 22.52585119 | 255.8424 | 116.6583 | 13.52078982
254.4274 | 11.36145436 | 242.2098 | 115.4242 | 13.52078982
254.1593 | 7.54610471 | 241.9418 | 117.1978 | 13.52078982
254.0167748 | 5.68121618 | 241.7992 | 118.059 | 13.52078982
[5 empty] | 190.8266398 | 22.63706689 | 181.9279 | 79.64542237 | 9.84792584
[5 empty] | 185.3321 | 11.24277108 | 176.4334 | 82.59529141 | 9.84792584
[5 empty] | 185.032 | 7.52549599 | 176.1333059 | 84.30390495 | 9.84792584
[5 empty] | 184.907 | 5.66885208 | 176.0083 | 85.16969904 | 9.84792584
[10 empty] | 119.4012 | 22.5011416 | 113.0354 | 45.26714321 | 7.0448394
[10 empty] | 117.4123 | 11.36666416 | 111.0465043 | 49.83992007 | 7.0448394
[10 empty] | 116.6384 | 7.63265782 | 110.2726 | 51.31995386 | 7.0448394
[10 empty] | 116.23 | 5.63794088 | 109.8641 | 52.11310172 | 7.0448394
[15 empty] | 86.58016223 | 22.8718606 | 81.40229409 | 29.26521674 | 5.73017407
[15 empty] | 84.79211886 | 11.50378887 | 79.61425072 | 34.05523093 | 5.73017407
[15 empty] | 84.03917697 | 7.62951036 | 78.86130884 | 35.61589924 | 5.73017407
[15 empty] | 83.48806112 | 5.68739917 | 78.31019299 | 36.31139691 | 5.73017407
267.541 | 22.6865011 | 255.3341 | 116.3238 | 13.50899737
254.5574 | 11.38620737 | 242.3504 | 115.4821103 | 13.50899737
254.5478 | 7.62538686 | 242.3409 | 117.3578 | 13.50899737
254.0601 | 5.66885208 | 241.8531 | 118.0921 | 13.50899737
[5 empty] | 188.2316 | 22.7606449 | 179.3334903 | 78.2864227 | 9.84724056
[5 empty] | 183.5913 | 11.43480798 | 174.6932 | 81.6292136 | 9.84724056
[5 empty] | 183.3864 | 7.60064088 | 174.4882664 | 83.44381276 | 9.84724056
[5 empty] | 183.179 | 5.65648798 | 174.2809 | 84.31220273 | 9.84724056
[10 empty] | 117.5105723 | 22.7853545 | 111.1426 | 44.17859812 | 7.04727721
[10 empty] | 115.0048 | 11.39858576 | 108.6368 | 48.61908726 | 7.04727721
[10 empty] | 114.3655 | 7.67900234 | 107.9975 | 50.1592266 | 7.04727721
[10 empty] | 113.893 | 5.72140281 | 107.5250001 | 50.90179864 | 7.04727721
[15 empty] | 86.08586521 | 23.0448578 | 80.89683896 | 28.92599058 | 5.74252239
[15 empty] | 84.15245858 | 11.48436747 | 78.96343233 | 33.73953243 | 5.74252239
[15 empty] | 83.40815174 | 7.58001838 | 78.21912549 | 35.31955355 | 5.74252239
[15 empty] | 82.91000877 | 5.64721443 | 77.72098252 | 36.03688404 | 5.74252239
261.9307 | 22.5382135 | 249.7385 | 113.6002 | 13.49273752
250.5633 | 11.34807982 | 238.3711 | 113.5115 | 13.49273752
250.2049 | 7.53465241 | 238.0127 | 115.239 | 13.49273752
249.6984 | 5.67503507 | 237.5061 | 115.9156 | 13.49273752
[5 empty] | 183.9436 | 22.63706689 | 175.0497 | 76.2063164 | 9.84258971
[5 empty] | 178.6791 | 11.27481319 | 169.7852135 | 79.25520015 | 9.84258971
[5 empty] | 178.3592 | 7.53373998 | 169.4652745 | 80.96576726 | 9.84258971
[5 empty] | 178.2485 | 5.61939379 | 169.3546 | 81.86762441 | 9.84258971
[10 empty] | 114.3471 | 22.43935259 | 107.9896 | 42.77512374 | 7.0356232
[10 empty] | 112.1777 | 11.35427711 | 105.8202 | 47.23297521 | 7.0356232
[10 empty] | 111.4452 | 7.57495491 | 105.0877 | 48.75636856 | 7.0356232
[10 empty] | 111.0862 | 5.66576152 | 104.7287291 | 49.53148379 | 7.0356232
[15 empty] | 84.35584068 | 22.7606449 | 79.18026639 | 28.20981075 | 5.72763554
[15 empty] | 82.21147944 | 11.39858576 | 77.03590516 | 32.8186597 | 5.72763554
[15 empty] | 81.4647495 | 7.55846944 | 76.28917522 | 34.36535289 | 5.72763554
[15 empty] | 81.06147482 | 5.72758392 | 75.88590054 | 35.07915831 | 5.72763554
267.4174 | 22.5876402 | 255.2261 | 116.3192 | 13.49169151
253.3258 | 11.27481319 | 241.1345 | 114.9299 | 13.49169151
253.2691 | 7.45130762 | 241.0778 | 116.8132 | 13.49169151
253.1172 | 5.71831037 | 240.926 | 117.6038 | 13.49169151
[5 empty] | 188.9978 | 22.5382135 | 180.1055 | 78.78365373 | 9.84073829
[5 empty] | 183.5665625 | 11.1932116 | 174.6743291 | 81.74055875 | 9.84073829
[5 empty] | 183.2597495 | 7.49664579 | 174.3675161 | 83.43543516 | 9.84073829
[5 empty] | 183.1512 | 5.67503507 | 174.2589 | 84.29195664 | 9.84073829
[10 empty] | 115.7064 | 22.71121069 | 109.3458 | 43.31729686 | 7.0390552
[10 empty] | 113.6309165 | 11.33051028 | 107.2703 | 47.96990709 | 7.0390552
[10 empty] | 112.8548 | 7.52137525 | 106.4942 | 49.48639987 | 7.0390552
[10 empty] | 112.4803 | 5.69358216 | 106.1198 | 50.21308605 | 7.0390552
[15 empty] | 84.03454837 | 22.6865011 | 78.85695114 | 28.08522502 | 5.72987427
[15 empty] | 82.22385406 | 11.38002006 | 77.04625683 | 32.83311839 | 5.72987427
[15 empty] | 81.63373246 | 7.57083417 | 76.45613524 | 34.44265053 | 5.72987427
[15 empty] | 81.14184619 | 5.67503507 | 75.96424896 | 35.14460695 | 5.72987427

## PP802a 2min - GDL25
Gesamtwiderstand @5bar [mOhm*cm2] | Bulkwiderstand @5bar [mOhm*cm2] | Durchgangswiderstand @5bar [mOhm*cm2] | Kontaktwiderstand @5bar [mOhm*cm2] | Korrekturwert GDL @5bar/cycle [mOhm*cm2] | Gesamtwiderstand @10bar [mOhm*cm2] | Bulkwiderstand @10bar [mOhm*cm2] | Durchgangswiderstand @10bar [mOhm*cm2] | Kontaktwiderstand @10bar [mOhm*cm2] | Korrekturwert GDL @10bar/cycle [mOhm*cm2] | Gesamtwiderstand @20bar [mOhm*cm2] | Bulkwiderstand @20bar [mOhm*cm2] | Durchgangswiderstand @20bar [mOhm*cm2] | Kontaktwiderstand @20bar [mOhm*cm2] | Korrekturwert GDL @20bar/cycle [mOhm*cm2] | Gesamtwiderstand @30bar [mOhm*cm2] | Bulkwiderstand @30bar [mOhm*cm2] | Durchgangswiderstand @30bar [mOhm*cm2] | Kontaktwiderstand @30bar [mOhm*cm2] | Korrekturwert GDL @30bar/cycle [mOhm*cm2] | GW @ 5bar | GW @ 10bar | GW @ 20bar | GW @ 30bar | Korr @5bar | Korr @ 10bar | Korr @ 20bar | Korr @30bar | BW @ 5bar | BW @ 10bar | BW @ 20bar | BW @ 30bar | DW @ 5bar | DW @ 10bar | DW @ 20bar | DW @ 30bar | KW @ 5bar | KW @ 10bar | KW @ 20bar | KW @ 30bar
320.4545 | 22.72974665 | 308.0347 | 142.6525 | 13.74457855 | [15 empty] | 305.747 | 214.8096 | 130.2474 | 93.70515 | 13.72229 | 9.99806561 | 7.150073 | 5.82858321 | 11.82834 | 11.81090502 | 11.88713 | 11.90706 | 294.173 | 205.9395 | 124.2992 | 89.08361 | 141.1723 | 97.06428 | 56.20603 | 38.58828
301.9488 | 11.40693148 | 289.529 | 139.0611 | 13.74457855
300.5559 | 7.54816633 | 288.1361 | 140.2939 | 13.74457855
299.7075 | 5.6827624 | 287.2877 | 140.8025 | 13.74457855
[5 empty] | 224.4503 | 22.70503705 | 215.4012 | 96.34806396 | 10.01438211
[5 empty] | 215.5252 | 11.3264006 | 206.4761 | 97.57483113 | 10.01438211
[5 empty] | 214.6001 | 7.49870741 | 205.551 | 99.02612742 | 10.01438211
[5 empty] | 214.2175 | 5.71058304 | 205.1684 | 99.72889044 | 10.01438211
[10 empty] | 135.6999274 | 22.89039656 | 129.2341 | 53.17182742 | 7.15556945
[10 empty] | 131.468 | 11.36356928 | 125.0021 | 56.81927585 | 7.15556945
[10 empty] | 130.2106 | 7.60174599 | 123.7447 | 58.07147081 | 7.15556945
[10 empty] | 129.7074 | 5.74767723 | 123.2415 | 58.74692297 | 7.15556945
[15 empty] | 97.79997747 | 22.90275135 | 92.53045302 | 34.81385083 | 5.83160706
[15 empty] | 94.66877257 | 11.48213139 | 89.39924812 | 38.95855836 | 5.83160706
[15 empty] | 93.61156334 | 7.63569686 | 88.34203888 | 40.35317101 | 5.83160706
[15 empty] | 92.86348384 | 5.70440005 | 87.59395939 | 40.94477967 | 5.83160706
316.982 | 22.60617615 | 304.5723 | 140.983 | 13.73347414
301.8683 | 11.35737199 | 289.4585 | 139.0506 | 13.73347414
300.8351 | 7.58620488 | 288.4254 | 140.4196 | 13.73347414
299.8899236 | 5.64875877 | 287.4802 | 140.9157 | 13.73347414
[5 empty] | 221.2868 | 22.50731524 | 212.253 | 94.87284302 | 9.99743885
[5 empty] | 213.1306 | 11.39549022 | 204.0968 | 96.35066384 | 9.99743885
[5 empty] | 212.5576 | 7.52846591 | 203.5238 | 97.99767585 | 9.99743885
[5 empty] | 212.0908 | 5.66421531 | 203.0569 | 98.69635922 | 9.99743885
[10 empty] | 135.0821 | 22.90275135 | 128.623 | 52.86014016 | 7.14799122
[10 empty] | 131.2495 | 11.46975301 | 124.7905 | 56.66035551 | 7.14799122
[10 empty] | 130.1945 | 7.59445438 | 123.7355 | 58.07050511 | 7.14799122
[10 empty] | 129.559 | 5.72603958 | 123.1 | 58.68697638 | 7.14799122
[15 empty] | 97.50340226 | 22.89039656 | 92.23960631 | 34.67460488 | 5.82526752
[15 empty] | 94.26651454 | 11.46975301 | 89.00271859 | 38.76648279 | 5.82526752
[15 empty] | 93.11664355 | 7.52846591 | 87.8528476 | 40.16219085 | 5.82526752
[15 empty] | 92.39671405 | 5.72603958 | 87.1329181 | 40.70343926 | 5.82526752
339.5589 | 22.71739185 | 327.1674 | 152.225 | 13.71326928
301.7264 | 11.40167753 | 289.3349 | 138.9666198 | 13.71326928
301.0661 | 7.63982286 | 288.6746 | 140.5174 | 13.71326928
299.9734 | 5.63948522 | 287.5819 | 140.9712 | 13.71326928
[5 empty] | 220.2859 | 22.77918085 | 211.2567 | 94.23876055 | 9.9922934
[5 empty] | 211.6101 | 11.39454066 | 202.5809 | 95.59318446 | 9.9922934
[5 empty] | 210.8254 | 7.61507687 | 201.7962 | 97.09058299 | 9.9922934
[5 empty] | 210.1153 | 5.67682774 | 201.0861 | 97.70465786 | 9.9922934
[10 empty] | 134.2912 | 22.75446375 | 127.8331 | 52.53930363 | 7.14698242
[10 empty] | 130.4512 | 11.32122743 | 123.993 | 56.33590971 | 7.14698242
[10 empty] | 129.2253 | 7.59033088 | 122.7672 | 57.58841285 | 7.14698242
[10 empty] | 128.6038 | 5.70749248 | 122.1457 | 58.21911709 | 7.14698242
[15 empty] | 97.07089425 | 22.65560284 | 91.80383848 | 34.57411782 | 5.82887505
[15 empty] | 93.96327608 | 11.5254501 | 88.69622031 | 38.5853851 | 5.82887505
[15 empty] | 92.82793867 | 7.61920037 | 87.5608829 | 39.97084127 | 5.82887505
[15 empty] | 92.11563282 | 5.74479907 | 86.84857706 | 40.55188899 | 5.82887505
324.2976 | 22.76681855 | 311.92 | 144.5766 | 13.69781929
299.5109 | 11.27171765 | 287.1334 | 137.9308 | 13.69781929
298.9379 | 7.56145889 | 286.5604 | 139.4995 | 13.69781929
297.8497 | 5.68894539 | 285.4722 | 139.8916 | 13.69781929
[5 empty] | 221.8058 | 22.61853094 | 212.7804 | 95.08093611 | 9.98814808
[5 empty] | 212.9017 | 11.30266174 | 203.8762 | 96.28678601 | 9.98814808
[5 empty] | 212.3473 | 7.57795789 | 203.3219 | 97.87195704 | 9.98814808
[5 empty] | 211.8311 | 5.67348885 | 202.8056697 | 98.56609042 | 9.98814808
[10 empty] | 132.4499 | 22.71739185 | 125.9893 | 51.63596874 | 7.1497507
[10 empty] | 129.0706 | 11.41932229 | 122.61 | 55.59533477 | 7.1497507
[10 empty] | 127.8189 | 7.67694184 | 121.3583 | 56.84065518 | 7.1497507
[10 empty] | 127.0798854 | 5.71058304 | 120.6193 | 57.45434212 | 7.1497507
[15 empty] | 96.13174194 | 22.98924995 | 90.87053901 | 33.94064453 | 5.82239791
[15 empty] | 93.06593154 | 11.45737462 | 87.80472861 | 38.17367699 | 5.82239791
[15 empty] | 91.89171207 | 7.57383189 | 86.63050913 | 39.52833862 | 5.82239791
[15 empty] | 91.20418753 | 5.64284114 | 85.9429846 | 40.15007173 | 5.82239791
317.291 | 22.50731524 | 304.8967 | 141.1947 | 13.71628615
298.4178 | 11.413125 | 286.0236 | 137.3052 | 13.71628615
297.6429 | 7.61095087 | 285.2487 | 138.8189 | 13.71628615
296.4246 | 5.68918565 | 284.0303 | 139.1705718 | 13.71628615
[5 empty] | 219.495 | 22.66796515 | 210.4692 | 93.90063423 | 9.98853474
[5 empty] | 213.1774 | 11.52463102 | 204.1516 | 96.31348016 | 9.98853474
[5 empty] | 212.3885 | 7.63569686 | 203.3628 | 97.8635341 | 9.98853474
[5 empty] | 211.5489 | 5.67373686 | 202.5231 | 98.42469981 | 9.98853474
[10 empty] | 131.8074 | 22.70503705 | 125.3496153 | 51.32228912 | 7.14657391
[10 empty] | 127.9617 | 11.33259413 | 121.504 | 55.08569891 | 7.14657391
[10 empty] | 126.8909 | 7.61920037 | 120.4331 | 56.40697267 | 7.14657391
[10 empty] | 126.1264 | 5.67682774 | 119.6687 | 56.99592814 | 7.14657391
[15 empty] | 95.46444022 | 23.00161226 | 90.20256075 | 33.60047425 | 5.82314661
[15 empty] | 92.36643825 | 11.40693148 | 87.10455879 | 37.84881366 | 5.82314661
[15 empty] | 91.19469836 | 7.65219586 | 85.9328189 | 39.14031152 | 5.82314661
[15 empty] | 90.57909319 | 5.70130949 | 85.31721372 | 39.80795211 | 5.82314661

## PP802b 2min - GDL20
Gesamtwiderstand @5bar [mOhm*cm2] | Bulkwiderstand @5bar [mOhm*cm2] | Durchgangswiderstand @5bar [mOhm*cm2] | Kontaktwiderstand @5bar [mOhm*cm2] | Korrekturwert GDL @5bar/cycle [mOhm*cm2] | Gesamtwiderstand @10bar [mOhm*cm2] | Bulkwiderstand @10bar [mOhm*cm2] | Durchgangswiderstand @10bar [mOhm*cm2] | Kontaktwiderstand @10bar [mOhm*cm2] | Korrekturwert GDL @10bar/cycle [mOhm*cm2] | Gesamtwiderstand @20bar [mOhm*cm2] | Bulkwiderstand @20bar [mOhm*cm2] | Durchgangswiderstand @20bar [mOhm*cm2] | Kontaktwiderstand @20bar [mOhm*cm2] | Korrekturwert GDL @20bar/cycle [mOhm*cm2] | Gesamtwiderstand @30bar [mOhm*cm2] | Bulkwiderstand @30bar [mOhm*cm2] | Durchgangswiderstand @30bar [mOhm*cm2] | Kontaktwiderstand @30bar [mOhm*cm2] | Korrekturwert GDL @30bar/cycle [mOhm*cm2] | GW @ 5bar | GW @ 10bar | GW @ 20bar | GW @ 30bar | Korr @5bar | Korr @ 10bar | Korr @ 20bar | Korr @30bar | BW @ 5bar | BW @ 10bar | BW @ 20bar | BW @ 30bar | DW @ 5bar | DW @ 10bar | DW @ 20bar | DW @ 30bar | KW @ 5bar | KW @ 10bar | KW @ 20bar | KW @ 30bar
304.0256 | 22.59999499 | 291.5896945 | 134.4948 | 13.76237532 | [15 empty] | 300.2652 | 211.1389 | 126.7454 | 91.36113 | 13.75611 | 10.013 | 7.160573 | 5.83964323 | 11.81214 | 11.79751 | 11.84438 | 11.90444 | 287.4917 | 201.8085 | 120.2094 | 85.88238486 | 137.8398 | 95.00548 | 54.18251 | 36.98897
288.2633 | 11.25006018 | 275.8274 | 132.2887 | 13.76237532
287.6559 | 7.5470254 | 275.22 | 133.8365 | 13.76237532
286.3817 | 5.6752823 | 273.9458 | 134.1353 | 13.76237532
[5 empty] | 212.4700731 | 22.5011416 | 203.4167 | 90.45778245 | 10.01905905
[5 empty] | 204.7112 | 11.2995662 | 195.6578 | 92.17912349 | 10.01905905
[5 empty] | 204.1255 | 7.55527239 | 195.0721 | 93.75842782 | 10.01905905
[5 empty] | 203.7121 | 5.69667272 | 194.6588 | 94.48104872 | 10.01905905
[10 empty] | 127.3149 | 22.6572462 | 120.8415 | 49.09214037 | 7.16386107
[10 empty] | 123.9507116 | 11.32330196 | 117.4773 | 53.0770206 | 7.16386107
[10 empty] | 122.7567 | 7.56671343 | 116.2834 | 54.35832705 | 7.16386107
[10 empty] | 122.1764 | 5.6660134 | 115.703 | 55.01849543 | 7.16386107
[15 empty] | 92.42476472 | 22.86728074 | 87.14765374 | 32.1401865 | 5.84000281
[15 empty] | 89.34359955 | 11.34907598 | 84.06648858 | 36.3587063 | 5.84000281
[15 empty] | 88.37990224 | 7.62126337 | 83.10279127 | 37.74076395 | 5.84000281
[15 empty] | 87.71515468 | 5.69358216 | 82.43804371 | 38.37223077 | 5.84000281
316.3582 | 22.5382135 | 303.9431 | 140.7025 | 13.73935487
300.3372 | 11.38620737 | 287.9221 | 138.268 | 13.73935487
299.4432 | 7.64188336 | 287.0282 | 139.6931 | 13.73935487
298.2841 | 5.64412199 | 285.869 | 140.1124 | 13.73935487
[5 empty] | 218.1297 | 22.8224264 | 209.0867 | 93.13215458 | 10.00758508
[5 empty] | 210.1324 | 11.40477307 | 201.0894 | 94.84230337 | 10.00758508
[5 empty] | 209.648 | 7.56352189 | 200.605 | 96.52073543 | 10.00758508
[5 empty] | 208.9768 | 5.66292439 | 199.9338 | 97.13545928 | 10.00758508
[10 empty] | 129.5153 | 22.7606449 | 123.0438 | 50.14157697 | 7.16177402
[10 empty] | 126.0074 | 11.45958584 | 119.5359 | 54.03815744 | 7.16177402
[10 empty] | 124.9257 | 7.61301387 | 118.4542 | 55.42060816 | 7.16177402
[10 empty] | 124.3056 | 5.67812563 | 117.8341 | 56.07799182 | 7.16177402
[15 empty] | 94.04972962 | 22.8347887 | 88.77745634 | 32.97133382 | 5.8346491
[15 empty] | 90.99595035 | 11.47903586 | 85.72367707 | 37.12232061 | 5.8346491
[15 empty] | 89.91003259 | 7.51402991 | 84.63775931 | 38.5618647 | 5.8346491
[15 empty] | 89.31639153 | 5.68739917 | 84.04411825 | 39.17835954 | 5.8346491
314.7147 | 22.7606449 | 302.2775 | 139.7584 | 13.76377255
298.4272 | 11.32330196 | 285.9900474 | 137.3334 | 13.76377255
297.1536 | 7.55846944 | 284.7164 | 138.5789719 | 13.76377255
296.0832 | 5.70285571 | 283.646 | 138.9716 | 13.76377255
[5 empty] | 219.7733 | 22.6247121 | 210.7262 | 94.05073648 | 10.01209634
[5 empty] | 212.3355 | 11.41715145 | 203.2884 | 95.93564504 | 10.01209634
[5 empty] | 211.7432 | 7.50990642 | 202.6961 | 97.5930885 | 10.01209634
[5 empty] | 211.1465 | 5.66576152 | 202.0993804 | 98.21680944 | 10.01209634
[10 empty] | 132.5799 | 22.8965702 | 126.1085 | 51.60597012 | 7.16167318
[10 empty] | 128.9375 | 11.42241717 | 122.4661 | 55.521857 | 7.16167318
[10 empty] | 127.8911 | 7.5428994 | 121.4197 | 56.93841232 | 7.16167318
[10 empty] | 127.2824 | 5.74922345 | 120.811 | 57.53089747 | 7.16167318
[15 empty] | 95.91568696 | 23.09429201 | 90.63471307 | 33.77021053 | 5.84427778
[15 empty] | 93.04486822 | 11.38524849 | 87.76389433 | 38.18932292 | 5.84427778
[15 empty] | 91.69232214 | 7.6120491 | 86.41134825 | 39.39964958 | 5.84427778
[15 empty] | 91.1216483 | 5.71521981 | 85.8406744 | 40.06272729 | 5.84427778
316.5188 | 22.7359278 | 304.0861 | 140.6751 | 13.75893164
299.5113 | 11.44100151 | 287.0785 | 137.8188 | 13.75893164
298.2458 | 7.56671343 | 285.8130095 | 139.1231 | 13.75893164
297.3475 | 5.62248434 | 284.9147 | 139.6461 | 13.75893164
[5 empty] | 216.5850691 | 22.45170739 | 207.5369 | 92.54261903 | 10.01325683
[5 empty] | 210.8069 | 11.36145436 | 201.7588 | 95.19867828 | 10.01325683
[5 empty] | 209.9778 | 7.56671343 | 200.9297 | 96.68148553 | 10.01325683
[5 empty] | 209.4278 | 5.65648798 | 200.3796 | 97.3615707 | 10.01325683
[10 empty] | 130.5657 | 22.5505683 | 124.1003 | 50.77487025 | 7.15498526
[10 empty] | 127.1187 | 11.35526329 | 120.6534 | 54.64905174 | 7.15498526
[10 empty] | 126.0499 | 7.6120491 | 119.5845 | 55.98624503 | 7.15498526
[10 empty] | 125.4988 | 5.65648798 | 119.0334 | 56.6884773 | 7.15498526
[15 empty] | 94.80352994 | 22.6988559 | 89.52623887 | 33.41369149 | 5.84020212
[15 empty] | 91.66431921 | 11.46665747 | 86.38702814 | 37.46018533 | 5.84020212
[15 empty] | 90.55064379 | 7.58731964 | 85.27335272 | 38.84301654 | 5.84020212
[15 empty] | 89.99336235 | 5.70903682 | 84.71607128 | 39.50351723 | 5.84020212
315.6785 | 22.7729997 | 303.2427 | 140.2348 | 13.76236086
298.0245 | 11.32949548 | 285.5887 | 137.1296 | 13.76236086
297.014 | 7.59651738 | 284.5781 | 138.4908 | 13.76236086
295.8359 | 5.68430862 | 283.4 | 138.857849 | 13.76236086
[5 empty] | 219.6991 | 22.6494292 | 210.6607 | 94.0056127 | 10.00256425
[5 empty] | 210.7027 | 11.31710843 | 201.6641927 | 95.17354213 | 10.00256425
[5 empty] | 209.5986 | 7.56671343 | 200.5602 | 96.49672232 | 10.00256425
[5 empty] | 209.0754 | 5.69976328 | 200.0369 | 97.1685657 | 10.00256425
[10 empty] | 130.4174 | 22.8594983 | 123.9527 | 50.54658332 | 7.15427285
[10 empty] | 126.7879 | 11.37286145 | 120.3232 | 54.4751817 | 7.15427285
[10 empty] | 125.6583 | 7.64914329 | 119.1936 | 55.77224325 | 7.15427285
[10 empty] | 125.168 | 5.69358216 | 118.7033 | 56.50487351 | 7.15427285
[15 empty] | 94.38337673 | 22.7606449 | 89.1116994 | 33.17552725 | 5.83398957
[15 empty] | 91.60767696 | 11.4471988 | 86.33599963 | 37.44440042 | 5.83398957
[15 empty] | 90.45857035 | 7.60064088 | 85.18689303 | 38.79312608 | 5.83398957
[15 empty] | 89.85116859 | 5.71212926 | 84.57949126 | 39.433681 | 5.83398957

## PP802c 2min - GDL55
Gesamtwiderstand @5bar [mOhm*cm2] | Bulkwiderstand @5bar [mOhm*cm2] | Durchgangswiderstand @5bar [mOhm*cm2] | Kontaktwiderstand @5bar [mOhm*cm2] | Korrekturwert GDL @5bar/cycle [mOhm*cm2] | Gesamtwiderstand @10bar [mOhm*cm2] | Bulkwiderstand @10bar [mOhm*cm2] | Durchgangswiderstand @10bar [mOhm*cm2] | Kontaktwiderstand @10bar [mOhm*cm2] | Korrekturwert GDL @10bar/cycle [mOhm*cm2] | Gesamtwiderstand @20bar [mOhm*cm2] | Bulkwiderstand @20bar [mOhm*cm2] | Durchgangswiderstand @20bar [mOhm*cm2] | Kontaktwiderstand @20bar [mOhm*cm2] | Korrekturwert GDL @20bar/cycle [mOhm*cm2] | Gesamtwiderstand @30bar [mOhm*cm2] | Bulkwiderstand @30bar [mOhm*cm2] | Durchgangswiderstand @30bar [mOhm*cm2] | Kontaktwiderstand @30bar [mOhm*cm2] | Korrekturwert GDL @30bar/cycle [mOhm*cm2] | GW @ 5bar | GW @ 10bar | GW @ 20bar | GW @ 30bar | Korr @5bar | Korr @ 10bar | Korr @ 20bar | Korr @30bar | BW @ 5bar | BW @ 10bar | BW @ 20bar | BW @ 30bar | DW @ 5bar | DW @ 10bar | DW @ 20bar | DW @ 30bar | KW @ 5bar | KW @ 10bar | KW @ 20bar | KW @ 30bar
383.5878 | 22.8594983 | 371.4009 | 174.2707 | 13.48676835 | [15 empty] | 362.8957 | 224.1604 | 126.7776 | 88.64707 | 13.48406 | 9.824876 | 7.028595 | 5.728133 | 11.84245 | 11.83801 | 11.9267 | 11.90573 | 353.53 | 216.5762 | 121.1601 | 84.20824 | 170.8438 | 102.3691 | 54.61671 | 36.15126
369.3489 | 11.39858576 | 357.1621 | 172.8818 | 13.48676835
365.3595 | 7.62853707 | 353.1727 | 172.7721 | 13.48676835
361.4386 | 5.72140281 | 349.2518 | 171.7652 | 13.48676835
[5 empty] | 238.3025711 | 22.8965702 | 229.4246 | 103.264 | 9.82495995
[5 empty] | 228.9176 | 11.40477307 | 220.0395931 | 104.3174 | 9.82495995
[5 empty] | 226.5361 | 7.62029309 | 217.6581 | 105.0189 | 9.82495995
[5 empty] | 224.6564 | 5.68739917 | 215.7784 | 105.0455 | 9.82495995
[10 empty] | 136.0333 | 22.8471435 | 129.6702 | 53.41150556 | 7.0418439
[10 empty] | 129.3182 | 11.42861446 | 122.9551 | 55.76325954 | 7.0418439
[10 empty] | 126.8349 | 7.59968437 | 120.4717653 | 56.43604047 | 7.0418439
[10 empty] | 125.5713 | 5.69667272 | 119.2082 | 56.75576022 | 7.0418439
[15 empty] | 95.94606699 | 22.7482826 | 90.77289936 | 34.01230838 | 5.72497218
[15 empty] | 89.66824348 | 11.46047016 | 84.49507585 | 36.51730284 | 5.72497218
[15 empty] | 87.56026052 | 7.70272545 | 82.38709289 | 37.34218372 | 5.72497218
[15 empty] | 86.2977148 | 5.73067635 | 81.12454717 | 37.69693541 | 5.72497218
380.3378 | 22.8224264 | 368.1514 | 172.6644625 | 13.48633415
363.3336 | 11.41715145 | 351.1471944 | 169.865 | 13.48633415
359.9149 | 7.58731964 | 347.7285 | 170.0706 | 13.48633415
356.4587 | 5.68430862 | 344.2722 | 169.294 | 13.48633415
[5 empty] | 235.1391 | 22.52585119 | 226.2630631 | 101.8686 | 9.82281111
[5 empty] | 225.7181 | 11.39858576 | 216.842 | 102.7217 | 9.82281111
[5 empty] | 223.3048 | 7.59556363 | 214.4288 | 103.4166 | 9.82281111
[5 empty] | 221.6208 | 5.63484845 | 212.7448 | 103.555 | 9.82281111
[10 empty] | 134.5504 | 22.98307631 | 128.1975 | 52.60722342 | 7.03049828
[10 empty] | 128.3407 | 11.48522317 | 121.9878 | 55.25131015 | 7.03049828
[10 empty] | 125.8663 | 7.64502255 | 119.5134 | 55.93421134 | 7.03049828
[10 empty] | 124.6254 | 5.72140281 | 118.2725 | 56.27556937 | 7.03049828
[15 empty] | 95.58771029 | 22.8594983 | 90.41046752 | 33.77548461 | 5.729482
[15 empty] | 89.39594534 | 11.50378887 | 84.21870256 | 36.35745685 | 5.729482
[15 empty] | 87.39127505 | 7.64914329 | 82.21403228 | 37.2824445 | 5.729482
[15 empty] | 86.18643224 | 5.71831037 | 81.00918947 | 37.64543955 | 5.729482
385.7627 | 22.6494292 | 373.5749 | 175.4627384 | 13.48778689
368.1298 | 11.34288867 | 355.942 | 172.2996 | 13.48778689
364.5847 | 7.59556363 | 352.3969101 | 172.4007 | 13.48778689
360.9934757 | 5.70285571 | 348.8057 | 171.5514 | 13.48778689
[5 empty] | 232.198 | 22.7482826 | 223.3198 | 100.2858 | 9.82524999
[5 empty] | 223.3107 | 11.42952608 | 214.4325 | 101.5015 | 9.82524999
[5 empty] | 220.8648 | 7.63265782 | 211.9866 | 102.177 | 9.82524999
[5 empty] | 219.0675 | 5.71212926 | 210.1893 | 102.2385711 | 9.82524999
[10 empty] | 132.9933557 | 22.90893251 | 126.6476 | 51.8693263 | 7.02265279
[10 empty] | 126.9209 | 11.4471988 | 120.5751 | 54.56394452 | 7.02265279
[10 empty] | 124.4237 | 7.57907816 | 118.0779769 | 55.24944937 | 7.02265279
[10 empty] | 123.1107 | 5.75540456 | 116.7649 | 55.50477095 | 7.02265279
[15 empty] | 94.53733477 | 22.6865011 | 89.35967294 | 33.33658592 | 5.72994576
[15 empty] | 88.4986008 | 11.45428285 | 83.32093897 | 35.93332806 | 5.72994576
[15 empty] | 86.41857966 | 7.66150802 | 81.24091783 | 36.78970491 | 5.72994576
[15 empty] | 85.123063 | 5.69358216 | 79.94540117 | 37.1259095 | 5.72994576
370.5755032 | 22.5752854 | 358.399 | 167.9119 | 13.47534182
357.5532 | 11.31091114 | 345.3767 | 167.0329 | 13.47534182
353.6913 | 7.5543487 | 341.5148 | 166.9802 | 13.47534182
350.3598 | 5.62866733 | 338.1833 | 166.2773 | 13.47534182
[5 empty] | 230.0849 | 22.56292309 | 221.2056 | 99.32133231 | 9.82648476
[5 empty] | 221.5402 | 11.27374247 | 212.6608 | 100.6935 | 9.82648476
[5 empty] | 218.7628 | 7.59144289 | 209.8834 | 101.146 | 9.82648476
[5 empty] | 217.2406131 | 5.69358216 | 208.3612594 | 101.3338 | 9.82648476
[10 empty] | 131.4487 | 22.8594983 | 125.1059 | 51.12318694 | 7.0193858
[10 empty] | 125.333 | 11.47284855 | 118.9902 | 53.75869106 | 7.0193858
[10 empty] | 123.043 | 7.64502255 | 116.7002 | 54.5275875 | 7.0193858
[10 empty] | 121.766 | 5.752314 | 115.4232 | 54.83545824 | 7.0193858
[15 empty] | 94.04303775 | 22.8594983 | 88.86639935 | 33.00345053 | 5.72881317
[15 empty] | 88.03445838 | 11.45428285 | 82.85781997 | 35.70176856 | 5.72881317
[15 empty] | 85.85392285 | 7.63265782 | 80.67728444 | 36.52231331 | 5.72881317
[15 empty] | 84.62847257 | 5.71521981 | 79.45183417 | 36.86830718 | 5.72881317
365.4843 | 22.7853545 | 353.2833 | 165.249 | 13.5024324
350.3066675 | 11.37382899 | 338.1057 | 163.3659 | 13.5024324
346.9607 | 7.58731964 | 334.7598 | 163.5862 | 13.5024324
343.7322 | 5.65957853 | 331.5313 | 162.9358 | 13.5024324
[5 empty] | 226.6125 | 22.59999499 | 217.7196777 | 97.55984136 | 9.84142326
[5 empty] | 218.9384 | 11.34807982 | 210.0455 | 99.34872443 | 9.84142326
[5 empty] | 216.0013 | 7.55022545 | 207.1085 | 99.77912994 | 9.84142326
[5 empty] | 214.3905 | 5.67194264 | 205.4977 | 99.91286961 | 9.84142326
[10 empty] | 129.867 | 22.661784 | 123.5111 | 50.42463323 | 7.0338663
[10 empty] | 123.842 | 11.41622364 | 117.4861 | 53.03495875 | 7.0338663
[10 empty] | 121.4356 | 7.56671343 | 115.0797 | 53.75648974 | 7.0338663
[10 empty] | 120.2266 | 5.70285571 | 113.8707 | 54.08393776 | 7.0338663
[15 empty] | 92.64666032 | 22.8100716 | 87.47587782 | 32.33290311 | 5.72233264
[15 empty] | 86.81530592 | 11.54092026 | 81.64452341 | 35.05180157 | 5.72233264
[15 empty] | 84.7617009 | 7.6120491 | 79.59091839 | 35.98943465 | 5.72233264
[15 empty] | 83.54655436 | 5.78013464 | 78.37577185 | 36.2978186 | 5.72233264

## PP803a 4min - GDL20
Gesamtwiderstand @5bar [mOhm*cm2] | Bulkwiderstand @5bar [mOhm*cm2] | Durchgangswiderstand @5bar [mOhm*cm2] | Kontaktwiderstand @5bar [mOhm*cm2] | Korrekturwert GDL @5bar/cycle [mOhm*cm2] | Gesamtwiderstand @10bar [mOhm*cm2] | Bulkwiderstand @10bar [mOhm*cm2] | Durchgangswiderstand @10bar [mOhm*cm2] | Kontaktwiderstand @10bar [mOhm*cm2] | Korrekturwert GDL @10bar/cycle [mOhm*cm2] | Gesamtwiderstand @20bar [mOhm*cm2] | Bulkwiderstand @20bar [mOhm*cm2] | Durchgangswiderstand @20bar [mOhm*cm2] | Kontaktwiderstand @20bar [mOhm*cm2] | Korrekturwert GDL @20bar/cycle [mOhm*cm2] | Gesamtwiderstand @30bar [mOhm*cm2] | Bulkwiderstand @30bar [mOhm*cm2] | Durchgangswiderstand @30bar [mOhm*cm2] | Kontaktwiderstand @30bar [mOhm*cm2] | Korrekturwert GDL @30bar/cycle [mOhm*cm2] | GW @ 5bar | GW @ 10bar | GW @ 20bar | GW @ 30bar | Korr @5bar | Korr @ 10bar | Korr @ 20bar | Korr @30bar | BW @ 5bar | BW @ 10bar | BW @ 20bar | BW @ 30bar | DW @ 5bar | DW @ 10bar | DW @ 20bar | DW @ 30bar | KW @ 5bar | KW @ 10bar | KW @ 20bar | KW @ 30bar
292.7192 | 22.7577027 | 280.2833 | 128.7628 | 13.76237532 | [15 empty] | 283.7876 | 195.5883 | 117.4938 | 83.37561841 | 13.75611 | 10.013 | 7.160573 | 5.83964323 | 11.82237 | 11.77546 | 11.84045 | 11.89044033 | 270.1412 | 187.0549 | 111.551 | 79.23538 | 129.1594 | 87.63973 | 49.85529 | 33.67247
276.4897 | 11.43880893 | 264.0538 | 126.3075 | 13.76237532
276.7827 | 7.59762525 | 264.3468 | 128.3746 | 13.76237532
276.549 | 5.70772346 | 264.1131 | 129.2027 | 13.76237532
[5 empty] | 199.681 | 22.57241742 | 190.6276 | 84.02759222 | 10.01905905
[5 empty] | 193.7359 | 11.38930291 | 184.6826 | 86.64662662 | 10.01905905
[5 empty] | 193.6915 | 7.52755762 | 184.6381 | 88.55527686 | 10.01905905
[5 empty] | 193.4901 | 5.69845456 | 184.4367 | 89.36913761 | 10.01905905
[10 empty] | 119.4275 | 22.72064565 | 112.9541 | 45.11674671 | 7.16386107
[10 empty] | 117.604 | 11.36454614 | 111.1306 | 49.88302491 | 7.16386107
[10 empty] | 117.133 | 7.60174599 | 110.6596 | 51.52892325 | 7.16386107
[10 empty] | 116.6815 | 5.68918565 | 110.2082 | 52.25949349 | 7.16386107
[15 empty] | 85.17433934 | 23.0171021 | 79.89722837 | 28.44006313 | 5.84000281
[15 empty] | 83.47392803 | 11.4264343 | 78.19681706 | 33.38519138 | 5.84000281
[15 empty] | 82.92377505 | 7.59762525 | 77.64666408 | 35.02451941 | 5.84000281
[15 empty] | 82.55642464 | 5.73861918 | 77.27931366 | 35.77034724 | 5.84000281
296.5607 | 22.58477477 | 284.1457 | 130.7804 | 13.73935487
279.6396665 | 11.31504012 | 267.2245868 | 127.9548 | 13.73935487
279.3999 | 7.56877255 | 266.9849 | 129.708 | 13.73935487
278.8076 | 5.65519905 | 266.3925 | 130.3686 | 13.73935487
[5 empty] | 202.3367 | 22.42418919 | 193.2937 | 85.43476948 | 10.00758508
[5 empty] | 196.7807 | 11.31504012 | 187.7377 | 88.21133484 | 10.00758508
[5 empty] | 196.7002 | 7.54404309 | 187.6572 | 90.05659816 | 10.00758508
[5 empty] | 196.4098 | 5.69845456 | 187.3668 | 90.83417861 | 10.00758508
[10 empty] | 121.0205 | 22.73755507 | 114.549 | 45.90572599 | 7.16177402
[10 empty] | 119.2934 | 11.45737462 | 112.822 | 50.68229471 | 7.16177402
[10 empty] | 118.6538 | 7.5358016 | 112.1823451 | 52.32327175 | 7.16177402
[10 empty] | 118.2665 | 5.72008137 | 111.795 | 53.03748168 | 7.16177402
[15 empty] | 86.21684772 | 22.86110082 | 80.94457444 | 29.04173681 | 5.8346491
[15 empty] | 84.76733952 | 11.40786861 | 79.49506624 | 34.04359882 | 5.8346491
[15 empty] | 84.24268537 | 7.61823146 | 78.97041209 | 35.67609031 | 5.8346491
[15 empty] | 83.85716575 | 5.67064785 | 78.58489247 | 36.45712231 | 5.8346491
301.5264039 | 22.60947447 | 289.0893 | 133.2399 | 13.76377255
286.4718656 | 11.35217151 | 274.0347 | 131.3413 | 13.76377255
286.18 | 7.54404309 | 273.7428 | 133.0994 | 13.76377255
285.5399 | 5.63975213 | 273.1027491 | 133.7315 | 13.76377255
[5 empty] | 205.0582524 | 22.62636163 | 196.0111774 | 86.69240788 | 10.01209634
[5 empty] | 199.3613 | 11.30884905 | 190.3143 | 89.50271187 | 10.01209634
[5 empty] | 199.3463001 | 7.51107214 | 190.2992 | 91.39407647 | 10.01209634
[5 empty] | 199.0422 | 5.66446795 | 189.9951 | 92.16532266 | 10.01209634
[10 empty] | 122.0089 | 22.73755507 | 115.5375 | 46.39996583 | 7.16167318
[10 empty] | 120.4693 | 11.32122743 | 113.9979 | 51.33833074 | 7.16167318
[10 empty] | 119.8944 | 7.5646518 | 113.423 | 52.92919156 | 7.16167318
[10 empty] | 119.4375 | 5.69536555 | 112.9661 | 53.63537339 | 7.16167318
[15 empty] | 86.63690929 | 22.73755507 | 81.3559354 | 29.30919016 | 5.84427778
[15 empty] | 85.20672894 | 11.31504012 | 79.92575504 | 34.30535746 | 5.84427778
[15 empty] | 84.72903056 | 7.61823146 | 79.44805667 | 35.9149126 | 5.84427778
[15 empty] | 84.36077742 | 5.67682774 | 79.07980352 | 36.70148789 | 5.84427778
284.8089 | 22.81168402 | 272.3761111 | 124.7822 | 13.75893164
273.4387 | 11.40167753 | 261.0059 | 124.8021 | 13.75893164
273.2629 | 7.52755762 | 260.8301 | 126.6512818 | 13.75893164
272.965 | 5.64593015 | 260.5323 | 127.4432 | 13.75893164
[5 empty] | 193.5559 | 22.67577843 | 184.5078 | 80.91598624 | 10.01325683
[5 empty] | 189.6762 | 11.30884905 | 180.6281 | 84.65961922 | 10.01325683
[5 empty] | 189.5616 | 7.50282816 | 180.5135 | 86.505347 | 10.01325683
[5 empty] | 189.2171188 | 5.63975213 | 180.169 | 87.26462152 | 10.01325683
[10 empty] | 116.3133 | 22.6140018 | 109.8479 | 43.61696801 | 7.15498526
[10 empty] | 114.5035 | 11.40167753 | 108.0381 | 48.3182299 | 7.15498526
[10 empty] | 113.9387 | 7.60586673 | 107.4734 | 49.93375755 | 7.15498526
[10 empty] | 113.6969 | 5.67991675 | 107.2316 | 50.77583996 | 7.15498526
[15 empty] | 83.11577643 | 22.67577843 | 77.83848536 | 27.58135346 | 5.84020212
[15 empty] | 81.71637036 | 11.36454614 | 76.43907929 | 32.53726658 | 5.84020212
[15 empty] | 81.10203407 | 7.63059619 | 75.824743 | 34.0970734 | 5.84020212
[15 empty] | 80.72426703 | 5.70463445 | 75.44697595 | 34.87117075 | 5.84020212
302.9582 | 22.77461954 | 290.5223 | 133.8738 | 13.76236086
283.7736 | 11.35217151 | 271.3378 | 129.9928 | 13.76236086
284.0367 | 7.55640782 | 271.6009 | 132.0222262 | 13.76236086
283.8406 | 5.71699236 | 271.4047 | 132.8439 | 13.76236086
[5 empty] | 197.1882 | 22.78697187 | 188.1497 | 82.68138365 | 10.00256425
[5 empty] | 192.3496828 | 11.42024323 | 183.3112 | 85.94548895 | 10.00256425
[5 empty] | 192.3602 | 7.58526052 | 183.3217 | 87.86824161 | 10.00256425
[5 empty] | 192.2233 | 5.65519905 | 183.1849 | 88.76484058 | 10.00256425
[10 empty] | 116.8569 | 22.92287745 | 110.3921964 | 43.73465947 | 7.15427285
[10 empty] | 115.4441487 | 11.38311184 | 108.9794 | 48.79816624 | 7.15427285
[10 empty] | 114.7630486 | 7.64708417 | 108.2983 | 50.32563002 | 7.15427285
[10 empty] | 114.4694 | 5.70463445 | 108.0047 | 51.15000885 | 7.15427285
[15 empty] | 83.02928765 | 22.82403634 | 77.75761032 | 27.46678699 | 5.83398957
[15 empty] | 81.73493606 | 11.48213139 | 76.46325873 | 32.49056367 | 5.83398957
[15 empty] | 81.17622244 | 7.6594489 | 75.90454512 | 34.12254811 | 5.83398957
[15 empty] | 80.76752253 | 5.71699236 | 75.49584521 | 34.88942642 | 5.83398957

## PP803b 4min -GDL15
Gesamtwiderstand @5bar [mOhm*cm2] | Bulkwiderstand @5bar [mOhm*cm2] | Durchgangswiderstand @5bar [mOhm*cm2] | Kontaktwiderstand @5bar [mOhm*cm2] | Korrekturwert GDL @5bar/cycle [mOhm*cm2] | Gesamtwiderstand @10bar [mOhm*cm2] | Bulkwiderstand @10bar [mOhm*cm2] | Durchgangswiderstand @10bar [mOhm*cm2] | Kontaktwiderstand @10bar [mOhm*cm2] | Korrekturwert GDL @10bar/cycle [mOhm*cm2] | Gesamtwiderstand @20bar [mOhm*cm2] | Bulkwiderstand @20bar [mOhm*cm2] | Durchgangswiderstand @20bar [mOhm*cm2] | Kontaktwiderstand @20bar [mOhm*cm2] | Korrekturwert GDL @20bar/cycle [mOhm*cm2] | Gesamtwiderstand @30bar [mOhm*cm2] | Bulkwiderstand @30bar [mOhm*cm2] | Durchgangswiderstand @30bar [mOhm*cm2] | Kontaktwiderstand @30bar [mOhm*cm2] | Korrekturwert GDL @30bar/cycle [mOhm*cm2] | GW @ 5bar | GW @ 10bar | GW @ 20bar | GW @ 30bar | Korr @5bar | Korr @ 10bar | Korr @ 20bar | Korr @30bar | BW @ 5bar | BW @ 10bar | BW @ 20bar | BW @ 30bar | DW @ 5bar | DW @ 10bar | DW @ 20bar | DW @ 30bar | KW @ 5bar | KW @ 10bar | KW @ 20bar | KW @ 30bar
228.8086 | 22.51683183 | 216.3821 | 96.93263645 | 13.75204194 | [15 empty] | 254.2356 | 165.6333 | 98.0671 | 70.06872 | 13.76458 | 10.02374 | 7.17333937 | 5.846373 | 11.78902 | 11.80092 | 11.83425 | 11.87842 | 238.2145 | 154.1207 | 90.1525 | 62.54476 | 113.2127 | 71.15986 | 39.15912 | 25.33317
221.8758 | 11.33051028 | 209.4493 | 99.05937034 | 13.75204194
222.1843 | 7.47191633 | 209.7577 | 101.1429 | 13.75204194
222.0757 | 5.6752823 | 209.6491 | 101.9869 | 13.75204194
[5 empty] | 147.1347 | 22.73917417 | 138.0846 | 57.67269965 | 10.01543148
[5 empty] | 144.2091 | 11.44190446 | 135.159 | 61.85853514 | 10.01543148
[5 empty] | 144.1173 | 7.53373998 | 135.0672 | 63.76671292 | 10.01543148
[5 empty] | 143.8922 | 5.63820669 | 134.8421359 | 64.60196461 | 10.01543148
[10 empty] | 87.75673423 | 22.77623123 | 81.27544536 | 29.24960706 | 7.17262635
[10 empty] | 86.74187437 | 11.36764168 | 80.2605855 | 34.44647191 | 7.17262635
[10 empty] | 86.22541834 | 7.58731964 | 79.74412946 | 36.07840491 | 7.17262635
[10 empty] | 85.78529106 | 5.71544692 | 79.30400219 | 36.79427763 | 7.17262635
[15 empty] | 63.80545796 | 22.8379955 | 58.52428895 | 17.84314673 | 5.8444937
[15 empty] | 62.74873872 | 11.42952608 | 57.46756971 | 23.01902182 | 5.8444937
[15 empty] | 62.24601954 | 7.61617234 | 56.96485053 | 24.67433909 | 5.8444937
[15 empty] | 62.04756009 | 5.69690911 | 56.76639108 | 25.53474099 | 5.8444937
257.3056 | 22.68976727 | 244.8496 | 111.0798945 | 13.78469738
249.4088 | 11.35526329 | 236.9528 | 112.7987 | 13.78469738
249.5228 | 7.57083417 | 237.0667 | 114.7479 | 13.78469738
249.1224 | 5.66292439 | 236.6664 | 115.5017 | 13.78469738
[5 empty] | 166.1079 | 22.35625375 | 157.042 | 67.34289619 | 10.03290918
[5 empty] | 162.0817 | 11.51616725 | 153.0158 | 70.74982114 | 10.03290918
[5 empty] | 162.0997 | 7.50488978 | 153.0338652 | 72.76448771 | 10.03290918
[5 empty] | 161.8709 | 5.68146219 | 152.805 | 73.56176022 | 10.03290918
[10 empty] | 98.78741742 | 22.87505255 | 92.29991084 | 34.71242915 | 7.17950728
[10 empty] | 97.25628009 | 11.36145436 | 90.76877352 | 39.70365958 | 7.17950728
[10 empty] | 96.69425351 | 7.62441383 | 90.20674693 | 41.29116655 | 7.17950728
[10 empty] | 96.42911304 | 5.6907311 | 89.94160647 | 42.12543769 | 7.17950728
[15 empty] | 70.59927177 | 22.80093844 | 65.31722413 | 21.25814284 | 5.84546606
[15 empty] | 69.3272016 | 11.49760155 | 64.04515396 | 26.2737762 | 5.84546606
[15 empty] | 68.88177605 | 7.59968437 | 63.59972841 | 28.00002202 | 5.84546606
[15 empty] | 68.57906673 | 5.72471582 | 63.29701908 | 28.78615163 | 5.84546606
271.585 | 22.73917417 | 259.1505 | 118.2057 | 13.76081045
257.1445 | 11.28719157 | 244.7101 | 116.7114 | 13.76081045
257.3744 | 7.49252505 | 244.9399 | 118.7237095 | 13.76081045
256.9485015 | 5.59495118 | 244.514 | 119.4595 | 13.76081045
[5 empty] | 172.6547 | 22.66506006 | 163.5943 | 70.4646196 | 10.02683485
[5 empty] | 168.9696 | 11.28719157 | 159.9092 | 74.3110015 | 10.02683485
[5 empty] | 168.8262 | 7.4884018 | 159.7658 | 76.13869256 | 10.02683485
[5 empty] | 168.5661 | 5.6691024 | 159.5057 | 76.91831348 | 10.02683485
[10 empty] | 101.4555 | 22.52918919 | 94.97695626 | 36.22388354 | 7.16962496
[10 empty] | 100.1154 | 11.41096038 | 93.6368282 | 41.11293391 | 7.16962496
[10 empty] | 99.65767535 | 7.54198397 | 93.17909858 | 42.81855731 | 7.16962496
[10 empty] | 99.29012456 | 5.70308901 | 92.81154779 | 43.55422939 | 7.16962496
[15 empty] | 72.63741742 | 22.73917417 | 67.35203317 | 22.3064295 | 5.84915857
[15 empty] | 71.4065672 | 11.36764168 | 66.12118295 | 27.37677064 | 5.84915857
[15 empty] | 70.95081162 | 7.5831989 | 65.66542737 | 29.04111424 | 5.84915857
[15 empty] | 70.70165123 | 5.64747559 | 65.41626697 | 29.88439569 | 5.84915857
277.44 | 22.77623123 | 265.0056 | 121.1147 | 13.76077454
263.0732 | 11.22530341 | 250.6388 | 119.7067 | 13.76077454
263.293 | 7.57907816 | 250.8586 | 121.6398 | 13.76077454
263.2751 | 5.65648798 | 250.8406 | 122.5921 | 13.76077454
[5 empty] | 178.4603 | 22.67741742 | 169.4063 | 73.36444241 | 10.01977448
[5 empty] | 174.1185 | 11.38002006 | 165.0645 | 76.84222741 | 10.01977448
[5 empty] | 173.9617 | 7.54198397 | 164.9077 | 78.6828419 | 10.01977448
[5 empty] | 173.7814 | 5.69382011 | 164.7274297 | 79.5168048 | 10.01977448
[10 empty] | 104.0372 | 22.59094595 | 97.55682425 | 37.48293915 | 7.17159889
[10 empty] | 102.4423 | 11.36145436 | 95.9619515 | 42.30024857 | 7.17159889
[10 empty] | 101.9245491 | 7.53373998 | 95.44418866 | 43.95522434 | 7.17159889
[10 empty] | 101.5517 | 5.67837131 | 95.07138217 | 44.69650543 | 7.17159889
[15 empty] | 73.94677177 | 22.73917417 | 68.67036819 | 22.96559701 | 5.83921996
[15 empty] | 73.0155993 | 11.38620737 | 67.73919572 | 28.17649417 | 5.83921996
[15 empty] | 72.49640782 | 7.61617234 | 67.22000424 | 29.80191595 | 5.83921996
[15 empty] | 72.20321733 | 5.63202679 | 66.92681375 | 30.64739348 | 5.83921996
276.4577493 | 22.53370044 | 264.0302 | 120.7482491 | 13.75315605
266.1242 | 11.33051028 | 253.6966 | 121.1831 | 13.75315605
266.0875 | 7.52137525 | 253.6599 | 123.0692645 | 13.75315605
265.6057 | 5.70308901 | 253.1781 | 123.7375 | 13.75315605
[5 empty] | 178.7691 | 22.49213213 | 169.7217 | 73.61480262 | 10.01244687
[5 empty] | 174.5331 | 11.33669759 | 165.4857 | 77.07451752 | 10.01244687
[5 empty] | 174.3821 | 7.55022545 | 165.3347 | 78.89223348 | 10.01244687
[5 empty] | 174.1306 | 5.61039997 | 165.0832 | 79.73639019 | 10.01244687
[10 empty] | 105.3059 | 22.69431067 | 98.82929738 | 38.06749336 | 7.16739267
[10 empty] | 103.711 | 11.37382899 | 97.23441077 | 42.93029089 | 7.16739267
[10 empty] | 103.2228507 | 7.52961924 | 96.74629106 | 44.60833591 | 7.16739267
[10 empty] | 102.9514 | 5.6845512 | 96.47479113 | 45.39511996 | 7.16739267
[15 empty] | 75.08319069 | 22.6033033 | 69.80205461 | 23.59937565 | 5.84445726
[15 empty] | 74.02433801 | 11.42333877 | 68.74320193 | 28.65993158 | 5.84445726
[15 empty] | 73.51856212 | 7.64502255 | 68.23742604 | 30.29620175 | 5.84445726
[15 empty] | 73.15482912 | 5.73707561 | 67.87369304 | 31.06830871 | 5.84445726

## PP803c 4min - GDL30
Gesamtwiderstand @5bar [mOhm*cm2] | Bulkwiderstand @5bar [mOhm*cm2] | Durchgangswiderstand @5bar [mOhm*cm2] | Kontaktwiderstand @5bar [mOhm*cm2] | Korrekturwert GDL @5bar/cycle [mOhm*cm2] | Gesamtwiderstand @10bar [mOhm*cm2] | Bulkwiderstand @10bar [mOhm*cm2] | Durchgangswiderstand @10bar [mOhm*cm2] | Kontaktwiderstand @10bar [mOhm*cm2] | Korrekturwert GDL @10bar/cycle [mOhm*cm2] | Gesamtwiderstand @20bar [mOhm*cm2] | Bulkwiderstand @20bar [mOhm*cm2] | Durchgangswiderstand @20bar [mOhm*cm2] | Kontaktwiderstand @20bar [mOhm*cm2] | Korrekturwert GDL @20bar/cycle [mOhm*cm2] | Gesamtwiderstand @30bar [mOhm*cm2] | Bulkwiderstand @30bar [mOhm*cm2] | Durchgangswiderstand @30bar [mOhm*cm2] | Kontaktwiderstand @30bar [mOhm*cm2] | Korrekturwert GDL @30bar/cycle [mOhm*cm2] | GW @ 5bar | GW @ 10bar | GW @ 20bar | GW @ 30bar | Korr @5bar | Korr @ 10bar | Korr @ 20bar | Korr @30bar | BW @ 5bar | BW @ 10bar | BW @ 20bar | BW @ 30bar | DW @ 5bar | DW @ 10bar | DW @ 20bar | DW @ 30bar | KW @ 5bar | KW @ 10bar | KW @ 20bar | KW @ 30bar
352.6384 | 22.70503705 | 340.249 | 158.772 | 13.71092366 | [15 empty] | 333.5361 | 245.616 | 154.3112 | 112.3062 | 13.67487 | 9.967324 | 7.13081908 | 5.81450401 | 11.81819 | 11.81374 | 11.85147 | 11.85804 | 322.7924 | 238.0682 | 149.0182 | 108.518 | 155.4871 | 113.1272 | 68.58338 | 48.33
330.3637 | 11.35217151 | 317.9743 | 153.3111 | 13.71092366
329.1986 | 7.60586673 | 316.8092 | 154.6017 | 13.71092366
328.0551478 | 5.67657941 | 315.6658 | 154.9946 | 13.71092366
[5 empty] | 260.1932 | 22.81625275 | 251.1639 | 114.1738 | 9.99237692
[5 empty] | 251.7613 | 11.35737199 | 242.732 | 115.6873 | 9.99237692
[5 empty] | 250.9901 | 7.56970839 | 241.9608 | 117.1955699 | 9.99237692
[5 empty] | 249.7815 | 5.65828993 | 240.7523 | 117.547 | 9.99237692
[10 empty] | 163.3364 | 22.80389045 | 156.884 | 67.04006594 | 7.14057971
[10 empty] | 157.6128 | 11.40693148 | 151.1604 | 69.87674862 | 7.14057971
[10 empty] | 156.6333 | 7.57795789 | 150.181 | 71.30152999 | 7.14057971
[10 empty] | 155.8324 | 5.68894539 | 149.3801 | 71.84557106 | 7.14057971
[15 empty] | 118.4792 | 22.85332465 | 113.2148 | 45.18074913 | 5.82593933
[15 empty] | 114.5713 | 11.45029367 | 109.3069 | 48.92830678 | 5.82593933
[15 empty] | 113.2329 | 7.61095087 | 107.9685 | 50.17876148 | 5.82593933
[15 empty] | 112.3795 | 5.68894539 | 107.1151 | 50.71309283 | 5.82593933
351.1307881 | 22.68031995 | 338.7577 | 158.0387 | 13.69293229
330.865 | 11.35835883 | 318.4919 | 153.5667573 | 13.69293229
329.8765 | 7.44597844 | 317.5033 | 155.0287 | 13.69293229
328.2925 | 5.68300576 | 315.9194 | 155.1181951 | 13.69293229
[5 empty] | 255.237858 | 22.64324805 | 246.2271 | 111.7919 | 9.97190084
[5 empty] | 244.8107 | 11.40693148 | 235.8 | 112.1965 | 9.97190084
[5 empty] | 243.9705 | 7.5408389 | 234.9597 | 113.7094 | 9.97190084
[5 empty] | 243.0102 | 5.66421531 | 233.9995 | 114.1676 | 9.97190084
[10 empty] | 161.0502 | 22.98924995 | 154.6064 | 65.80856323 | 7.13121218
[10 empty] | 155.3072 | 11.33360582 | 148.8634 | 68.76488161 | 7.13121218
[10 empty] | 154.5052 | 7.61920037 | 148.0613 | 70.22106102 | 7.13121218
[10 empty] | 153.6503 | 5.66137894 | 147.2065 | 70.77254663 | 7.13121218
[15 empty] | 117.6265722 | 22.66796515 | 112.3728 | 44.85239838 | 5.81421672
[15 empty] | 113.9922 | 11.25315196 | 108.7384377 | 48.74264287 | 5.81421672
[15 empty] | 112.8369 | 7.56558489 | 107.5831 | 50.00877291 | 5.81421672
[15 empty] | 112.1163 | 5.75097897 | 106.8624 | 50.55573194 | 5.81421672
351.0937162 | 22.76681855 | 338.7538 | 157.9935 | 13.65619383
325.8523 | 11.34598044 | 313.5123 | 151.0832 | 13.65619383
324.9107 | 7.52846591 | 312.5708 | 152.5212 | 13.65619383
323.4603 | 5.64284114 | 311.1204 | 152.7388 | 13.65619383
[5 empty] | 250.6409273 | 22.74210895 | 241.6438 | 109.4508 | 9.95686154
[5 empty] | 241.2983 | 11.28303464 | 232.3011 | 110.509 | 9.95686154
[5 empty] | 240.4484018 | 7.53992234 | 231.4512 | 111.9557 | 9.95686154
[5 empty] | 239.817 | 5.64566821 | 230.8199 | 112.5871 | 9.95686154
[10 empty] | 159.1966 | 22.50731524 | 152.7551 | 65.12391291 | 7.1286008
[10 empty] | 153.9086 | 11.32122743 | 147.4671066 | 68.07293958 | 7.1286008
[10 empty] | 152.9091 | 7.57383189 | 146.4676 | 69.44686444 | 7.1286008
[10 empty] | 152.1384 | 5.74458667 | 145.6969 | 69.9761758 | 7.1286008
[15 empty] | 116.119 | 22.75446375 | 110.875 | 44.06025572 | 5.80335598
[15 empty] | 112.4327 | 11.445 | 107.1887 | 47.87186465 | 5.80335598
[15 empty] | 111.1666 | 7.53258941 | 105.9226 | 49.19499797 | 5.80335598
[15 empty] | 110.3119 | 5.72317226 | 105.0679 | 49.6723668 | 5.80335598
359.2372 | 22.71739185 | 346.9124 | 162.0975 | 13.63943592
333.6189 | 11.40167753 | 321.2941 | 154.946227 | 13.63943592
332.5697 | 7.51609291 | 320.2449 | 156.3643865 | 13.63943592
331.2246 | 5.66446795 | 318.8998 | 156.6177 | 13.63943592
[5 empty] | 253.9033 | 22.58145904 | 244.914 | 111.1663 | 9.94815727
[5 empty] | 243.147999 | 11.33979313 | 234.1587 | 111.4095 | 9.94815727
[5 empty] | 242.5764 | 7.5449624 | 233.5871 | 113.0211 | 9.94815727
[5 empty] | 241.6094 | 5.68609664 | 232.6201 | 113.467 | 9.94815727
[10 empty] | 157.2195 | 22.76681855 | 150.7831 | 64.0081578 | 7.12288363
[10 empty] | 152.2563 | 11.39549022 | 145.8199 | 67.21221584 | 7.12288363
[10 empty] | 151.3418 | 7.56558489 | 144.9055 | 68.66994508 | 7.12288363
[10 empty] | 150.4896332 | 5.66755884 | 144.0533 | 69.19286687 | 7.12288363
[15 empty] | 115.081 | 22.63089325 | 109.8328 | 43.60097539 | 5.80791316
[15 empty] | 111.424 | 11.5068844 | 106.1759 | 47.33449413 | 5.80791316
[15 empty] | 110.0537 | 7.55640782 | 104.8056 | 48.62458012 | 5.80791316
[15 empty] | 109.419 | 5.69845456 | 104.1709 | 49.23621294 | 5.80791316
342.9749 | 22.61853094 | 330.6474 | 154.0144312 | 13.64249319
322.758 | 11.33979313 | 310.4304 | 149.5453 | 13.64249319
321.8711 | 7.57383189 | 309.5436 | 150.9849 | 13.64249319
320.729 | 5.66730586 | 308.4015 | 151.3671 | 13.64249319
[5 empty] | 248.2683 | 22.81625275 | 239.2759846 | 108.2299 | 9.95151579
[5 empty] | 237.7672 | 11.23347892 | 228.7749142 | 108.7707 | 9.95151579
[5 empty] | 236.8832 | 7.5358016 | 227.8909 | 110.1775 | 9.95151579
[5 empty] | 236.2034256 | 5.70749248 | 227.2111 | 110.7518 | 9.95151579
[10 empty] | 153.9448 | 22.84096235 | 147.5104 | 62.33473265 | 7.12068071
[10 empty] | 149.2622 | 11.35737199 | 142.8278224 | 65.73522521 | 7.12068071
[10 empty] | 148.1949 | 7.57383189 | 141.7606 | 67.09337979 | 7.12068071
[10 empty] | 147.4337 | 5.67657941 | 140.9993 | 67.6613608 | 7.12068071
[15 empty] | 112.5477 | 22.84096235 | 107.3111 | 42.235055 | 5.79520878
[15 empty] | 108.4473 | 11.43880893 | 103.2106 | 45.88591673 | 5.79520878
[15 empty] | 107.3062 | 7.55733539 | 102.0696 | 47.25611251 | 5.79520878
[15 empty] | 106.5796 | 5.70772346 | 101.343 | 47.81762701 | 5.79520878

## PP804a 8min - GDL30
Gesamtwiderstand @5bar [mOhm*cm2] | Bulkwiderstand @5bar [mOhm*cm2] | Durchgangswiderstand @5bar [mOhm*cm2] | Kontaktwiderstand @5bar [mOhm*cm2] | Korrekturwert GDL @5bar/cycle [mOhm*cm2] | Gesamtwiderstand @10bar [mOhm*cm2] | Bulkwiderstand @10bar [mOhm*cm2] | Durchgangswiderstand @10bar [mOhm*cm2] | Kontaktwiderstand @10bar [mOhm*cm2] | Korrekturwert GDL @10bar/cycle [mOhm*cm2] | Gesamtwiderstand @20bar [mOhm*cm2] | Bulkwiderstand @20bar [mOhm*cm2] | Durchgangswiderstand @20bar [mOhm*cm2] | Kontaktwiderstand @20bar [mOhm*cm2] | Korrekturwert GDL @20bar/cycle [mOhm*cm2] | Gesamtwiderstand @30bar [mOhm*cm2] | Bulkwiderstand @30bar [mOhm*cm2] | Durchgangswiderstand @30bar [mOhm*cm2] | Kontaktwiderstand @30bar [mOhm*cm2] | Korrekturwert GDL @30bar/cycle [mOhm*cm2] | GW @ 5bar | GW @ 10bar | GW @ 20bar | GW @ 30bar | Korr @5bar | Korr @ 10bar | Korr @ 20bar | Korr @30bar | BW @ 5bar | BW @ 10bar | BW @ 20bar | BW @ 30bar | DW @ 5bar | DW @ 10bar | DW @ 20bar | DW @ 30bar | KW @ 5bar | KW @ 10bar | KW @ 20bar | KW @ 30bar
298.8127 | 22.59546956 | 286.4233 | 131.9139084 | 13.71092366 | [15 empty] | 293.3409 | 203.6537 | 124.195 | 89.20602 | 13.67487 | 9.967324 | 7.13081908 | 5.81450401 | 11.74519 | 11.72118 | 11.77206 | 11.80159 | 281.9376 | 196.155 | 118.9186 | 85.17565 | 135.0962 | 92.21691 | 53.57325 | 36.68703
288.8759 | 11.25006018 | 276.4865 | 132.6182 | 13.71092366
288.9062 | 7.48428106 | 276.5169 | 134.5163 | 13.71092366
288.5716 | 5.65030498 | 276.1822 | 135.2659 | 13.71092366
[5 empty] | 209.4746696 | 22.43485933 | 200.4454 | 89.00527701 | 9.99237692
[5 empty] | 204.4389 | 11.2376818 | 195.4096 | 92.08596051 | 9.99237692
[5 empty] | 204.3807 | 7.5543487 | 195.3514 | 93.89853445 | 9.99237692
[5 empty] | 204.4014623 | 5.62866733 | 195.3722 | 94.87176935 | 9.99237692
[10 empty] | 129.6499 | 22.68195835 | 123.1976 | 50.25781149 | 7.14057971
[10 empty] | 127.6014 | 11.31194458 | 121.1491 | 54.9185624 | 7.14057971
[10 empty] | 127.0226 | 7.53786072 | 120.5702 | 56.51618667 | 7.14057971
[10 empty] | 126.7414385 | 5.6255749 | 120.2891 | 57.33176627 | 7.14057971
[15 empty] | 93.03010362 | 22.6572462 | 87.76570062 | 32.55422721 | 5.82593933
[15 empty] | 91.62097417 | 11.36764168 | 86.35657116 | 37.49446474 | 5.82593933
[15 empty] | 91.05346192 | 7.59968437 | 85.78905892 | 39.09468727 | 5.82593933
[15 empty] | 90.71142964 | 5.65365548 | 85.44702664 | 39.89668558 | 5.82593933
309.5614 | 22.45957149 | 297.1882721 | 137.3644 | 13.69293229
292.6695 | 11.30575727 | 280.2964 | 134.4953 | 13.69293229
292.83 | 7.54610471 | 280.4568609 | 136.4554 | 13.69293229
292.5394 | 5.61039997 | 280.1662 | 137.2779 | 13.69293229
[5 empty] | 208.894 | 22.45957149 | 199.8832 | 88.71183252 | 9.97190084
[5 empty] | 205.3114506 | 11.25006018 | 196.3007 | 92.52531833 | 9.97190084
[5 empty] | 205.1473 | 7.48428106 | 196.1365 | 94.32612737 | 9.97190084
[5 empty] | 205.0506 | 5.57920716 | 196.0398587 | 95.23032577 | 9.97190084
[10 empty] | 127.0677513 | 22.55840509 | 120.6239 | 49.0327399 | 7.13121218
[10 empty] | 125.5592 | 11.41715145 | 119.1153 | 53.84907419 | 7.13121218
[10 empty] | 124.9535 | 7.54198397 | 118.5097 | 55.48383833 | 7.13121218
[10 empty] | 124.7353 | 5.65648798 | 118.2914 | 56.31745087 | 7.13121218
[15 empty] | 91.00390969 | 22.89198538 | 85.7500994 | 31.42905701 | 5.81421672
[15 empty] | 89.77058801 | 11.35526329 | 84.51677772 | 36.58075722 | 5.81421672
[15 empty] | 89.08334168 | 7.46779559 | 83.82953139 | 38.1808679 | 5.81421672
[15 empty] | 88.83415393 | 5.66885208 | 83.58034364 | 38.95574578 | 5.81421672
319.1364 | 22.64489387 | 306.7965 | 142.0758 | 13.65619383
292.9542 | 11.25624749 | 280.6143 | 134.679 | 13.65619383
292.8465 | 7.52549599 | 280.5065 | 136.4905 | 13.65619383
292.5314 | 5.65339554 | 280.1914 | 137.2690237 | 13.65619383
[5 empty] | 210.426 | 22.66959852 | 201.4288 | 89.37961557 | 9.95686154
[5 empty] | 204.8411171 | 11.2376818 | 195.844 | 92.30313563 | 9.95686154
[5 empty] | 204.9412 | 7.53373998 | 195.944 | 94.20515295 | 9.95686154
[5 empty] | 205.1001 | 5.65339554 | 196.1029 | 95.22475559 | 9.95686154
[10 empty] | 127.2284 | 22.47192381 | 120.7869 | 49.15746549 | 7.1286008
[10 empty] | 125.3302 | 11.2810005 | 118.8887 | 53.80384166 | 7.1286008
[10 empty] | 124.7969 | 7.51725451 | 118.3554 | 55.41907378 | 7.1286008
[10 empty] | 124.6302 | 5.68121618 | 118.1886 | 56.25371588 | 7.1286008
[15 empty] | 91.36220214 | 22.42250701 | 86.11820578 | 31.84784938 | 5.80335598
[15 empty] | 90.08001755 | 11.37382899 | 84.83602119 | 36.7310961 | 5.80335598
[15 empty] | 89.47077154 | 7.52549599 | 84.22677518 | 38.35063959 | 5.80335598
[15 empty] | 89.13571044 | 5.63511768 | 83.89171407 | 39.1282982 | 5.80335598
300.5053 | 22.52134061 | 288.1805 | 132.8296 | 13.63943592
286.221 | 11.2995662 | 273.8962 | 131.2983 | 13.63943592
286.0747 | 7.47603707 | 273.7499 | 133.1369 | 13.63943592
285.6751 | 5.64412199 | 273.3503 | 133.8531 | 13.63943592
[5 empty] | 206.892501 | 22.38544253 | 197.9032 | 87.75887987 | 9.94815727
[5 empty] | 201.2394 | 11.2810005 | 192.2501 | 90.48453067 | 9.94815727
[5 empty] | 201.0504 | 7.5543487 | 192.0611 | 92.25339046 | 9.94815727
[5 empty] | 200.9963 | 5.59495118 | 192.007 | 93.20601413 | 9.94815727
[10 empty] | 124.1396 | 22.55840509 | 117.7033 | 47.57244843 | 7.12288363
[10 empty] | 122.4958 | 11.33669759 | 116.0595 | 52.36139024 | 7.12288363
[10 empty] | 122.0231 | 7.57083417 | 115.5867 | 54.00795193 | 7.12288363
[10 empty] | 121.818 | 5.60422008 | 115.3816 | 54.88870124 | 7.12288363
[15 empty] | 89.63252403 | 22.55840509 | 84.38440973 | 30.91300232 | 5.80791316
[15 empty] | 88.45241976 | 11.39239468 | 83.20430546 | 35.90595539 | 5.80791316
[15 empty] | 87.99936373 | 7.55022545 | 82.75124943 | 37.60051199 | 5.80791316
[15 empty] | 87.63105533 | 5.68764021 | 82.38294103 | 38.34765041 | 5.80791316
301.0736 | 22.43485933 | 288.7461 | 133.1556 | 13.64249319
285.6578 | 11.26862588 | 273.3302907 | 131.0308 | 13.64249319
285.8686 | 7.43482214 | 273.5411 | 133.0531 | 13.64249319
285.5073 | 5.61039997 | 273.1798 | 133.7847 | 13.64249319
[5 empty] | 201.2957499 | 22.36073038 | 192.3034 | 84.97134299 | 9.95151579
[5 empty] | 196.3936986 | 11.24386911 | 187.4014 | 88.07874797 | 9.95151579
[5 empty] | 196.4672 | 7.54610471 | 187.4748884 | 89.96439184 | 9.95151579
[5 empty] | 196.3309 | 5.60113107 | 187.3386 | 90.86872463 | 9.95151579
[10 empty] | 121.2239 | 22.47192381 | 114.7896 | 46.15881367 | 7.12068071
[10 empty] | 119.4882 | 11.30575727 | 113.0538 | 50.87403047 | 7.12068071
[10 empty] | 118.8371 | 7.53786072 | 112.4027 | 52.43243921 | 7.12068071
[10 empty] | 118.5584 | 5.63202679 | 112.124 | 53.246006 | 7.12068071
[15 empty] | 87.48277683 | 22.69431067 | 82.24614239 | 29.77591586 | 5.79520878
[15 empty] | 86.40399824 | 11.42952608 | 81.1673638 | 34.86891886 | 5.79520878
[15 empty] | 85.88086673 | 7.60792836 | 80.64423229 | 36.51815197 | 5.79520878
[15 empty] | 85.48066224 | 5.67837131 | 80.2440278 | 37.28282825 | 5.79520878

## PP804b 8min - GDL25
Gesamtwiderstand @5bar [mOhm*cm2] | Bulkwiderstand @5bar [mOhm*cm2] | Durchgangswiderstand @5bar [mOhm*cm2] | Kontaktwiderstand @5bar [mOhm*cm2] | Korrekturwert GDL @5bar/cycle [mOhm*cm2] | Gesamtwiderstand @10bar [mOhm*cm2] | Bulkwiderstand @10bar [mOhm*cm2] | Durchgangswiderstand @10bar [mOhm*cm2] | Kontaktwiderstand @10bar [mOhm*cm2] | Korrekturwert GDL @10bar/cycle [mOhm*cm2] | Gesamtwiderstand @20bar [mOhm*cm2] | Bulkwiderstand @20bar [mOhm*cm2] | Durchgangswiderstand @20bar [mOhm*cm2] | Kontaktwiderstand @20bar [mOhm*cm2] | Korrekturwert GDL @20bar/cycle [mOhm*cm2] | Gesamtwiderstand @30bar [mOhm*cm2] | Bulkwiderstand @30bar [mOhm*cm2] | Durchgangswiderstand @30bar [mOhm*cm2] | Kontaktwiderstand @30bar [mOhm*cm2] | Korrekturwert GDL @30bar/cycle [mOhm*cm2] | GW @ 5bar | GW @ 10bar | GW @ 20bar | GW @ 30bar | Korr @5bar | Korr @ 10bar | Korr @ 20bar | Korr @30bar | BW @ 5bar | BW @ 10bar | BW @ 20bar | BW @ 30bar | DW @ 5bar | DW @ 10bar | DW @ 20bar | DW @ 30bar | KW @ 5bar | KW @ 10bar | KW @ 20bar | KW @ 30bar
296.0885 | 22.68813076 | 283.6687 | 130.4903 | 13.74457855 | [15 empty] | 286.5241 | 208.5693 | 131.9111 | 96.41817 | 13.72229 | 9.99806561 | 7.150073 | 5.82858321 | 11.82107 | 11.81952 | 11.85131 | 11.89343 | 277.2254 | 201.3983 | 126.3743 | 91.95338 | 132.7022 | 94.78941 | 57.26149 | 40.02998
277.1145 | 11.33979313 | 264.6947 | 126.6775 | 13.74457855
276.8898 | 7.593502 | 264.47 | 128.4382 | 13.74457855
276.6787 | 5.62739234 | 264.2589 | 129.3158 | 13.74457855
[5 empty] | 213.7557 | 22.71284291 | 204.7066 | 90.99685423 | 10.01438211
[5 empty] | 207.9447 | 11.42024323 | 198.8956 | 93.73766899 | 10.01438211
[5 empty] | 207.6965 | 7.52755762 | 198.6474 | 95.55990748 | 10.01438211
[5 empty] | 207.3965 | 5.65519905 | 198.3474 | 96.34607605 | 10.01438211
[10 empty] | 136.3648 | 22.74990739 | 129.8989618 | 53.57452721 | 7.15556945
[10 empty] | 133.3661 | 11.5068844 | 126.9002 | 57.69666706 | 7.15556945
[10 empty] | 132.6053 | 7.58526052 | 126.1394 | 59.27707076 | 7.15556945
[10 empty] | 132.2268 | 5.72913014 | 125.7609 | 60.0158837 | 7.15556945
[15 empty] | 100.7334 | 22.88581298 | 95.46390066 | 36.28904384 | 5.83160706
[15 empty] | 98.12211259 | 11.43262161 | 92.85258814 | 40.70998326 | 5.83160706
[15 empty] | 97.31211423 | 7.59762525 | 92.04258978 | 42.22248226 | 5.83160706
[15 empty] | 96.88300764 | 5.71081247 | 91.61348319 | 42.95133536 | 5.83160706
297.2869 | 22.76225971 | 284.877146 | 131.0574 | 13.73347414
285.4506 | 11.37073721 | 273.0408 | 130.835 | 13.73347414
285.1742 | 7.65532565 | 272.7644 | 132.5545 | 13.73347414
284.7276741 | 5.72603958 | 272.3179 | 133.2959 | 13.73347414
[5 empty] | 217.8328 | 22.70049059 | 208.799 | 93.04923549 | 9.99743885
[5 empty] | 208.2232 | 11.27171765 | 199.1894 | 93.95882959 | 9.99743885
[5 empty] | 207.7831 | 7.51107214 | 198.7492 | 95.61908185 | 9.99743885
[5 empty] | 207.5541 | 5.64284114 | 198.5202 | 96.43869577 | 9.99743885
[10 empty] | 134.8328 | 22.73755507 | 128.3738137 | 52.81812932 | 7.14799122
[10 empty] | 131.7447 | 11.32122743 | 125.2857 | 56.98221609 | 7.14799122
[10 empty] | 131.0844 | 7.50282816 | 124.6254 | 58.56127748 | 7.14799122
[10 empty] | 130.7399 | 5.64257766 | 124.2809 | 59.31915198 | 7.14799122
[15 empty] | 98.79371245 | 22.78697187 | 93.52991651 | 35.37147232 | 5.82526752
[15 empty] | 96.49451479 | 11.39549022 | 91.23071885 | 39.91761431 | 5.82526752
[15 empty] | 95.6964504 | 7.59762525 | 90.43265445 | 41.4175146 | 5.82526752
[15 empty] | 95.18679269 | 5.72317226 | 89.92299674 | 42.09991224 | 5.82526752
308.8016 | 22.66342611 | 296.4101 | 136.8734 | 13.71326928
294.2879 | 11.38311184 | 281.8963 | 135.2566173 | 13.71326928
294.0479 | 7.51519289 | 281.656435 | 137.0706 | 13.71326928
293.4091 | 5.64902103 | 281.0176 | 137.6843 | 13.71326928
[5 empty] | 217.857504 | 22.81168402 | 208.8283 | 93.0083196 | 9.9922934
[5 empty] | 210.6801 | 11.36454614 | 201.6509 | 95.14317541 | 9.9922934
[5 empty] | 210.2684 | 7.61411072 | 201.2392 | 96.81254638 | 9.9922934
[5 empty] | 210.035 | 5.73553017 | 201.0059 | 97.63516831 | 9.9922934
[10 empty] | 135.9324 | 22.71284291 | 129.4743 | 53.38073218 | 7.14698242
[10 empty] | 132.9205178 | 11.5068844 | 126.4624 | 57.47775838 | 7.14698242
[10 empty] | 132.0283 | 7.56877255 | 125.5701 | 59.00068366 | 7.14698242
[10 empty] | 131.7198 | 5.73531313 | 125.2617 | 59.76319462 | 7.14698242
[15 empty] | 99.36203194 | 22.82403634 | 94.09497617 | 35.63546991 | 5.82887505
[15 empty] | 96.68636284 | 11.55639418 | 91.41930707 | 39.93145644 | 5.82887505
[15 empty] | 95.96847695 | 7.52755762 | 90.70142119 | 41.58693178 | 5.82887505
[15 empty] | 95.40306835 | 5.68300576 | 90.13601258 | 42.22650341 | 5.82887505
305.157 | 22.66342611 | 292.7794083 | 135.058 | 13.69781929
286.5397 | 11.24696464 | 274.1622017 | 131.4576 | 13.69781929
286.3406 | 7.56053106 | 273.963 | 133.2012 | 13.69781929
286.0063 | 5.69227466 | 273.6287857 | 133.9683 | 13.69781929
[5 empty] | 215.3248 | 22.62636163 | 206.2993247 | 91.83648153 | 9.98814808
[5 empty] | 208.576 | 11.32741474 | 199.5505 | 94.11155469 | 9.98814808
[5 empty] | 208.0716 | 7.5358016 | 199.0461 | 95.75516952 | 9.98814808
[5 empty] | 207.9239 | 5.65494176 | 198.8985 | 96.6217577 | 9.98814808
[10 empty] | 135.0799 | 22.68813076 | 128.6193 | 52.96559228 | 7.1497507
[10 empty] | 132.2521 | 11.38311184 | 125.7915 | 57.2042095 | 7.1497507
[10 empty] | 131.41 | 7.5646518 | 124.9494 | 58.69237381 | 7.1497507
[10 empty] | 131.0552123 | 5.68585296 | 124.5946 | 59.45437062 | 7.1497507
[15 empty] | 99.42380857 | 22.74990739 | 94.16260564 | 35.70634912 | 5.82239791
[15 empty] | 96.79156595 | 11.42024323 | 91.53036301 | 40.05505989 | 5.82239791
[15 empty] | 96.00557114 | 7.62235471 | 90.74436821 | 41.56100675 | 5.82239791
[15 empty] | 95.56214805 | 5.64257766 | 90.30094511 | 42.32918373 | 5.82239791
282.2387 | 22.72519523 | 269.8445 | 123.5596 | 13.71628615
271.8542 | 11.36454614 | 259.46 | 124.0477 | 13.71628615
271.4287 | 7.593502 | 259.0344 | 125.7205 | 13.71628615
270.9598 | 5.63048322 | 258.5655 | 126.4675 | 13.71628615
[5 empty] | 204.6872 | 22.55223268 | 195.6614 | 86.55460379 | 9.98853474
[5 empty] | 200.2770662 | 11.33979313 | 191.2513 | 89.95574433 | 9.98853474
[5 empty] | 199.8408 | 7.47397796 | 190.815 | 91.67049958 | 9.98853474
[5 empty] | 199.658 | 5.65803231 | 190.6323 | 92.48711312 | 9.98853474
[10 empty] | 130.5951 | 22.74990739 | 124.1374 | 50.69373463 | 7.14657391
[10 empty] | 128.2172 | 11.40786861 | 121.7594 | 55.17578898 | 7.14657391
[10 empty] | 127.2555 | 7.60174599 | 120.7977084 | 56.59798121 | 7.14657391
[10 empty] | 126.7908 | 5.62121432 | 120.333 | 57.35589903 | 7.14657391
[15 empty] | 95.92738036 | 22.77461954 | 90.66550089 | 33.94544067 | 5.82314661
[15 empty] | 93.37547016 | 11.45737462 | 88.11359069 | 38.32810803 | 5.82314661
[15 empty] | 92.59701653 | 7.6882991 | 87.33513707 | 39.82341898 | 5.82314661
[15 empty] | 92.03844705 | 5.67682774 | 86.77656758 | 40.54986992 | 5.82314661

## PP804c 8min - GDL35
Gesamtwiderstand @5bar [mOhm*cm2] | Bulkwiderstand @5bar [mOhm*cm2] | Durchgangswiderstand @5bar [mOhm*cm2] | Kontaktwiderstand @5bar [mOhm*cm2] | Korrekturwert GDL @5bar/cycle [mOhm*cm2] | Gesamtwiderstand @10bar [mOhm*cm2] | Bulkwiderstand @10bar [mOhm*cm2] | Durchgangswiderstand @10bar [mOhm*cm2] | Kontaktwiderstand @10bar [mOhm*cm2] | Korrekturwert GDL @10bar/cycle [mOhm*cm2] | Gesamtwiderstand @20bar [mOhm*cm2] | Bulkwiderstand @20bar [mOhm*cm2] | Durchgangswiderstand @20bar [mOhm*cm2] | Kontaktwiderstand @20bar [mOhm*cm2] | Korrekturwert GDL @20bar/cycle [mOhm*cm2] | Gesamtwiderstand @30bar [mOhm*cm2] | Bulkwiderstand @30bar [mOhm*cm2] | Durchgangswiderstand @30bar [mOhm*cm2] | Kontaktwiderstand @30bar [mOhm*cm2] | Korrekturwert GDL @30bar/cycle [mOhm*cm2] | GW @ 5bar | GW @ 10bar | GW @ 20bar | GW @ 30bar | Korr @5bar | Korr @ 10bar | Korr @ 20bar | Korr @30bar | BW @ 5bar | BW @ 10bar | BW @ 20bar | BW @ 30bar | DW @ 5bar | DW @ 10bar | DW @ 20bar | DW @ 30bar | KW @ 5bar | KW @ 10bar | KW @ 20bar | KW @ 30bar
343.7099 | 22.51349639 | 331.39 | 154.4382 | 13.6340315 | [15 empty] | 331.308 | 247.3073 | 162.6905 | 120.8697 | 13.61383 | 9.925753 | 7.10040541 | 5.78934914 | 11.78731 | 11.77806 | 11.82725 | 11.88726336 | 317.6235 | 239.733 | 157.4191 | 117.7744 | 152.9181 | 113.9775 | 72.79591 | 52.94356811
329.5312 | 11.30575727 | 317.2113 | 152.9528 | 13.6340315
328.1957 | 7.62951036 | 315.8757755 | 154.1231 | 13.6340315
326.7429 | 5.66576152 | 314.4229 | 154.3786 | 13.6340315
[5 empty] | 267.4033 | 22.7606449 | 258.4277 | 117.8335 | 9.93301461
[5 empty] | 246.4433 | 11.25624749 | 237.4676 | 113.1057 | 9.93301461
[5 empty] | 245.5644 | 7.48516043 | 236.5888 | 114.5518 | 9.93301461
[5 empty] | 244.3978 | 5.6505646 | 235.4221429 | 114.8858 | 9.93301461
[10 empty] | 173.0427 | 22.5876402 | 166.6152 | 72.01379941 | 7.11308428
[10 empty] | 165.2305 | 11.39239468 | 158.803 | 73.70529609 | 7.11308428
[10 empty] | 163.7805486 | 7.6120491 | 157.3530628 | 74.87050685 | 7.11308428
[10 empty] | 162.8911 | 5.66576152 | 156.4636 | 75.39891523 | 7.11308428
[15 empty] | 129.4831 | 22.8471435 | 124.2518 | 50.70234713 | 5.78928719
[15 empty] | 123.6125 | 11.41622364 | 118.3812 | 53.48247567 | 5.78928719
[15 empty] | 121.8382 | 7.61301387 | 116.6069 | 54.49695972 | 5.78928719
[15 empty] | 120.740917 | 5.72780671 | 115.5096334 | 54.89091334 | 5.78928719
345.477 | 22.5382135 | 333.1699 | 155.3158 | 13.6198463
332.3957 | 11.24277108 | 320.0886 | 154.4229 | 13.6198463
330.8971 | 7.50165692 | 318.59 | 155.5442 | 13.6198463
329.2931 | 5.63484845 | 316.986 | 155.6756 | 13.6198463
[5 empty] | 259.494645 | 22.51349639 | 250.5195 | 114.003 | 9.93249742
[5 empty] | 248.337 | 11.39858576 | 239.3618239 | 113.9816 | 9.93249742
[5 empty] | 247.1399248 | 7.51815341 | 238.1648 | 115.3233 | 9.93249742
[5 empty] | 246.0106 | 5.66292439 | 237.0354 | 115.6862 | 9.93249742
[10 empty] | 171.8069973 | 22.7359278 | 165.3931 | 71.32859201 | 7.09803325
[10 empty] | 164.822 | 11.36145436 | 158.4081 | 73.52334375 | 7.09803325
[10 empty] | 163.2818 | 7.60792836 | 156.8679507 | 74.63001117 | 7.09803325
[10 empty] | 162.3779 | 5.71831037 | 155.9641 | 75.12287221 | 7.09803325
[15 empty] | 129.5449 | 22.8594983 | 124.3111 | 50.72579586 | 5.79209452
[15 empty] | 123.5565 | 11.37382899 | 118.3227293 | 53.47445016 | 5.79209452
[15 empty] | 121.7733 | 7.60380762 | 116.5395 | 54.46784308 | 5.79209452
[15 empty] | 120.8168631 | 5.67194264 | 115.583 | 54.95555006 | 5.79209452
342.8572 | 22.723573 | 330.5691005 | 153.9228 | 13.5988773
323.3612 | 11.35526329 | 311.073 | 149.8589 | 13.5988773
321.9226 | 7.62126337 | 309.6344 | 151.0066 | 13.5988773
320.4831895 | 5.68121618 | 308.195 | 151.2569 | 13.5988773
[5 empty] | 257.468 | 22.6865011 | 248.5023 | 112.9079 | 9.92211395
[5 empty] | 247.7314 | 11.37286145 | 238.7657 | 113.6964 | 9.92211395
[5 empty] | 246.2202 | 7.49340742 | 237.2544 | 114.8805 | 9.92211395
[5 empty] | 245.1075 | 5.65648798 | 236.1418 | 115.2426 | 9.92211395
[10 empty] | 169.6568 | 22.6988559 | 163.2423 | 70.27173789 | 7.09869991
[10 empty] | 162.6644616 | 11.36666416 | 156.25 | 72.44165478 | 7.09869991
[10 empty] | 161.0607 | 7.58414439 | 154.6462399 | 73.53104776 | 7.09869991
[10 empty] | 160.0441 | 5.69358216 | 153.6296 | 73.96801063 | 7.09869991
[15 empty] | 126.6533 | 22.7977168 | 121.4244 | 49.3133315 | 5.78666571
[15 empty] | 120.8583 | 11.41715145 | 115.6294 | 52.10612936 | 5.78666571
[15 empty] | 119.0572 | 7.62853707 | 113.8283 | 53.09986875 | 5.78666571
[15 empty] | 118.1337 | 5.69048973 | 112.9048 | 53.60715269 | 5.78666571
343.1167 | 22.6123573 | 330.8253 | 154.1065 | 13.60255264
321.9637 | 11.32330196 | 309.6722303 | 149.1745 | 13.60255264
320.1001 | 7.5543487 | 307.8086 | 150.1271 | 13.60255264
318.7552 | 5.69358216 | 306.4637 | 150.3851 | 13.60255264
[5 empty] | 255.0336 | 22.5752854 | 246.074 | 111.7493 | 9.91538667
[5 empty] | 242.2057 | 11.24896461 | 233.2459759 | 110.9985 | 9.91538667
[5 empty] | 240.7389 | 7.55022545 | 231.7792 | 112.1145 | 9.91538667
[5 empty] | 239.936 | 5.61939379 | 230.9762758 | 112.678441 | 9.91538667
[10 empty] | 166.2709 | 22.67413879 | 159.8626 | 68.59425558 | 7.0918042
[10 empty] | 159.4937 | 11.31194458 | 153.0854 | 70.88672603 | 7.0918042
[10 empty] | 157.8826 | 7.52549599 | 151.4742983 | 71.97440116 | 7.0918042
[10 empty] | 157.0549 | 5.69976328 | 150.6467 | 72.47344362 | 7.0918042
[15 empty] | 124.2436 | 22.8471435 | 119.018 | 48.08542473 | 5.78302013
[15 empty] | 118.6504 | 11.40383283 | 113.4248 | 51.01048601 | 5.78302013
[15 empty] | 116.7326 | 7.58731964 | 111.507 | 51.95983624 | 5.78302013
[15 empty] | 115.8122 | 5.64721443 | 110.5866 | 52.46969502 | 5.78302013
372.8237833 | 22.5505683 | 360.5292 | 168.9893 | 13.60597301
326.4982869 | 11.44100151 | 314.2037 | 151.3814 | 13.60597301
324.789 | 7.57589489 | 312.4944 | 152.4593 | 13.60597301
323.2467 | 5.64103144 | 310.9522 | 152.6556 | 13.60597301
[5 empty] | 252.1667 | 22.56292309 | 243.195 | 110.316 | 9.9287122
[5 empty] | 239.5295 | 11.38524849 | 230.5578 | 109.5863 | 9.9287122
[5 empty] | 238.0392 | 7.53373998 | 229.0675 | 110.7669 | 9.9287122
[5 empty] | 237.1786 | 5.65339554 | 228.2069 | 111.2767 | 9.9287122
[10 empty] | 164.5903 | 22.6865011 | 158.1798033 | 67.7466511 | 7.0942929
[10 empty] | 157.3648 | 11.43571715 | 150.9543 | 69.75927953 | 7.0942929
[10 empty] | 155.6981 | 7.63265782 | 149.2876081 | 70.82747514 | 7.0942929
[10 empty] | 154.7952 | 5.70285571 | 148.3847 | 71.3409427 | 7.0942929
[15 empty] | 121.9822 | 22.8718606 | 116.7584 | 46.94328543 | 5.78099277
[15 empty] | 116.1859 | 11.33669759 | 110.9622 | 49.81272955 | 5.78099277
[15 empty] | 114.3297 | 7.60380762 | 109.1059 | 50.75106535 | 5.78099277
[15 empty] | 113.3887 | 5.69976328 | 108.1649 | 51.2325887 | 5.78099277

## PP805a 16min - GDL40
Gesamtwiderstand @5bar [mOhm*cm2] | Bulkwiderstand @5bar [mOhm*cm2] | Durchgangswiderstand @5bar [mOhm*cm2] | Kontaktwiderstand @5bar [mOhm*cm2] | Korrekturwert GDL @5bar/cycle [mOhm*cm2] | Gesamtwiderstand @10bar [mOhm*cm2] | Bulkwiderstand @10bar [mOhm*cm2] | Durchgangswiderstand @10bar [mOhm*cm2] | Kontaktwiderstand @10bar [mOhm*cm2] | Korrekturwert GDL @10bar/cycle [mOhm*cm2] | Gesamtwiderstand @20bar [mOhm*cm2] | Bulkwiderstand @20bar [mOhm*cm2] | Durchgangswiderstand @20bar [mOhm*cm2] | Kontaktwiderstand @20bar [mOhm*cm2] | Korrekturwert GDL @20bar/cycle [mOhm*cm2] | Gesamtwiderstand @30bar [mOhm*cm2] | Bulkwiderstand @30bar [mOhm*cm2] | Durchgangswiderstand @30bar [mOhm*cm2] | Kontaktwiderstand @30bar [mOhm*cm2] | Korrekturwert GDL @30bar/cycle [mOhm*cm2] | GW @ 5bar | GW @ 10bar | GW @ 20bar | GW @ 30bar | Korr @5bar | Korr @ 10bar | Korr @ 20bar | Korr @30bar | BW @ 5bar | BW @ 10bar | BW @ 20bar | BW @ 30bar | DW @ 5bar | DW @ 10bar | DW @ 20bar | DW @ 30bar | KW @ 5bar | KW @ 10bar | KW @ 20bar | KW @ 30bar
324.534 | 22.35455046 | 312.2505 | 144.948 | 13.59380336 | [15 empty] | 307.2392 | 233.5776 | 158.9728 | 119.4076 | 13.57761 | 9.905347415 | 7.081265 | 5.77751 | 11.77478232 | 11.78719 | 11.83456 | 11.85907 | 295.6705 | 225.8487 | 153.331 | 115.882 | 141.9479 | 107.0308 | 70.7482 | 52.01144
307.7194 | 11.24077733 | 295.4359 | 142.0975 | 13.59380336
306.1422 | 7.51931363 | 293.8587 | 143.1696843 | 13.59380336
305.3934638 | 5.62093813 | 293.1099 | 143.7445 | 13.59380336
[5 empty] | 246.9208 | 22.65106628 | 237.9527 | 107.6508175 | 9.92467926
[5 empty] | 233.5801655 | 11.27790873 | 224.6121 | 106.6671 | 9.92467926
[5 empty] | 232.4482 | 7.51107214 | 223.4801 | 107.9845253 | 9.92467926
[5 empty] | 231.8584 | 5.63975213 | 222.8903 | 108.6253 | 9.92467926
[10 empty] | 169.9871 | 22.70049059 | 163.5906425 | 70.44507596 | 7.07870699
[10 empty] | 161.8483 | 11.26553034 | 155.4519 | 72.09316627 | 7.07870699
[10 empty] | 160.3492 | 7.56053106 | 153.9528 | 73.19614523 | 7.07870699
[10 empty] | 159.5077 | 5.65494176 | 153.1113 | 73.72817115 | 7.07870699
[15 empty] | 128.9936 | 22.58929716 | 123.7675348 | 50.58911882 | 5.78355628
[15 empty] | 122.8973 | 11.4635657 | 117.6712 | 53.10383437 | 5.78355628
[15 empty] | 120.815 | 7.6594489 | 115.5889 | 53.96470423 | 5.78355628
[15 empty] | 119.8402 | 5.67373686 | 114.6141 | 54.47019014 | 5.78355628
318.5049 | 22.55223268 | 306.2501 | 141.8489126 | 13.56197362
302.323 | 11.23458626 | 290.0682 | 139.4168 | 13.56197362
300.5946 | 7.59762525 | 288.3398 | 140.3711 | 13.56197362
299.6624 | 5.63021167 | 287.4076 | 140.8887 | 13.56197362
[5 empty] | 242.8931 | 22.41632709 | 233.9494 | 105.7665 | 9.89774552
[5 empty] | 233.6482 | 11.30884905 | 224.7045 | 106.6978 | 9.89774552
[5 empty] | 232.543 | 7.5358016 | 223.5993 | 108.0317 | 9.89774552
[5 empty] | 231.8014 | 5.69203595 | 222.8576794 | 108.5828 | 9.89774552
[10 empty] | 166.6883 | 22.55223268 | 160.281 | 68.86437154 | 7.0907926
[10 empty] | 159.837 | 11.36454614 | 153.4297 | 71.03255294 | 7.0907926
[10 empty] | 158.1153 | 7.52755762 | 151.708 | 72.09022143 | 7.0907926
[10 empty] | 157.2017 | 5.66730586 | 150.7943 | 72.56351458 | 7.0907926
[15 empty] | 126.8192 | 22.91051762 | 121.5991744 | 49.34432839 | 5.77680677
[15 empty] | 120.5395 | 11.30266174 | 115.3195 | 52.00841031 | 5.77680677
[15 empty] | 118.614 | 7.61411072 | 113.394 | 52.88995811 | 5.77680677
[15 empty] | 117.5848 | 5.67991675 | 112.3648 | 53.34242965 | 5.77680677
318.8384 | 22.83638867 | 306.5758 | 141.8697063 | 13.57064647
299.7485168 | 11.29647442 | 287.4859 | 138.0947 | 13.57064647
298.1093 | 7.55228707 | 285.8466 | 139.1472 | 13.57064647
297.2729 | 5.6703983 | 285.0103 | 139.6699 | 13.57064647
[5 empty] | 242.2754 | 22.68813076 | 233.3307 | 105.3213 | 9.89879205
[5 empty] | 228.6788 | 11.35835883 | 219.7341148 | 104.1879 | 9.89879205
[5 empty] | 227.5229 | 7.56877255 | 218.5782167 | 105.5047 | 9.89879205
[5 empty] | 227.0163 | 5.64875877 | 218.0715684 | 106.2114 | 9.89879205
[10 empty] | 164.205 | 22.81168402 | 157.8141 | 67.50120325 | 7.07259653
[10 empty] | 157.6029 | 11.4264343 | 151.212 | 69.89279073 | 7.07259653
[10 empty] | 155.9515 | 7.5069489 | 149.5606 | 71.02682932 | 7.07259653
[10 empty] | 154.9389 | 5.71058304 | 148.548 | 71.4187206 | 7.07259653
[15 empty] | 125.3242 | 22.71284291 | 120.1084 | 48.69779253 | 5.77216708
[15 empty] | 118.8376 | 11.4264343 | 113.6218 | 51.09768998 | 5.77216708
[15 empty] | 116.994251 | 7.58113727 | 111.7784 | 52.09865005 | 5.77216708
[15 empty] | 115.9714 | 5.6951265 | 110.7555 | 52.5302088 | 5.77216708
335.5793 | 22.68813076 | 323.3045 | 150.3082 | 13.58403629
305.5534 | 11.27790873 | 293.2787 | 141.0003837 | 13.58403629
303.9372 | 7.61411072 | 291.6625 | 142.0242 | 13.58403629
303.1183 | 5.71058304 | 290.8436 | 142.5665 | 13.58403629
[5 empty] | 244.5487 | 22.71284291 | 235.6027 | 106.4449 | 9.90017283
[5 empty] | 234.9293 | 11.33360582 | 225.9833 | 107.3249 | 9.90017283
[5 empty] | 233.491 | 7.58113727 | 224.545 | 108.4819 | 9.90017283
[5 empty] | 232.6339 | 5.67064785 | 223.6879 | 109.0086 | 9.90017283
[10 empty] | 164.378 | 22.86110082 | 157.9777 | 67.558296 | 7.08296351
[10 empty] | 156.458 | 11.40167753 | 150.0578 | 69.32804229 | 7.08296351
[10 empty] | 154.7645 | 7.593502 | 148.3642 | 70.38536063 | 7.08296351
[10 empty] | 153.8418 | 5.74788808 | 147.4415 | 70.84679972 | 7.08296351
[15 empty] | 123.5699 | 22.76225971 | 118.3614 | 47.79958698 | 5.7639822
[15 empty] | 117.1296 | 11.42024323 | 111.9212 | 50.25045955 | 5.7639822
[15 empty] | 115.1766 | 7.58526052 | 109.9682106 | 51.19147504 | 5.7639822
[15 empty] | 114.078 | 5.68609664 | 108.8696 | 51.59176107 | 5.7639822
314.7119 | 22.77461954 | 302.4305 | 139.828 | 13.59138687
302.1249 | 11.31504012 | 289.8436 | 139.2643 | 13.59138687
300.7182 | 7.51931363 | 288.4369 | 140.4588 | 13.59138687
300.1982 | 5.67373686 | 287.9168618 | 141.1216 | 13.59138687
[5 empty] | 239.1372 | 22.71284291 | 230.1915 | 103.7393 | 9.89990028
[5 empty] | 226.1291 | 11.35217151 | 217.1834 | 102.9156 | 9.89990028
[5 empty] | 225.1077 | 7.53992234 | 216.162 | 104.311 | 9.89990028
[5 empty] | 224.3876 | 5.67682774 | 215.4419 | 104.8825447 | 9.89990028
[10 empty] | 162.9819 | 22.53987285 | 156.5864 | 67.02327914 | 7.07760323
[10 empty] | 155.0099 | 11.41405592 | 148.6144776 | 68.60021084 | 7.07760323
[10 empty] | 153.3384 | 7.52755762 | 146.943 | 69.70771856 | 7.07760323
[10 empty] | 152.4514165 | 5.65828993 | 146.056 | 70.19885098 | 7.07760323
[15 empty] | 122.3344 | 22.78697187 | 117.1262 | 47.16959504 | 5.76375163
[15 empty] | 115.9104 | 11.40167753 | 110.7022 | 49.65027035 | 5.76375163
[15 empty] | 113.8289 | 7.51107214 | 108.6207 | 50.5547944 | 5.76375163
[15 empty] | 112.8925 | 5.6518512 | 107.6843 | 51.01623509 | 5.76375163

## PP805b 16min - GDL35
Gesamtwiderstand @5bar [mOhm*cm2] | Bulkwiderstand @5bar [mOhm*cm2] | Durchgangswiderstand @5bar [mOhm*cm2] | Kontaktwiderstand @5bar [mOhm*cm2] | Korrekturwert GDL @5bar/cycle [mOhm*cm2] | Gesamtwiderstand @10bar [mOhm*cm2] | Bulkwiderstand @10bar [mOhm*cm2] | Durchgangswiderstand @10bar [mOhm*cm2] | Kontaktwiderstand @10bar [mOhm*cm2] | Korrekturwert GDL @10bar/cycle [mOhm*cm2] | Gesamtwiderstand @20bar [mOhm*cm2] | Bulkwiderstand @20bar [mOhm*cm2] | Durchgangswiderstand @20bar [mOhm*cm2] | Kontaktwiderstand @20bar [mOhm*cm2] | Korrekturwert GDL @20bar/cycle [mOhm*cm2] | Gesamtwiderstand @30bar [mOhm*cm2] | Bulkwiderstand @30bar [mOhm*cm2] | Durchgangswiderstand @30bar [mOhm*cm2] | Kontaktwiderstand @30bar [mOhm*cm2] | Korrekturwert GDL @30bar/cycle [mOhm*cm2] | GW @ 5bar | GW @ 10bar | GW @ 20bar | GW @ 30bar | Korr @5bar | Korr @ 10bar | Korr @ 20bar | Korr @30bar | BW @ 5bar | BW @ 10bar | BW @ 20bar | BW @ 30bar | DW @ 5bar | DW @ 10bar | DW @ 20bar | DW @ 30bar | KW @ 5bar | KW @ 10bar | KW @ 20bar | KW @ 30bar
316.385 | 22.5785961 | 304.0651 | 140.7432 | 13.6340315 | [15 empty] | 300.399 | 225.1807 | 149.8379 | 111.7982 | 13.61383 | 9.925753 | 7.10040541 | 5.78934914 | 11.78566 | 11.75959 | 11.79867 | 11.85714 | 290.5025 | 217.7319 | 144.2608 | 107.6626 | 139.3584 | 102.9861 | 66.2310424 | 47.90275
297.9386 | 11.33051028 | 285.6187 | 137.1441 | 13.6340315
297.3408 | 7.55846944 | 285.0209 | 138.7312 | 13.6340315
296.9774 | 5.6505646 | 284.6575 | 139.5035 | 13.6340315
[5 empty] | 236.5638 | 22.5785961 | 227.5882 | 102.5048 | 9.93301461
[5 empty] | 224.9443 | 11.2810005 | 215.9687 | 102.3438 | 9.93301461
[5 empty] | 224.2444 | 7.4884018 | 215.2688 | 103.8902 | 9.93301461
[5 empty] | 223.6756 | 5.62275789 | 214.7 | 104.5386 | 9.93301461
[10 empty] | 156.6562 | 22.71447447 | 150.2288 | 63.75713923 | 7.11308428
[10 empty] | 150.3161 | 11.28719157 | 143.8887 | 66.30072927 | 7.11308428
[10 empty] | 149.1325 | 7.58731964 | 142.705 | 67.55885855 | 7.11308428
[10 empty] | 148.4489 | 5.6660134 | 142.0214 | 68.17771022 | 7.11308428
[15 empty] | 117.5733 | 22.91210961 | 112.342 | 44.71494754 | 5.78928719
[15 empty] | 112.7205 | 11.33669759 | 107.4892 | 48.07625451 | 5.78928719
[15 empty] | 111.1644 | 7.62029309 | 105.9332 | 49.15643485 | 5.78928719
[15 empty] | 110.3536 | 5.67219329 | 105.1223 | 49.72506676 | 5.78928719
319.7572 | 22.54153904 | 307.4501 | 142.4542703 | 13.6198463
298.0872 | 11.34288867 | 285.7800677 | 137.2186 | 13.6198463
297.1594 | 7.57083417 | 284.8523 | 138.6407 | 13.6198463
296.4614478 | 5.62584877 | 284.1544 | 139.2642545 | 13.6198463
[5 empty] | 237.1443994 | 22.56624625 | 228.1693 | 102.8015 | 9.93249742
[5 empty] | 226.1449 | 11.25006018 | 217.1697 | 102.9598 | 9.93249742
[5 empty] | 225.1965 | 7.55846944 | 216.2213 | 104.3314 | 9.93249742
[5 empty] | 224.6921 | 5.6845512 | 215.7169311 | 105.0162 | 9.93249742
[10 empty] | 158.2991 | 22.6033033 | 151.8852 | 64.64095892 | 7.09803325
[10 empty] | 151.9437337 | 11.36145436 | 145.5298 | 67.08419693 | 7.09803325
[10 empty] | 150.8471 | 7.55846944 | 144.4332 | 68.43737465 | 7.09803325
[10 empty] | 150.1482 | 5.7092689 | 143.7343 | 69.01253555 | 7.09803325
[15 empty] | 118.2156 | 22.8627027 | 112.9818 | 45.05954628 | 5.79209452
[15 empty] | 113.6983 | 11.38002006 | 108.4645 | 48.5422241 | 5.79209452
[15 empty] | 112.1495 | 7.54198397 | 106.9157 | 49.6868511 | 5.79209452
[15 empty] | 111.3639 | 5.7092689 | 106.1301 | 50.21041675 | 5.79209452
322.0918 | 22.71447447 | 309.8036 | 143.5446 | 13.5988773
300.5069 | 11.2191161 | 288.2188 | 138.4998 | 13.5988773
299.6983 | 7.50076653 | 287.4102 | 139.9547 | 13.5988773
299.2514 | 5.67837131 | 286.9633 | 140.6424 | 13.5988773
[5 empty] | 235.4892 | 22.51683183 | 226.5234 | 102.0033 | 9.92211395
[5 empty] | 224.4678 | 11.30575727 | 215.502 | 102.0981 | 9.92211395
[5 empty] | 223.3788 | 7.50901052 | 214.4131 | 103.452 | 9.92211395
[5 empty] | 222.9372 | 5.6907311 | 213.9713945 | 104.1403317 | 9.92211395
[10 empty] | 155.5322 | 22.5785961 | 149.1176893 | 63.2695466 | 7.09869991
[10 empty] | 148.9794 | 11.34288867 | 142.5649 | 65.61101271 | 7.09869991
[10 empty] | 147.7723998 | 7.6409018 | 141.3579 | 66.85850506 | 7.09869991
[10 empty] | 147.0091 | 5.65674449 | 140.5947 | 67.46895724 | 7.09869991
[15 empty] | 116.3613 | 22.64489387 | 111.1324 | 44.24376747 | 5.78666571
[15 empty] | 111.6561 | 11.38002006 | 106.4271 | 47.52355978 | 5.78666571
[15 empty] | 110.1464 | 7.52549599 | 104.9175 | 48.69600227 | 5.78666571
[15 empty] | 109.3248 | 5.7 | 104.0958 | 49.19792179 | 5.78666571
317.6344 | 22.66959852 | 305.3429 | 141.3367 | 13.60255264
295.8655 | 11.34907598 | 283.5739944 | 136.1125 | 13.60255264
295.0698 | 7.54610471 | 282.7783 | 137.6161 | 13.60255264
294.6416481 | 5.69382011 | 282.3502 | 138.3282 | 13.60255264
[5 empty] | 231.8299 | 22.64489387 | 222.8701866 | 100.1126 | 9.91538667
[5 empty] | 223.0815 | 11.37382899 | 214.1218 | 101.374 | 9.91538667
[5 empty] | 221.9981012 | 7.47191633 | 213.0384 | 102.7832 | 9.91538667
[5 empty] | 221.4263 | 5.61039997 | 212.4666 | 103.4281 | 9.91538667
[10 empty] | 153.9819 | 22.58311724 | 147.5736 | 62.49525961 | 7.0918042
[10 empty] | 148.2677 | 11.29337889 | 141.8595 | 65.28303935 | 7.0918042
[10 empty] | 147.1212 | 7.5543487 | 140.7129 | 66.57929094 | 7.0918042
[10 empty] | 146.3727 | 5.64129569 | 139.9644 | 67.16156357 | 7.0918042
[15 empty] | 116.0525 | 22.68195835 | 110.8269 | 44.07244826 | 5.78302013
[15 empty] | 111.1980993 | 11.31194458 | 105.9725 | 47.33026706 | 5.78302013
[15 empty] | 109.623 | 7.60792836 | 104.3974 | 48.39471224 | 5.78302013
[15 empty] | 108.8613 | 5.67219329 | 103.6357 | 48.98174872 | 5.78302013
301.8078 | 22.38544253 | 289.5133 | 133.5639 | 13.60597301
288.0121 | 11.2995662 | 275.7175875 | 132.209 | 13.60597301
287.0038 | 7.4884018 | 274.7093 | 133.6104 | 13.60597301
286.2903 | 5.61966888 | 273.9958 | 134.1881 | 13.60597301
[5 empty] | 227.7281 | 22.55840509 | 218.7563 | 98.0989641 | 9.9287122
[5 empty] | 217.0105 | 11.29337889 | 208.0388 | 98.37270175 | 9.9287122
[5 empty] | 215.9723 | 7.52137525 | 207.0006 | 99.73961701 | 9.9287122
[5 empty] | 215.6889 | 5.58259326 | 206.7171 | 100.5673 | 9.9287122
[10 empty] | 151.8816 | 22.6078294 | 145.4711 | 61.43161768 | 7.0942929
[10 empty] | 145.7428 | 11.39239468 | 139.3323 | 63.96993588 | 7.0942929
[10 empty] | 144.4463 | 7.55022545 | 138.0358 | 65.24277324 | 7.0942929
[10 empty] | 143.8586855 | 5.65030498 | 137.4482 | 65.89893744 | 7.0942929
[15 empty] | 113.5320835 | 22.78079195 | 108.3083 | 42.76375145 | 5.78099277
[15 empty] | 108.6051 | 11.38002006 | 103.3813 | 46.00063827 | 5.78099277
[15 empty] | 107.1047 | 7.62441383 | 101.8809 | 47.12823969 | 5.78099277
[15 empty] | 106.2598 | 5.71544692 | 101.036 | 47.66029865 | 5.78099277

## PP805c 16min - GDL40
Gesamtwiderstand @5bar [mOhm*cm2] | Bulkwiderstand @5bar [mOhm*cm2] | Durchgangswiderstand @5bar [mOhm*cm2] | Kontaktwiderstand @5bar [mOhm*cm2] | Korrekturwert GDL @5bar/cycle [mOhm*cm2] | Gesamtwiderstand @10bar [mOhm*cm2] | Bulkwiderstand @10bar [mOhm*cm2] | Durchgangswiderstand @10bar [mOhm*cm2] | Kontaktwiderstand @10bar [mOhm*cm2] | Korrekturwert GDL @10bar/cycle [mOhm*cm2] | Gesamtwiderstand @20bar [mOhm*cm2] | Bulkwiderstand @20bar [mOhm*cm2] | Durchgangswiderstand @20bar [mOhm*cm2] | Kontaktwiderstand @20bar [mOhm*cm2] | Korrekturwert GDL @20bar/cycle [mOhm*cm2] | Gesamtwiderstand @30bar [mOhm*cm2] | Bulkwiderstand @30bar [mOhm*cm2] | Durchgangswiderstand @30bar [mOhm*cm2] | Kontaktwiderstand @30bar [mOhm*cm2] | Korrekturwert GDL @30bar/cycle [mOhm*cm2] | GW @ 5bar | GW @ 10bar | GW @ 20bar | GW @ 30bar | Korr @5bar | Korr @ 10bar | Korr @ 20bar | Korr @30bar | BW @ 5bar | BW @ 10bar | BW @ 20bar | BW @ 30bar | DW @ 5bar | DW @ 10bar | DW @ 20bar | DW @ 30bar | KW @ 5bar | KW @ 10bar | KW @ 20bar | KW @ 30bar
327.447 | 22.65560284 | 315.1634 | 146.2539 | 13.59380336 | [15 empty] | 313.094 | 247.5275 | 175.534 | 135.6643 | 13.57761 | 9.905347415 | 7.081265 | 5.77751 | 11.78657 | 11.80313 | 11.84865 | 11.90193 | 301.8349 | 238.3666 | 170.1505 | 131.556 | 145.0242 | 113.2817 | 79.15094 | 59.82704
306.625 | 11.3264006 | 294.3415 | 141.5075 | 13.59380336
304.2482 | 7.46985471 | 291.9647 | 142.247411 | 13.59380336
303.1198 | 5.66421531 | 290.8362 | 142.586 | 13.59380336
[5 empty] | 255.6879 | 22.50731524 | 246.7198 | 112.1062671 | 9.92467926
[5 empty] | 245.1974247 | 11.38215361 | 236.2293 | 112.4236 | 9.92467926
[5 empty] | 243.1828 | 7.57289579 | 234.2147 | 113.3209 | 9.92467926
[5 empty] | 242.1429 | 5.6827624 | 233.1748 | 113.746 | 9.92467926
[10 empty] | 186.6722136 | 22.63089325 | 180.2758 | 78.82244919 | 7.07870699
[10 empty] | 175.2928 | 11.45737462 | 168.8964 | 78.71949338 | 7.07870699
[10 empty] | 173.45 | 7.58620488 | 167.0536 | 79.73370704 | 7.07870699
[10 empty] | 172.2881 | 5.73222069 | 165.8917 | 80.07974868 | 7.07870699
[15 empty] | 145.8065 | 22.74210895 | 140.5804 | 58.9191488 | 5.78355628
[15 empty] | 137.1663 | 11.48746235 | 131.9402 | 60.22639024 | 5.78355628
[15 empty] | 134.4346 | 7.58113727 | 129.2085 | 60.81368845 | 5.78355628
[15 empty] | 133.2031 | 5.69203595 | 127.977 | 61.14248228 | 5.78355628
330.2768 | 22.56910425 | 318.0220196 | 147.7265 | 13.56197362
304.2215 | 11.3697628 | 291.9666654 | 140.2984513 | 13.56197362
302.0306 | 7.56558489 | 289.7758 | 141.1051 | 13.56197362
300.755 | 5.64566821 | 288.5002 | 141.4273 | 13.56197362
[5 empty] | 261.051 | 22.51967755 | 252.1073 | 114.7938 | 9.89774552
[5 empty] | 244.0108 | 11.45737462 | 235.0671 | 111.8049 | 9.89774552
[5 empty] | 242.3832 | 7.52343687 | 233.4394 | 112.9579905 | 9.89774552
[5 empty] | 241.4844871 | 5.62712112 | 232.5407 | 113.4568 | 9.89774552
[10 empty] | 185.3623 | 22.84096235 | 178.955 | 78.05701485 | 7.0907926
[10 empty] | 176.9927 | 11.35737199 | 170.5854 | 79.61399242 | 7.0907926
[10 empty] | 174.5789 | 7.65120491 | 168.1716 | 80.26017383 | 7.0907926
[10 empty] | 173.4535 | 5.66112475 | 167.0462 | 80.69252541 | 7.0907926
[15 empty] | 145.2874975 | 22.87803425 | 140.0675 | 58.59472857 | 5.77680677
[15 empty] | 136.9495 | 11.43790663 | 131.7295 | 60.14580831 | 5.77680677
[15 empty] | 134.2358 | 7.69343834 | 129.0158 | 60.66116631 | 5.77680677
[15 empty] | 133.0547 | 5.74149424 | 127.8347 | 61.04661424 | 5.77680677
329.486 | 22.63089325 | 317.2233 | 147.2962 | 13.57064647
307.7958622 | 11.39454066 | 295.5332 | 142.0693 | 13.57064647
305.427 | 7.49046343 | 293.1644 | 142.837 | 13.57064647
304.2697 | 5.66421531 | 292.0071 | 143.1714 | 13.57064647
[5 empty] | 259.2221 | 22.65560284 | 250.2774 | 113.8109 | 9.89879205
[5 empty] | 241.4682 | 11.33878765 | 232.5235 | 110.5923 | 9.89879205
[5 empty] | 239.7577 | 7.56053106 | 230.813 | 111.6262 | 9.89879205
[5 empty] | 238.7921 | 5.63330411 | 229.847365 | 112.107 | 9.89879205
[10 empty] | 183.2987 | 22.69267474 | 176.9078 | 77.10754395 | 7.07259653
[10 empty] | 174.4095 | 11.38834714 | 168.0186 | 78.31511076 | 7.07259653
[10 empty] | 172.2004 | 7.52846591 | 165.8095 | 79.14049854 | 7.07259653
[10 empty] | 170.9497 | 5.73531313 | 164.5588 | 79.41171973 | 7.07259653
[15 empty] | 143.3474 | 22.86567945 | 138.1316 | 57.63295164 | 5.77216708
[15 empty] | 134.6636 | 11.45029367 | 129.4478 | 58.99877052 | 5.77216708
[15 empty] | 132.252 | 7.58620488 | 127.0362 | 59.72497421 | 5.77216708
[15 empty] | 130.9187 | 5.66730586 | 125.7029 | 60.01779772 | 5.77216708
342.1892875 | 22.53203235 | 329.9146 | 153.6913 | 13.58403629
320.8669 | 11.31504012 | 308.5921 | 148.6385 | 13.58403629
318.8098 | 7.593502 | 306.5351 | 149.4708 | 13.58403629
318.0935 | 5.69821894 | 305.8188 | 150.0603 | 13.58403629
[5 empty] | 260.3837 | 22.75446375 | 251.4378 | 114.3417 | 9.90017283
[5 empty] | 249.0444 | 11.40073795 | 240.0985 | 114.3489 | 9.90017283
[5 empty] | 247.148 | 7.5449624 | 238.2020144 | 115.328526 | 9.90017283
[5 empty] | 246.1182 | 5.68894539 | 237.1722 | 115.7417 | 9.90017283
[10 empty] | 184.5468 | 22.59382135 | 178.1465 | 77.77633169 | 7.08296351
[10 empty] | 175.8343 | 11.43170934 | 169.434 | 79.00114789 | 7.08296351
[10 empty] | 173.2723522 | 7.55228707 | 166.8721 | 79.65989845 | 7.08296351
[10 empty] | 172.1861 | 5.73840368 | 165.7859 | 80.02372861 | 7.08296351
[15 empty] | 144.0147 | 22.84096235 | 138.8063 | 57.98265904 | 5.7639822
[15 empty] | 135.7539 | 11.38311184 | 130.5455016 | 59.58119488 | 5.7639822
[15 empty] | 133.2311 | 7.60998998 | 128.0227 | 60.20635355 | 5.7639822
[15 empty] | 131.8739 | 5.74458667 | 126.6655 | 60.46044486 | 5.7639822
327.8671 | 22.44553375 | 315.5858 | 146.5701 | 13.59138687
304.7604 | 11.3264006 | 292.479 | 140.5763 | 13.59138687
302.3317 | 7.6882991 | 290.0503 | 141.181 | 13.59138687
301.2589 | 5.70440005 | 288.9775 | 141.6365589 | 13.59138687
[5 empty] | 256.0339 | 22.60617615 | 247.0882 | 112.241 | 9.89990028
[5 empty] | 247.6258 | 11.36356928 | 238.6801 | 113.6583 | 9.89990028
[5 empty] | 245.4414 | 7.58113727 | 236.4957 | 114.4573 | 9.89990028
[5 empty] | 244.3748 | 5.63639466 | 235.4291 | 114.8963 | 9.89990028
[10 empty] | 180.2711 | 22.84096235 | 173.8757 | 75.5173638 | 7.07760323
[10 empty] | 170.4138253 | 11.3697628 | 164.0184007 | 76.32431895 | 7.07760323
[10 empty] | 168.1204 | 7.56053106 | 161.7249 | 77.08220503 | 7.07760323
[10 empty] | 167.0856632 | 5.6951265 | 160.6902386 | 77.49755605 | 7.07760323
[15 empty] | 139.4919 | 22.70503705 | 134.2837 | 55.78933241 | 5.76375163
[15 empty] | 131.4175753 | 11.41932229 | 126.209366 | 57.39502185 | 5.76375163
[15 empty] | 128.7386 | 7.60586673 | 123.5304 | 57.96225306 | 5.76375163
[15 empty] | 127.4442 | 5.6703983 | 122.236 | 58.28280416 | 5.76375163

## PP800c 30sek -GDL15
Gesamtwiderstand @5bar [mOhm*cm2] | Bulkwiderstand @5bar [mOhm*cm2] | Durchgangswiderstand @5bar [mOhm*cm2] | Kontaktwiderstand @5bar [mOhm*cm2] | Korrekturwert GDL @5bar/cycle [mOhm*cm2] | Gesamtwiderstand @10bar [mOhm*cm2] | Bulkwiderstand @10bar [mOhm*cm2] | Durchgangswiderstand @10bar [mOhm*cm2] | Kontaktwiderstand @10bar [mOhm*cm2] | Korrekturwert GDL @10bar/cycle [mOhm*cm2] | Gesamtwiderstand @20bar [mOhm*cm2] | Bulkwiderstand @20bar [mOhm*cm2] | Durchgangswiderstand @20bar [mOhm*cm2] | Kontaktwiderstand @20bar [mOhm*cm2] | Korrekturwert GDL @20bar/cycle [mOhm*cm2] | Gesamtwiderstand @30bar [mOhm*cm2] | Bulkwiderstand @30bar [mOhm*cm2] | Durchgangswiderstand @30bar [mOhm*cm2] | Kontaktwiderstand @30bar [mOhm*cm2] | Korrekturwert GDL @30bar/cycle [mOhm*cm2] | GW @ 5bar | GW @ 10bar | GW @ 20bar | GW @ 30bar | Korr @5bar | Korr @ 10bar | Korr @ 20bar | Korr @30bar | BW @ 5bar | BW @ 10bar | BW @ 20bar | BW @ 30bar | DW @ 5bar | DW @ 10bar | DW @ 20bar | DW @ 30bar | KW @ 5bar | KW @ 10bar | KW @ 20bar | KW @ 30bar
314.4777 | -0.05834334 | 302.0512 | 151.0547615 | 13.75204194 | [15 empty] | 365.1555 | 244.8346 | 128.8545 | 89.1966 | 13.76458 | 10.02374 | 7.17333937 | 5.846373 | -0.0309123 | -0.02723499 | -0.02720577 | -0.01714939 | 345.0934 | 229.4138 | 119.3109 | 78.9914 | 172.5621 | 114.7205 | 59.66905 | 39.50427494
304.4835548 | -0.04402778 | 292.057 | 146.0505 | 13.75204194
304.7058 | -0.01270444 | 292.2793 | 146.146 | 13.75204194
304.09 | -0.02918544 | 291.6635 | 145.8463 | 13.75204194
[5 empty] | 210.0063 | -0.02818878 | 200.9562 | 100.4922 | 10.01543148
[5 empty] | 207.4693 | -0.01682432 | 198.4192 | 99.2180206 | 10.01543148
[5 empty] | 207.0188 | -0.01930073 | 197.9687 | 98.99400981 | 10.01543148
[5 empty] | 206.3095 | -0.01484234 | 197.2594 | 98.63712251 | 10.01543148
[10 empty] | 112.0786 | -0.05191327 | 105.5973 | 52.82459791 | 7.17262635
[10 empty] | 111.0540991 | -0.00124249 | 104.5728 | 52.28702636 | 7.17262635
[10 empty] | 110.497 | -0.02012433 | 104.0157 | 52.01792991 | 7.17262635
[10 empty] | 109.99 | -0.00878191 | 103.5087 | 51.75872493 | 7.17262635
[15 empty] | 76.71367047 | -0.03362845 | 71.43250146 | 35.73306496 | 5.8444937
[15 empty] | 75.89142267 | -0.03833709 | 70.61025367 | 35.32429538 | 5.8444937
[15 empty] | 75.46383094 | -0.01121996 | 70.18266194 | 35.09694095 | 5.8444937
[15 empty] | 75.11685435 | -0.00024962 | 69.83568535 | 34.91796749 | 5.8444937
370.7684 | -0.04845438 | 358.3123155 | 179.1804 | 13.78469738
360.8547 | -0.02548048 | 348.3986 | 174.2121 | 13.78469738
360.5999 | -0.00759012 | 348.1438 | 174.0757 | 13.78469738
359.3589 | -0.02114865 | 346.9029 | 173.462 | 13.78469738
[5 empty] | 240.0054 | -0.05784814 | 230.9395 | 115.4987 | 10.03290918
[5 empty] | 237.2778 | -0.04204955 | 228.2119 | 114.127 | 10.03290918
[5 empty] | 236.7314 | -0.02160881 | 227.6655 | 113.8435682 | 10.03290918
[5 empty] | 235.8037 | 0.00568506 | 226.7378 | 113.3661 | 10.03290918
[10 empty] | 127.5835 | -0.04203181 | 121.096 | 60.56903558 | 7.17950728
[10 empty] | 126.3706 | -0.02968468 | 119.8831 | 59.95638373 | 7.17950728
[10 empty] | 125.8509 | -0.0372772 | 119.3634 | 59.70031964 | 7.17950728
[10 empty] | 125.3482 | -0.02955706 | 118.8606691 | 59.44511308 | 7.17950728
[15 empty] | 88.53936825 | -0.01929022 | 83.2573206 | 41.63830541 | 5.84546606
[15 empty] | 87.4945045 | 0.00939189 | 82.21245686 | 41.10153248 | 5.84546606
[15 empty] | 86.9571039 | -0.01945297 | 81.67505626 | 40.84725461 | 5.84546606
[15 empty] | 86.61168544 | -0.00841216 | 81.32963779 | 40.66902498 | 5.84546606
381.3437 | -0.01929408 | 368.9093 | 184.4643 | 13.76081045
363.4631 | -0.01138138 | 351.0287 | 175.52 | 13.76081045
363.5162 | -0.01352804 | 351.0817 | 175.5476 | 13.76081045
362.5578 | -0.03598724 | 350.1233 | 175.0796 | 13.76081045
[5 empty] | 249.9107 | -0.07761855 | 240.8503 | 120.4639737 | 10.02683485
[5 empty] | 245.7661 | -0.03809309 | 236.7057407 | 118.3719 | 10.02683485
[5 empty] | 245.4719 | -0.02325851 | 236.4115 | 118.2174 | 10.02683485
[5 empty] | 244.6188 | -0.01682057 | 235.5584 | 117.7876 | 10.02683485
[10 empty] | 130.0127 | -0.04203181 | 123.5341 | 61.78805255 | 7.16962496
[10 empty] | 128.9147 | -0.02473724 | 122.4361 | 61.23042258 | 7.16962496
[10 empty] | 128.3573 | -0.02441255 | 121.8787 | 60.95157568 | 7.16962496
[10 empty] | 127.8584 | 0.00284159 | 121.3798 | 60.68850159 | 7.16962496
[15 empty] | 90.66743697 | -0.02917917 | 85.38205272 | 42.70561595 | 5.84915857
[15 empty] | 89.73118243 | -0.0375976 | 84.44579818 | 42.24169789 | 5.84915857
[15 empty] | 89.27171896 | -0.0099007 | 83.98633471 | 41.9981177 | 5.84915857
[15 empty] | 88.83243056 | -0.00791667 | 83.5470463 | 41.77748148 | 5.84915857
407.1624 | -0.08948079 | 394.728 | 197.4087 | 13.76077454
388.3583 | -0.02894144 | 375.9239 | 187.9764 | 13.76077454
387.9072 | -0.02208973 | 375.4728 | 187.7474 | 13.76077454
386.8523 | -0.02695946 | 374.4179 | 187.2224 | 13.76077454
[5 empty] | 267.4069 | -0.05834334 | 258.3529 | 129.2056 | 10.01977448
[5 empty] | 260.8528 | -0.00322072 | 251.798821 | 125.901 | 10.01977448
[5 empty] | 260.8523 | -0.02540387 | 251.7983 | 125.9118 | 10.01977448
[5 empty] | 260.0401 | 0.00197635 | 250.9860695 | 125.492 | 10.01977448
[10 empty] | 138.5022 | -0.0598334 | 132.0218 | 66.04084089 | 7.17159889
[10 empty] | 137.348 | -0.04204955 | 130.8677 | 65.45485169 | 7.17159889
[10 empty] | 136.7533 | -0.01963117 | 130.2729 | 65.14627046 | 7.17159889
[10 empty] | 136.1657 | -0.00482545 | 129.6854 | 64.84510225 | 7.17159889
[15 empty] | 96.21173954 | -0.04994997 | 90.93533596 | 45.49264297 | 5.83921996
[15 empty] | 95.15471096 | -0.02251126 | 89.87830738 | 44.95040932 | 5.83921996
[15 empty] | 94.69295477 | -0.02589703 | 89.41655119 | 44.72122411 | 5.83921996
[15 empty] | 94.22904467 | -0.00977102 | 88.95264109 | 44.48120606 | 5.83921996
406.745 | -0.0459951 | 394.3174 | 197.1817 | 13.75315605
392.6394 | -0.01954204 | 380.2119 | 190.1157 | 13.75315605
392.2991 | -0.0381033 | 379.8716 | 189.9548 | 13.75315605
390.9262 | -0.00519707 | 378.4986 | 189.2519 | 13.75315605
[5 empty] | 275.3171 | 0.04101891 | 266.2697376 | 133.1144 | 10.01244687
[5 empty] | 268.9754 | -0.03438063 | 259.928 | 129.9812 | 10.01244687
[5 empty] | 268.8069 | -0.02818879 | 259.7595 | 129.8939 | 10.01244687
[5 empty] | 268.0515 | -0.00742305 | 259.0041 | 129.5058 | 10.01244687
[10 empty] | 142.4749 | -0.04154493 | 135.9983 | 68.01994136 | 7.16739267
[10 empty] | 141.1945 | -0.04303679 | 134.7179 | 67.38046642 | 7.16739267
[10 empty] | 140.6633 | -0.00313668 | 134.1867239 | 67.09493029 | 7.16739267
[10 empty] | 140.073 | -0.00086899 | 133.5964 | 66.79863272 | 7.16739267
[15 empty] | 99.23859816 | -0.03363518 | 93.95746208 | 46.99554863 | 5.84445726
[15 empty] | 98.1867455 | -0.02226351 | 92.90560941 | 46.46393646 | 5.84445726
[15 empty] | 97.69566338 | -0.01204356 | 92.4145273 | 46.21328543 | 5.84445726
[15 empty] | 97.23130068 | -0.00408408 | 91.95016459 | 45.97712434 | 5.84445726

## PP801c 1min -GDL20
Gesamtwiderstand @5bar [mOhm*cm2] | Bulkwiderstand @5bar [mOhm*cm2] | Durchgangswiderstand @5bar [mOhm*cm2] | Kontaktwiderstand @5bar [mOhm*cm2] | Korrekturwert GDL @5bar/cycle [mOhm*cm2] | Gesamtwiderstand @10bar [mOhm*cm2] | Bulkwiderstand @10bar [mOhm*cm2] | Durchgangswiderstand @10bar [mOhm*cm2] | Kontaktwiderstand @10bar [mOhm*cm2] | Korrekturwert GDL @10bar/cycle [mOhm*cm2] | Gesamtwiderstand @20bar [mOhm*cm2] | Bulkwiderstand @20bar [mOhm*cm2] | Durchgangswiderstand @20bar [mOhm*cm2] | Kontaktwiderstand @20bar [mOhm*cm2] | Korrekturwert GDL @20bar/cycle [mOhm*cm2] | Gesamtwiderstand @30bar [mOhm*cm2] | Bulkwiderstand @30bar [mOhm*cm2] | Durchgangswiderstand @30bar [mOhm*cm2] | Kontaktwiderstand @30bar [mOhm*cm2] | Korrekturwert GDL @30bar/cycle [mOhm*cm2] | GW @ 5bar | GW @ 10bar | GW @ 20bar | GW @ 30bar | Korr @5bar | Korr @ 10bar | Korr @ 20bar | Korr @30bar | BW @ 5bar | BW @ 10bar | BW @ 20bar | BW @ 30bar | DW @ 5bar | DW @ 10bar | DW @ 20bar | DW @ 30bar | KW @ 5bar | KW @ 10bar | KW @ 20bar | KW @ 30bar
415.8427 | 0.17345438 | 403.4068 | 201.6166857 | 13.76237532 | [15 empty] | 451.8121 | 304.2561 | 149.1708 | 100.8547 | 13.75611 | 10.013 | 7.160573 | 5.83964323 | 0.0710254825 | 0.067686645 | 0.0817864425 | 0.09108787 | 432.1034 | 289.8753 | 138.9322 | 91.23896 | 216.0162 | 144.9038 | 69.42521 | 45.57393752
397.4385 | 0.07218844 | 385.0026 | 192.4652 | 13.76237532
399.2599 | 0.06925234 | 386.824 | 193.3773902 | 13.76237532
398.9016723 | 0.03485923 | 386.4658 | 193.2155 | 13.76237532
[5 empty] | 280.5731 | 0.10227341 | 271.5198 | 135.7087 | 10.01905905
[5 empty] | 280.5599 | 0.06847973 | 271.5065433 | 135.719 | 10.01905905
[5 empty] | 281.8043 | 0.04187583 | 272.7509 | 136.3545183 | 10.01905905
[5 empty] | 281.4549 | 0.03943318 | 272.4015 | 136.181 | 10.01905905
[10 empty] | 132.2977 | 0.18087485 | 125.8243 | 62.82171164 | 7.16386107
[10 empty] | 136.4096 | 0.09098724 | 129.9362 | 64.92263072 | 7.16386107
[10 empty] | 137.528 | 0.05008839 | 131.0546 | 65.50225674 | 7.16386107
[10 empty] | 137.9126 | 0.05105668 | 131.4393 | 65.69411158 | 7.16386107
[15 empty] | 88.44221939 | 0.16406813 | 83.16510841 | 41.50052014 | 5.84000281
[15 empty] | 92.7267455 | 0.09246997 | 87.44963452 | 43.67858228 | 5.84000281
[15 empty] | 94.01882343 | 0.04599883 | 88.74171246 | 44.34785681 | 5.84000281
[15 empty] | 94.41548423 | 0.03634197 | 89.13837326 | 44.55101565 | 5.84000281
467.3179 | 0.13490396 | 454.9028 | 227.383963 | 13.73935487
453.4955 | 0.09123123 | 441.0805 | 220.4946 | 13.73935487
454.1495 | 0.02223482 | 441.7345 | 220.8561 | 13.73935487
405.2028 | 0.01791854 | 392.7878 | 196.3849 | 13.73935487
[5 empty] | 294.5917392 | 0.09090636 | 285.5487 | 142.7289 | 10.00758508
[5 empty] | 290.8515 | 0.07713589 | 281.8085 | 140.8657 | 10.00758508
[5 empty] | 292.6236 | 0.03676152 | 283.5806 | 141.7719 | 10.00758508
[5 empty] | 292.2037 | 0.0309009 | 283.1607 | 141.5649018 | 10.00758508
[10 empty] | 138.9854 | 0.10820828 | 132.5138941 | 66.20284291 | 7.16177402
[10 empty] | 143.024 | 0.08677928 | 136.5525 | 68.2328567 | 7.16177402
[10 empty] | 144.1789 | 0.02356893 | 137.707431 | 68.84193104 | 7.16177402
[10 empty] | 144.3906 | 0.0425244 | 137.9191143 | 68.93829495 | 7.16177402
[15 empty] | 91.97021309 | 0.19520558 | 86.6979398 | 43.25136711 | 5.8346491
[15 empty] | 96.34638889 | 0.09370495 | 91.07411561 | 45.49020533 | 5.8346491
[15 empty] | 97.63721796 | 0.07815921 | 92.36494468 | 46.14339273 | 5.8346491
[15 empty] | 98.07435998 | 0.04264827 | 92.8020867 | 46.37971922 | 5.8346491
499.1020033 | 0.15862845 | 486.6649 | 243.2531 | 13.76377255
463.5688 | 0.02497996 | 451.1317 | 225.5534 | 13.76377255
464.0305 | 0.04118746 | 451.5934 | 225.7761 | 13.76377255
405.2028 | 0.03436374 | 392.7657 | 196.3656623 | 13.76377255
[5 empty] | 305.6256 | 0.12056573 | 296.5785 | 148.229 | 10.01209634
[5 empty] | 302.298 | 0.02693318 | 293.251 | 146.612 | 10.01209634
[5 empty] | 303.87 | 0.05486908 | 294.823 | 147.384 | 10.01209634
[5 empty] | 303.7653 | 0.04054617 | 294.7183 | 147.3389 | 10.01209634
[10 empty] | 144.9202431 | 0.17642557 | 138.4489 | 69.13621305 | 7.16167318
[10 empty] | 148.8870045 | 0.06872748 | 142.4156 | 71.1734428 | 7.16167318
[10 empty] | 149.9429 | 0.0619563 | 143.4716 | 71.70479711 | 7.16167318
[10 empty] | 150.3156 | 0.04376126 | 143.8442 | 71.90020143 | 7.16167318
[15 empty] | 97.20262605 | 0.1472614 | 91.92165216 | 45.88719538 | 5.84427778
[15 empty] | 101.5055 | 0.08727477 | 96.22457415 | 48.06864969 | 5.84427778
[15 empty] | 102.7547 | 0.0623256 | 97.47368732 | 48.70568086 | 5.84427778
[15 empty] | 103.0946997 | 0.04759572 | 97.8137258 | 48.88306504 | 5.84427778
519.6455057 | 0.11710684 | 507.2127 | 253.5478 | 13.75893164
481.6581 | 0.08257508 | 469.2253 | 234.5713686 | 13.75893164
482.5182 | 0.03890688 | 470.0854 | 235.0233 | 13.75893164
405.2028 | 0.02261637 | 392.7701 | 196.3737 | 13.75893164
[5 empty] | 320.88 | 0.19030668 | 311.8319 | 155.8207976 | 10.01325683
[5 empty] | 316.0758 | 0.0716967 | 307.0277 | 153.478 | 10.01325683
[5 empty] | 318.007 | 0.06496412 | 308.9589 | 154.447 | 10.01325683
[5 empty] | 317.5866 | 0.02533784 | 308.5384 | 154.2565491 | 10.01325683
[10 empty] | 150.9016 | 0.15371473 | 144.4363 | 72.14127155 | 7.15498526
[10 empty] | 154.8131006 | 0.06847973 | 148.3478 | 74.13963637 | 7.15498526
[10 empty] | 155.8833 | 0.06496412 | 149.4179 | 74.6764698 | 7.15498526
[10 empty] | 156.0513 | 0.03646584 | 149.5859807 | 74.77475743 | 7.15498526
[15 empty] | 100.0257 | 0.16505102 | 94.74842171 | 47.29168535 | 5.84020212
[15 empty] | 104.3566 | 0.06304054 | 99.07926298 | 49.50811122 | 5.84020212
[15 empty] | 105.5887 | 0.04830691 | 100.3113613 | 50.13152719 | 5.84020212
[15 empty] | 105.9809741 | 0.04685248 | 100.7037 | 50.32841528 | 5.84020212
536.4064 | 0.10477036 | 523.9706 | 261.9329 | 13.76236086
491.0124762 | 0.05691508 | 478.5766 | 239.2598 | 13.76236086
491.0819 | 0.05309079 | 478.646 | 239.2964 | 13.76236086
405.2028 | 0.02360548 | 392.767 | 196.3717 | 13.76236086
[5 empty] | 329.7224 | 0.14185011 | 320.6839 | 160.271 | 10.00256425
[5 empty] | 323.199 | 0.07490991 | 314.1606 | 157.0428 | 10.00256425
[5 empty] | 324.8188 | 0.04300117 | 315.7804 | 157.8687 | 10.00256425
[5 empty] | 324.611 | 0.03176614 | 315.5725 | 157.7704 | 10.00256425
[10 empty] | 160.9928 | 0.14530969 | 154.5281 | 77.1913883 | 7.15427285
[10 empty] | 164.5142 | 0.06353228 | 158.0495 | 78.99297063 | 7.15427285
[10 empty] | 165.6526 | 0.05539887 | 159.1879333 | 79.56626722 | 7.15427285
[10 empty] | 165.8137 | 0.04784159 | 159.349 | 79.65057292 | 7.15427285
[15 empty] | 106.8411 | 0.1280043 | 101.5694 | 50.72069901 | 5.83398957
[15 empty] | 111.1129 | 0.06378003 | 105.8412 | 52.88869775 | 5.83398957
[15 empty] | 112.3239002 | 0.03560748 | 107.0522 | 53.5083077 | 5.83398957
[15 empty] | 112.6751 | 0.03819632 | 107.4035 | 53.68263544 | 5.83398957

## PP802c 2min -GDL25
Gesamtwiderstand @5bar [mOhm*cm2] | Bulkwiderstand @5bar [mOhm*cm2] | Durchgangswiderstand @5bar [mOhm*cm2] | Kontaktwiderstand @5bar [mOhm*cm2] | Korrekturwert GDL @5bar/cycle [mOhm*cm2] | Gesamtwiderstand @10bar [mOhm*cm2] | Bulkwiderstand @10bar [mOhm*cm2] | Durchgangswiderstand @10bar [mOhm*cm2] | Kontaktwiderstand @10bar [mOhm*cm2] | Korrekturwert GDL @10bar/cycle [mOhm*cm2] | Gesamtwiderstand @20bar [mOhm*cm2] | Bulkwiderstand @20bar [mOhm*cm2] | Durchgangswiderstand @20bar [mOhm*cm2] | Kontaktwiderstand @20bar [mOhm*cm2] | Korrekturwert GDL @20bar/cycle [mOhm*cm2] | Gesamtwiderstand @30bar [mOhm*cm2] | Bulkwiderstand @30bar [mOhm*cm2] | Durchgangswiderstand @30bar [mOhm*cm2] | Kontaktwiderstand @30bar [mOhm*cm2] | Korrekturwert GDL @30bar/cycle [mOhm*cm2] | GW @ 5bar | GW @ 10bar | GW @ 20bar | GW @ 30bar | Korr @5bar | Korr @ 10bar | Korr @ 20bar | Korr @30bar | BW @ 5bar | BW @ 10bar | BW @ 20bar | BW @ 30bar | DW @ 5bar | DW @ 10bar | DW @ 20bar | DW @ 30bar | KW @ 5bar | KW @ 10bar | KW @ 20bar | KW @ 30bar
639.4245 | 0.20707533 | 627.0047 | 313.3988 | 13.74457855 | [15 empty] | 567.6955 | 426.2346 | 212.1276 | 146.2368 | 13.72229 | 9.99806561 | 7.150073 | 5.82858321 | 0.09675253 | 0.09517466 | 0.1047645 | 0.1079527 | 541.1115 | 404.8135 | 197.7721 | 132.3323 | 270.5074 | 202.3592 | 98.83366 | 66.11218
611.6427 | 0.10196769 | 599.2229 | 299.5605 | 13.74457855
540.0902 | 0.06393262 | 527.6704 | 263.8033 | 13.74457855
405.2028 | 0.04104167 | 392.783 | 196.371 | 13.74457855
[5 empty] | 402.8794 | 0.1907563 | 393.8302488 | 196.8197 | 10.01438211
[5 empty] | 396.0345 | 0.10953453 | 386.9853 | 193.4379 | 10.01438211
[5 empty] | 395.5228444 | 0.04712141 | 386.4737 | 193.2133 | 10.01438211
[5 empty] | 392.9733 | 0.04648273 | 383.9241 | 191.9388 | 10.01438211
[10 empty] | 193.3043 | 0.18630702 | 186.8383932 | 93.32604309 | 7.15556945
[10 empty] | 196.4381 | 0.06780436 | 189.9722 | 94.95220729 | 7.15556945
[10 empty] | 196.86 | 0.08914943 | 190.3941 | 95.15247602 | 7.15556945
[10 empty] | 196.7668 | 0.03844407 | 190.3009 | 95.13123617 | 7.15556945
[15 empty] | 129.7964 | 0.21695678 | 124.5268591 | 62.15495116 | 5.83160706
[15 empty] | 133.7159519 | 0.10147545 | 128.4464 | 64.172476 | 5.83160706
[15 empty] | 134.4569 | 0.06953636 | 129.1873 | 64.5589023 | 5.83160706
[15 empty] | 134.6853 | 0.04264827 | 129.4158 | 64.68656473 | 5.83160706
604.2509 | 0.19422269 | 591.8412 | 295.8235 | 13.73347414
582.8287 | 0.06823198 | 570.4189279 | 285.1753 | 13.73347414
540.0902 | 0.06409773 | 527.6805 | 263.8082 | 13.73347414
405.2028 | 0.02892267 | 392.7931 | 196.3821 | 13.73347414
[5 empty] | 408.3189976 | 0.15714286 | 399.2852 | 199.564 | 9.99743885
[5 empty] | 402.931 | 0.10606982 | 393.8972 | 196.8956 | 9.99743885
[5 empty] | 402.1687 | 0.04794446 | 393.1349072 | 196.5435 | 9.99743885
[5 empty] | 399.5616 | 0.0520458 | 390.5278 | 195.2379 | 9.99743885
[10 empty] | 193.7586 | 0.13440876 | 187.2995 | 93.58255823 | 7.14799122
[10 empty] | 196.747 | 0.06501877 | 190.2879 | 95.11146187 | 7.14799122
[10 empty] | 197.5301 | 0.07106726 | 191.071 | 95.49998398 | 7.14799122
[10 empty] | 197.359497 | 0.05934122 | 190.9005 | 95.42056379 | 7.14799122
[15 empty] | 132.9205 | 0.19372749 | 127.6567 | 63.73149488 | 5.82526752
[15 empty] | 136.7341 | 0.10730856 | 131.4703 | 65.68149354 | 5.82526752
[15 empty] | 137.6239 | 0.05767095 | 132.3601 | 66.15121368 | 5.82526752
[15 empty] | 137.872 | 0.06243431 | 132.6082 | 66.27286742 | 5.82526752
691.6129 | 0.19372749 | 679.2214 | 339.5138 | 13.71326928
659.6783 | 0.09949524 | 647.2868 | 323.5936 | 13.71326928
540.0902 | 0.04975817 | 527.6987 | 263.8245 | 13.71326928
405.2028 | 0.02978791 | 392.8113 | 196.3908 | 13.71326928
[5 empty] | 438.8291 | 0.17247149 | 429.7999 | 214.8137 | 9.9922934
[5 empty] | 431.5001 | 0.11868243 | 422.4709506 | 211.1761 | 9.9922934
[5 empty] | 429.842 | 0.06821798 | 420.8129 | 210.3723213 | 9.9922934
[5 empty] | 405.2028 | 0.04635886 | 396.1737 | 198.0636 | 9.9922934
[10 empty] | 204.2842 | 0.31532863 | 197.8261 | 98.75539171 | 7.14698242
[10 empty] | 207.2773 | 0.11744745 | 200.8192 | 100.3509 | 7.14698242
[10 empty] | 207.8825 | 0.06640427 | 201.4244 | 100.679 | 7.14698242
[10 empty] | 207.7236 | 0.03757883 | 201.2655 | 100.613955 | 7.14698242
[15 empty] | 139.9829 | 0.2120123 | 134.7158674 | 67.25192755 | 5.82887505
[15 empty] | 143.7597 | 0.09494369 | 138.4927 | 69.19886513 | 5.82887505
[15 empty] | 144.7586 | 0.07552069 | 139.4916 | 69.70803503 | 5.82887505
[15 empty] | 144.883003 | 0.06119745 | 139.6159 | 69.77737489 | 5.82887505
657.4125 | 0.23875575 | 645.035 | 322.3981 | 13.69781929
627.7956 | 0.07095345 | 615.4180981 | 307.6736 | 13.69781929
540.4508 | 0.06084112 | 528.0732 | 264.0062 | 13.69781929
405.2028 | 0.03522898 | 392.8253 | 196.395 | 13.69781929
[5 empty] | 442.0941 | 0.18536122 | 433.0687 | 216.4417 | 9.98814808
[5 empty] | 434.8276 | 0.08406156 | 425.8021701 | 212.8591 | 9.98814808
[5 empty] | 433.6774466 | 0.04319509 | 424.652 | 212.3044 | 9.98814808
[5 empty] | 405.2028 | 0.04734797 | 396.1773972 | 198.065 | 9.98814808
[10 empty] | 215.7315 | 0.19524465 | 209.2709 | 104.5378 | 7.1497507
[10 empty] | 218.3402 | 0.12115616 | 211.8796 | 105.8792 | 7.1497507
[10 empty] | 219.0634 | 0.06628588 | 212.6028 | 106.2682 | 7.1497507
[10 empty] | 218.6608033 | 0.04524587 | 212.2001852 | 106.0775 | 7.1497507
[15 empty] | 147.9548 | 0.20563088 | 142.6936 | 71.24400455 | 5.82239791
[15 empty] | 151.7310961 | 0.10409159 | 146.4699 | 73.18290079 | 5.82239791
[15 empty] | 152.6033 | 0.04451435 | 147.3421 | 73.64877312 | 5.82239791
[15 empty] | 152.5877 | 0.04091779 | 147.3265 | 73.64276753 | 5.82239791
798.2519 | 0.1730013 | 785.8577 | 392.8423 | 13.71628615
753.8252515 | 0.09320946 | 741.431 | 370.6689 | 13.71628615
540.4508 | 0.05424483 | 528.0565 | 264.0011 | 13.71628615
405.2028 | 0.04005255 | 392.8086 | 196.3843 | 13.71628615
[5 empty] | 508.2208 | 0.21403592 | 499.195 | 249.4905 | 9.98853474
[5 empty] | 497.0223 | 0.08216558 | 487.9965 | 243.9572 | 9.98853474
[5 empty] | 492.6792 | 0.0565529 | 483.6534 | 241.7984 | 9.98853474
[5 empty] | 405.2028 | 0.045122 | 396.1770478 | 198.0659629 | 9.98853474
[10 empty] | 242.0275 | 0.21255003 | 235.5697 | 117.6786 | 7.14657391
[10 empty] | 244.3398 | 0.10780405 | 237.8821 | 118.8871 | 7.14657391
[10 empty] | 244.7031 | 0.05309079 | 238.2453 | 119.0961 | 7.14657391
[10 empty] | 243.7546 | 0.04981982 | 237.2969 | 118.6235 | 7.14657391
[15 empty] | 164.2525 | 0.17992045 | 158.9906 | 79.40536455 | 5.82314661
[15 empty] | 167.7498 | 0.09454284 | 162.4878813 | 81.19666923 | 5.82314661
[15 empty] | 168.4017 | 0.0664486 | 163.1398 | 81.53669503 | 5.82314661
[15 empty] | 168.2668 | 0.05761074 | 163.004958 | 81.47367363 | 5.82314661

## PP804c 8min -GDL35
Gesamtwiderstand @5bar [mOhm*cm2] | Bulkwiderstand @5bar [mOhm*cm2] | Durchgangswiderstand @5bar [mOhm*cm2] | Kontaktwiderstand @5bar [mOhm*cm2] | Korrekturwert GDL @5bar/cycle [mOhm*cm2] | Gesamtwiderstand @10bar [mOhm*cm2] | Bulkwiderstand @10bar [mOhm*cm2] | Durchgangswiderstand @10bar [mOhm*cm2] | Kontaktwiderstand @10bar [mOhm*cm2] | Korrekturwert GDL @10bar/cycle [mOhm*cm2] | Gesamtwiderstand @20bar [mOhm*cm2] | Bulkwiderstand @20bar [mOhm*cm2] | Durchgangswiderstand @20bar [mOhm*cm2] | Kontaktwiderstand @20bar [mOhm*cm2] | Korrekturwert GDL @20bar/cycle [mOhm*cm2] | Gesamtwiderstand @30bar [mOhm*cm2] | Bulkwiderstand @30bar [mOhm*cm2] | Durchgangswiderstand @30bar [mOhm*cm2] | Kontaktwiderstand @30bar [mOhm*cm2] | Korrekturwert GDL @30bar/cycle [mOhm*cm2] | GW @ 5bar | GW @ 10bar | GW @ 20bar | GW @ 30bar | Korr @5bar | Korr @ 10bar | Korr @ 20bar | Korr @30bar | BW @ 5bar | BW @ 10bar | BW @ 20bar | BW @ 30bar | DW @ 5bar | DW @ 10bar | DW @ 20bar | DW @ 30bar | KW @ 5bar | KW @ 10bar | KW @ 20bar | KW @ 30bar
821.9694 | 0.16014609 | 809.6495 | 404.7447 | 13.6340315 | [15 empty] | 629.5937 | 511.915 | 295.8975 | 214.809 | 13.61383 | 9.925753 | 7.10040541 | 5.78934914 | 0.0949691 | 0.09878386 | 0.1057548 | 0.105938515 | 616.2151 | 500.1681 | 287.2658 | 205.5077 | 308.06 | 250.0346 | 143.58 | 102.7009
683.6628 | 0.12202154 | 671.3429 | 335.6104 | 13.6340315
540.4508 | 0.0590287 | 528.1309 | 264.0359 | 13.6340315
405.2028 | 0.02991179 | 392.8829 | 196.4265 | 13.6340315
[5 empty] | 548.7104 | 0.19969482 | 539.7348 | 269.7676 | 9.93301461
[5 empty] | 511.7178 | 0.10568387 | 502.7422 | 251.3183 | 9.93301461
[5 empty] | 512.5377 | 0.06875918 | 503.5621 | 251.7467 | 9.93301461
[5 empty] | 405.2028 | 0.04771772 | 396.2272166 | 198.0897 | 9.93301461
[10 empty] | 279.6621673 | 0.22788173 | 273.2346815 | 136.5034 | 7.11308428
[10 empty] | 278.5785496 | 0.10493988 | 272.1510638 | 136.0231 | 7.11308428
[10 empty] | 280.1214 | 0.05622497 | 273.6939 | 136.8189 | 7.11308428
[10 empty] | 280.1701 | 0.06676051 | 273.7426 | 136.8379 | 7.11308428
[15 empty] | 197.5213328 | 0.2165049 | 192.29 | 96.03677215 | 5.78928719
[15 empty] | 200.3498 | 0.09825526 | 195.1185 | 97.510136 | 5.78928719
[15 empty] | 201.3601 | 0.07700517 | 196.1288 | 98.02592195 | 5.78928719
[15 empty] | 201.39 | 0.05451952 | 196.1586751 | 98.05207779 | 5.78928719
833.179 | 0.19871173 | 820.8719 | 410.3366 | 13.6198463
704.86875 | 0.10667209 | 692.5617 | 346.2275 | 13.6198463
540.4508 | 0.06117156 | 528.1437 | 264.0413 | 13.6198463
405.2028 | 0.04487425 | 392.8957 | 196.4254 | 13.6198463
[5 empty] | 553.7838 | 0.19821643 | 544.8086 | 272.3052 | 9.93249742
[5 empty] | 515.8575 | 0.10023547 | 506.8823 | 253.3911 | 9.93249742
[5 empty] | 516.7785 | 0.05309079 | 507.8033272 | 253.8751 | 9.93249742
[5 empty] | 405.2028 | 0.03040728 | 396.2277 | 198.0986 | 9.93249742
[10 empty] | 284.3933285 | 0.16706524 | 277.9794 | 138.9062 | 7.09803325
[10 empty] | 283.3646994 | 0.10568387 | 276.9508 | 138.4226 | 7.09803325
[10 empty] | 284.925 | 0.06282126 | 278.5112 | 139.2242 | 7.09803325
[10 empty] | 284.9615 | 0.0520458 | 278.5476 | 139.2478 | 7.09803325
[15 empty] | 203.8841 | 0.19376626 | 198.6502651 | 99.22824942 | 5.79209452
[15 empty] | 206.7869 | 0.1064241 | 201.5530797 | 100.7233278 | 5.79209452
[15 empty] | 207.8371 | 0.07618158 | 202.6032 | 101.2635 | 5.79209452
[15 empty] | 207.9217 | 0.04734797 | 202.6879 | 101.3203 | 5.79209452
909.8914 | 0.20859516 | 897.6033 | 448.6973 | 13.5988773
760.8726 | 0.05517911 | 748.5845 | 374.2646 | 13.5988773
540.4508 | 0.05292557 | 528.1626 | 264.0549 | 13.5988773
405.2028 | 0.03436374 | 392.9147 | 196.4402 | 13.5988773
[5 empty] | 592.3304 | 0.14729087 | 583.3646 | 291.6087 | 9.92211395
[5 empty] | 550.9102 | 0.12202154 | 541.9445 | 270.9112 | 9.92211395
[5 empty] | 540.4508 | 0.06925234 | 531.485 | 265.7079 | 9.92211395
[5 empty] | 405.2028 | 0.04017643 | 396.2371 | 198.0984 | 9.92211395
[10 empty] | 308.6316 | 0.21403592 | 302.2171 | 151.0015 | 7.09869991
[10 empty] | 306.3193512 | 0.10147545 | 299.9049 | 149.9017 | 7.09869991
[10 empty] | 307.9636 | 0.08030457 | 301.5491 | 150.7344 | 7.09869991
[10 empty] | 307.8338 | 0.05216967 | 301.4193 | 150.6836 | 7.09869991
[15 empty] | 222.6707 | 0.20414499 | 217.4418 | 108.6188 | 5.78666571
[15 empty] | 225.759 | 0.0811736 | 220.5301 | 110.2245 | 5.78666571
[15 empty] | 226.7342999 | 0.06117156 | 221.5053851 | 110.7221 | 5.78666571
[15 empty] | 226.6539 | 0.05476727 | 221.425 | 110.6851 | 5.78666571
839.7462 | 0.18091105 | 827.4547 | 413.6369 | 13.60255264
719.4628 | 0.08761022 | 707.1713 | 353.5419 | 13.60255264
540.4508 | 0.06941756 | 528.1593103 | 264.0449 | 13.60255264
405.2028 | 0.04796547 | 392.9114 | 196.4317 | 13.60255264
[5 empty] | 596.011 | 0.17348909 | 587.0513 | 293.4389 | 9.91538667
[5 empty] | 545.8436 | 0.10048347 | 536.8839 | 268.3917 | 9.91538667
[5 empty] | 540.4508 | 0.07766355 | 531.4911 | 265.7067 | 9.91538667
[5 empty] | 405.2028 | 0.04635886 | 396.2431 | 198.0983933 | 9.91538667
[10 empty] | 303.2804 | 0.18585651 | 296.8722 | 148.3431 | 7.0918042
[10 empty] | 302.013 | 0.09775927 | 295.6047 | 147.7534743 | 7.0918042
[10 empty] | 303.4501 | 0.06166722 | 297.0418 | 148.4901 | 7.0918042
[10 empty] | 303.241 | 0.05538476 | 296.8327 | 148.3887 | 7.0918042
[15 empty] | 216.1903 | 0.19079448 | 210.9647 | 105.3869 | 5.78302013
[15 empty] | 218.6394 | 0.07374875 | 213.4138 | 106.67 | 5.78302013
[15 empty] | 219.7216497 | 0.04434913 | 214.4960291 | 107.2258 | 5.78302013
[15 empty] | 219.6822 | 0.04203078 | 214.4566 | 107.2073 | 5.78302013
856.458 | 0.19376626 | 844.1634 | 421.9848198 | 13.60597301
733.4944 | 0.10171969 | 721.1998 | 360.549 | 13.60597301
540.4508 | 0.05292557 | 528.1562 | 264.0516 | 13.60597301
405.2028 | 0.04376126 | 392.9083 | 196.4323 | 13.60597301
[5 empty] | 591.9878 | 0.17695617 | 583.016 | 291.4195 | 9.9287122
[5 empty] | 554.4647 | 0.10766408 | 545.493 | 272.6926 | 9.9287122
[5 empty] | 540.4508 | 0.06529456 | 531.479 | 265.7069 | 9.9287122
[5 empty] | 405.2028 | 0.03238551 | 396.2311 | 198.0993594 | 9.9287122
[10 empty] | 305.5548 | 0.18486592 | 299.1443 | 149.4797 | 7.0942929
[10 empty] | 303.5006 | 0.10766408 | 297.0901 | 148.4912051 | 7.0942929
[10 empty] | 305.0213 | 0.08310831 | 298.6108 | 149.2638 | 7.0942929
[10 empty] | 304.9638 | 0.04573949 | 298.5533 | 149.2538 | 7.0942929
[15 empty] | 220.8878402 | 0.2318366 | 215.6641 | 107.7161 | 5.78099277
[15 empty] | 223.3349 | 0.1141007 | 218.1111 | 108.9985 | 5.78099277
[15 empty] | 224.4114 | 0.04830691 | 219.1876 | 109.5696 | 5.78099277
[15 empty] | 224.4435 | 0.0588476 | 219.2197 | 109.5804 | 5.78099277

## PP805c 16min -GDL40
Gesamtwiderstand @5bar [mOhm*cm2] | Bulkwiderstand @5bar [mOhm*cm2] | Durchgangswiderstand @5bar [mOhm*cm2] | Kontaktwiderstand @5bar [mOhm*cm2] | Korrekturwert GDL @5bar/cycle [mOhm*cm2] | Gesamtwiderstand @10bar [mOhm*cm2] | Bulkwiderstand @10bar [mOhm*cm2] | Durchgangswiderstand @10bar [mOhm*cm2] | Kontaktwiderstand @10bar [mOhm*cm2] | Korrekturwert GDL @10bar/cycle [mOhm*cm2] | Gesamtwiderstand @20bar [mOhm*cm2] | Bulkwiderstand @20bar [mOhm*cm2] | Durchgangswiderstand @20bar [mOhm*cm2] | Kontaktwiderstand @20bar [mOhm*cm2] | Korrekturwert GDL @20bar/cycle [mOhm*cm2] | Gesamtwiderstand @30bar [mOhm*cm2] | Bulkwiderstand @30bar [mOhm*cm2] | Durchgangswiderstand @30bar [mOhm*cm2] | Kontaktwiderstand @30bar [mOhm*cm2] | Korrekturwert GDL @30bar/cycle [mOhm*cm2] | GW @ 5bar | GW @ 10bar | GW @ 20bar | GW @ 30bar | Korr @5bar | Korr @ 10bar | Korr @ 20bar | Korr @30bar | BW @ 5bar | BW @ 10bar | BW @ 20bar | BW @ 30bar | DW @ 5bar | DW @ 10bar | DW @ 20bar | DW @ 30bar | KW @ 5bar | KW @ 10bar | KW @ 20bar | KW @ 30bar
793.8657 | 0.14407144 | 781.5822 | 390.719 | 13.59380336 | [15 empty] | 598.043 | 521.3245 | 318.5716 | 235.7288 | 13.59380336 | 9.92467926 | 7.07870699 | 5.78355628 | 0.0884599625 | 0.10802984 | 0.092245705 | 0.08885352 | 585.7594 | 512.3564 | 312.1752 | 230.5027 | 292.8355 | 256.1242 | 156.0415 | 115.2069
652.6526002 | 0.09887525 | 640.369 | 320.1351 | 13.59380336
540.4508 | 0.06867657 | 528.1672 | 264.0493 | 13.59380336
405.2028 | 0.04221659 | 392.9193 | 196.4385 | 13.59380336
[5 empty] | 604.4752 | 0.22515759 | 595.5071 | 297.641 | 9.92467926
[5 empty] | 537.3371 | 0.09639905 | 528.369 | 264.1363 | 9.92467926
[5 empty] | 538.2828 | 0.06834613 | 529.3147 | 264.6231828 | 9.92467926
[5 empty] | 405.2028 | 0.04221659 | 396.2347 | 198.0963 | 9.92467926
[10 empty] | 323.0372 | 0.194997 | 316.6408 | 158.2229 | 7.07870699
[10 empty] | 315.382 | 0.05679108 | 308.9855 | 154.4644 | 7.07870699
[10 empty] | 317.6852 | 0.05828521 | 311.2888 | 155.6152 | 7.07870699
[10 empty] | 318.182 | 0.05890953 | 311.7856 | 155.8633 | 7.07870699
[15 empty] | 234.5023289 | 0.13023314 | 229.2762 | 114.573 | 5.78355628
[15 empty] | 235.1218 | 0.09986348 | 229.8957 | 114.8979 | 5.78355628
[15 empty] | 236.5695 | 0.06455357 | 231.3433759 | 115.6394 | 5.78355628
[15 empty] | 236.7217211 | 0.06076389 | 231.4956 | 115.7174 | 5.78355628

## B1_2020081801_1_Mikrogestrahlt-
Gesamtwiderstand @5bar [mOhm*cm2] | Bulkwiderstand @5bar [mOhm*cm2] | Durchgangswiderstand @5bar [mOhm*cm2] | Kontaktwiderstand @5bar [mOhm*cm2] | Korrekturwert GDL @5bar/cycle [mOhm*cm2] | Gesamtwiderstand @10bar [mOhm*cm2] | Bulkwiderstand @10bar [mOhm*cm2] | Durchgangswiderstand @10bar [mOhm*cm2] | Kontaktwiderstand @10bar [mOhm*cm2] | Korrekturwert GDL @10bar/cycle [mOhm*cm2] | Gesamtwiderstand @20bar [mOhm*cm2] | Bulkwiderstand @20bar [mOhm*cm2] | Durchgangswiderstand @20bar [mOhm*cm2] | Kontaktwiderstand @20bar [mOhm*cm2] | Korrekturwert GDL @20bar/cycle [mOhm*cm2] | Gesamtwiderstand @30bar [mOhm*cm2] | Bulkwiderstand @30bar [mOhm*cm2] | Durchgangswiderstand @30bar [mOhm*cm2] | Kontaktwiderstand @30bar [mOhm*cm2] | Korrekturwert GDL @30bar/cycle [mOhm*cm2] | GW @ 5bar | GW @ 10bar | GW @ 20bar | GW @ 30bar | Korr @5bar | Korr @ 10bar | Korr @ 20bar | Korr @30bar | BW @ 5bar | BW @ 10bar | BW @ 20bar | BW @ 30bar | DW @ 5bar | DW @ 10bar | DW @ 20bar | DW @ 30bar | KW @ 5bar | KW @ 10bar | KW @ 20bar | KW @ 30bar
27.1856689 | 0.17892986 | 14.74978759 | 7.28542887 | 13.76237532 | [15 empty] | 27.31029 | 17.65298 | 11.32538 | 8.796351 | 13.75611 | 10.013 | 7.160573 | 5.83964323 | 0.1261930325 | 0.1387524 | 0.1242995 | 0.1349162 | 14.85049 | 8.586582 | 4.835832 | 3.49021305 | 7.362146 | 4.223915 | 2.35576632 | 1.677648445
27.11122996 | 0.11929734 | 14.67534865 | 7.27802565 | 13.76237532
27.02908128 | 0.06447096 | 14.59319997 | 7.2643645 | 13.76237532
26.98100601 | 0.05686937 | 14.5451247 | 7.24412766 | 13.76237532
[5 empty] | 17.50044026 | 0.2026666 | 8.44707365 | 4.12220353 | 10.01905905
[5 empty] | 17.43246117 | 0.16608592 | 8.37909456 | 4.10650432 | 10.01905905
[5 empty] | 17.36410965 | 0.09910464 | 8.31074303 | 4.1058192 | 10.01905905
[5 empty] | 17.31896584 | 0.06960586 | 8.26559923 | 4.09799669 | 10.01905905
[10 empty] | 11.30780718 | 0.2456749 | 4.83443875 | 2.29438192 | 7.16386107
[10 empty] | 11.18354354 | 0.12758634 | 4.71017511 | 2.29129438 | 7.16386107
[10 empty] | 11.13723965 | 0.08277787 | 4.66387122 | 2.29054667 | 7.16386107
[10 empty] | 11.11160661 | 0.06181494 | 4.63823817 | 2.28821161 | 7.16386107
[15 empty] | 8.78873324 | 0.20958575 | 3.51162227 | 1.65101826 | 5.84000281
[15 empty] | 8.70450826 | 0.13921171 | 3.42739728 | 1.64409279 | 5.84000281
[15 empty] | 8.64979055 | 0.08574683 | 3.37267958 | 1.64346638 | 5.84000281
[15 empty] | 8.62762575 | 0.07059497 | 3.35051478 | 1.6399599 | 5.84000281
27.4378277 | 0.22392686 | 15.022748 | 7.39941057 | 13.73935487
27.38131638 | 0.13514279 | 14.96623668 | 7.41554695 | 13.73935487
27.31787133 | 0.07073682 | 14.90279163 | 7.41602741 | 13.73935487
27.26788664 | 0.05909535 | 14.85280694 | 7.3968558 | 13.73935487
[5 empty] | 17.72787172 | 0.20859516 | 8.68487316 | 4.238139 | 10.00758508
[5 empty] | 17.63620115 | 0.12375376 | 8.59320258 | 4.23472441 | 10.00758508
[5 empty] | 17.55823097 | 0.08327353 | 8.51523241 | 4.21597944 | 10.00758508
[5 empty] | 17.52262575 | 0.08271209 | 8.47962718 | 4.19845755 | 10.00758508
[10 empty] | 11.38098359 | 0.21552181 | 4.90950104 | 2.34698961 | 7.16177402
[10 empty] | 11.29253507 | 0.15494489 | 4.82105252 | 2.33305381 | 7.16177402
[10 empty] | 11.24741155 | 0.08442757 | 4.775929 | 2.34575071 | 7.16177402
[10 empty] | 11.21362237 | 0.07554054 | 4.74213982 | 2.33329964 | 7.16177402
[15 empty] | 8.87179308 | 0.27781669 | 3.59951979 | 1.66085155 | 5.8346491
[15 empty] | 8.77326201 | 0.15676802 | 3.50098873 | 1.67211036 | 5.8346491
[15 empty] | 8.72169893 | 0.09663134 | 3.44942565 | 1.67639715 | 5.8346491
[15 empty] | 8.71405968 | 0.07269707 | 3.4417864 | 1.68454467 | 5.8346491
27.50951821 | 0.2615019 | 15.07237434 | 7.40543622 | 13.76377255
27.45236348 | 0.09998747 | 15.01521961 | 7.45761607 | 13.76377255
27.35877336 | 0.07552069 | 14.9216295 | 7.4230544 | 13.76377255
27.29954204 | 0.05897147 | 14.86239817 | 7.40171335 | 13.76377255
[5 empty] | 17.89202522 | 0.28078097 | 8.84495021 | 4.28208462 | 10.01209634
[5 empty] | 17.81939504 | 0.13514279 | 8.77232003 | 4.31858862 | 10.01209634
[5 empty] | 17.74938334 | 0.08492073 | 8.70230834 | 4.3086938 | 10.01209634
[5 empty] | 17.72170983 | 0.07158408 | 8.67463483 | 4.30152537 | 10.01209634
[10 empty] | 11.50063538 | 0.17497498 | 5.02924395 | 2.42713448 | 7.16167318
[10 empty] | 11.39304484 | 0.11731713 | 4.92165341 | 2.40216814 | 7.16167318
[10 empty] | 11.34604055 | 0.08162383 | 4.87464912 | 2.39651265 | 7.16167318
[10 empty] | 11.32243806 | 0.05167605 | 4.85104663 | 2.39968529 | 7.16167318
[15 empty] | 8.90096308 | 0.24073694 | 3.61998918 | 1.68962612 | 5.84427778
[15 empty] | 8.8736498 | 0.11014028 | 3.5926759 | 1.74126781 | 5.84427778
[15 empty] | 8.79954523 | 0.09267356 | 3.51857133 | 1.71294888 | 5.84427778
[15 empty] | 8.77835961 | 0.06639077 | 3.49738571 | 1.71549747 | 5.84427778
27.39975735 | 0.31539174 | 14.9669878 | 7.32579803 | 13.75893164
27.32635897 | 0.14900426 | 14.89358941 | 7.37229258 | 13.75893164
27.23986232 | 0.08855057 | 14.80709276 | 7.3592711 | 13.75893164
27.1931982 | 0.06169107 | 14.76042864 | 7.34936879 | 13.75893164
[5 empty] | 17.81340804 | 0.32824695 | 8.76528441 | 4.21851873 | 10.01325683
[5 empty] | 17.75998121 | 0.12920215 | 8.71185757 | 4.29132771 | 10.01325683
[5 empty] | 17.68291722 | 0.08030457 | 8.63479358 | 4.27724451 | 10.01325683
[5 empty] | 17.65184497 | 0.07405781 | 8.60372133 | 4.26483176 | 10.01325683
[10 empty] | 11.4239994 | 0.24172003 | 4.95865127 | 2.35846562 | 7.15498526
[10 empty] | 11.39353707 | 0.09602705 | 4.92818895 | 2.41608095 | 7.15498526
[10 empty] | 11.34801819 | 0.10520778 | 4.88267007 | 2.38873114 | 7.15498526
[10 empty] | 11.29721284 | 0.07195571 | 4.83186471 | 2.3799545 | 7.15498526
[15 empty] | 8.90590855 | 0.2763308 | 3.62861747 | 1.67614334 | 5.84020212
[15 empty] | 8.84171468 | 0.11112851 | 3.56442361 | 1.72664755 | 5.84020212
[15 empty] | 8.78486816 | 0.08640521 | 3.50757709 | 1.71058594 | 5.84020212
[15 empty] | 8.76846847 | 0.06428866 | 3.4911774 | 1.71344437 | 5.84020212
27.50259155 | 0.22639584 | 15.0667233 | 7.42016373 | 13.76236086
27.48627881 | 0.08662199 | 15.05041056 | 7.48189428 | 13.76236086
27.37955607 | 0.10438418 | 14.94368782 | 7.41965182 | 13.76236086
27.34615991 | 0.05526089 | 14.91029166 | 7.42751539 | 13.76236086
[5 empty] | 17.81439864 | 0.25705173 | 8.77593697 | 4.25944262 | 10.00256425
[5 empty] | 17.7557728 | 0.11706914 | 8.71731112 | 4.30012099 | 10.00256425
[5 empty] | 17.68621662 | 0.08871579 | 8.64775495 | 4.27951958 | 10.00256425
[5 empty] | 17.65159722 | 0.06713213 | 8.61313555 | 4.27300171 | 10.00256425
[10 empty] | 11.49668051 | 0.25705173 | 5.03197613 | 2.3874622 | 7.15427285
[10 empty] | 11.42126378 | 0.12821017 | 4.9565594 | 2.41417461 | 7.15427285
[10 empty] | 11.35313251 | 0.07832443 | 4.88842813 | 2.40505185 | 7.15427285
[10 empty] | 11.33678116 | 0.06960586 | 4.87207678 | 2.40123546 | 7.15427285
[15 empty] | 8.95386982 | 0.31885131 | 3.6821925 | 1.68167059 | 5.83398957
[15 empty] | 8.86498497 | 0.12424975 | 3.59330764 | 1.73452895 | 5.83398957
[15 empty] | 8.80037133 | 0.09778538 | 3.528694 | 1.71545431 | 5.83398957
[15 empty] | 8.80284347 | 0.06948198 | 3.53116614 | 1.73084208 | 5.83398957

## B1_2020081801_1_Rohmaterial-GDL
Gesamtwiderstand @5bar [mOhm*cm2] | Bulkwiderstand @5bar [mOhm*cm2] | Durchgangswiderstand @5bar [mOhm*cm2] | Kontaktwiderstand @5bar [mOhm*cm2] | Korrekturwert GDL @5bar/cycle [mOhm*cm2] | Gesamtwiderstand @10bar [mOhm*cm2] | Bulkwiderstand @10bar [mOhm*cm2] | Durchgangswiderstand @10bar [mOhm*cm2] | Kontaktwiderstand @10bar [mOhm*cm2] | Korrekturwert GDL @10bar/cycle [mOhm*cm2] | Gesamtwiderstand @20bar [mOhm*cm2] | Bulkwiderstand @20bar [mOhm*cm2] | Durchgangswiderstand @20bar [mOhm*cm2] | Kontaktwiderstand @20bar [mOhm*cm2] | Korrekturwert GDL @20bar/cycle [mOhm*cm2] | Gesamtwiderstand @30bar [mOhm*cm2] | Bulkwiderstand @30bar [mOhm*cm2] | Durchgangswiderstand @30bar [mOhm*cm2] | Kontaktwiderstand @30bar [mOhm*cm2] | Korrekturwert GDL @30bar/cycle [mOhm*cm2] | GW @ 5bar | GW @ 10bar | GW @ 20bar | GW @ 30bar | Korr @5bar | Korr @ 10bar | Korr @ 20bar | Korr @30bar | BW @ 5bar | BW @ 10bar | BW @ 20bar | BW @ 30bar | DW @ 5bar | DW @ 10bar | DW @ 20bar | DW @ 30bar | KW @ 5bar | KW @ 10bar | KW @ 20bar | KW @ 30bar
26.54145237 | 0.21180708 | 14.15206352 | 6.97012822 | 13.71092366 | [15 empty] | 27.60993 | 18.03112 | 11.62594 | 9.022888114 | 13.67487 | 9.967324 | 7.13081908 | 5.81450401 | 0.1155405 | 0.1138551 | 0.1157675 | 0.1107106 | 14.71473 | 8.693997 | 4.996687 | 3.580422 | 7.299594 | 4.290071 | 2.44046 | 1.734855
26.4559494 | 0.09837926 | 14.06656055 | 6.98409064 | 13.71092366
26.39757427 | 0.08566422 | 14.00818541 | 6.9612606 | 13.71092366
26.35073761 | 0.05396396 | 13.96134876 | 6.9536924 | 13.71092366
[5 empty] | 17.39514459 | 0.20093306 | 8.36588833 | 4.08247764 | 9.99237692
[5 empty] | 17.34582415 | 0.08550601 | 8.31656789 | 4.11553094 | 9.99237692
[5 empty] | 17.28346462 | 0.06933495 | 8.25420836 | 4.09243671 | 9.99237692
[5 empty] | 17.24415728 | 0.07980668 | 8.21490103 | 4.06754717 | 9.99237692
[10 empty] | 11.30188613 | 0.22911247 | 4.84955506 | 2.3102213 | 7.14057971
[10 empty] | 11.22471192 | 0.11793712 | 4.77238086 | 2.32722187 | 7.14057971
[10 empty] | 11.17270444 | 0.06570761 | 4.72037337 | 2.32733288 | 7.14057971
[10 empty] | 11.15958709 | 0.04864677 | 4.70725602 | 2.32930462 | 7.14057971
[15 empty] | 8.78182159 | 0.24246298 | 3.51741858 | 1.6374778 | 5.82593933
[15 empty] | 8.78329659 | 0.07510897 | 3.51889358 | 1.72189231 | 5.82593933
[15 empty] | 8.71494242 | 0.06768775 | 3.45053941 | 1.69142583 | 5.82593933
[15 empty] | 8.68883634 | 0.05433371 | 3.42443333 | 1.68504981 | 5.82593933
26.72339904 | 0.27510006 | 14.35026745 | 7.0375837 | 13.69293229
26.65572896 | 0.13229459 | 14.28259737 | 7.07515139 | 13.69293229
26.55508178 | 0.06323431 | 14.18195019 | 7.05935794 | 13.69293229
26.50877065 | 0.06781156 | 14.13563906 | 7.03391375 | 13.69293229
[5 empty] | 17.58202922 | 0.18610416 | 8.57127545 | 4.19258564 | 9.97190084
[5 empty] | 17.5129246 | 0.10233968 | 8.50217083 | 4.19991557 | 9.97190084
[5 empty] | 17.45449516 | 0.07791138 | 8.44374139 | 4.182915 | 9.97190084
[5 empty] | 17.41418356 | 0.03578641 | 8.40342979 | 4.18382169 | 9.97190084
[10 empty] | 11.44922203 | 0.23455323 | 5.00535561 | 2.38540119 | 7.13121218
[10 empty] | 11.34353958 | 0.08971443 | 4.89967316 | 2.40497936 | 7.13121218
[10 empty] | 11.28271111 | 0.08088034 | 4.83884469 | 2.37898218 | 7.13121218
[10 empty] | 11.26506569 | 0.05149024 | 4.82119927 | 2.38485451 | 7.13121218
[15 empty] | 8.93064339 | 0.25086802 | 3.6768331 | 1.71298254 | 5.81421672
[15 empty] | 8.87018913 | 0.11273672 | 3.61637884 | 1.75182106 | 5.81421672
[15 empty] | 8.79790053 | 0.07939586 | 3.54409024 | 1.73234719 | 5.81421672
[15 empty] | 8.79122372 | 0.06422673 | 3.53741343 | 1.73659335 | 5.81421672
27.30285922 | 0.22614819 | 14.96292503 | 7.36838842 | 13.65619383
27.21446769 | 0.12016533 | 14.8745335 | 7.37718409 | 13.65619383
27.13463952 | 0.07609897 | 14.79470534 | 7.35930319 | 13.65619383
27.07733671 | 0.0596509 | 14.73740253 | 7.33887581 | 13.65619383
[5 empty] | 17.79413648 | 0.28696468 | 8.79697244 | 4.25500388 | 9.95686154
[5 empty] | 17.73226202 | 0.13477079 | 8.73509798 | 4.3001636 | 9.95686154
[5 empty] | 17.67203521 | 0.09011766 | 8.67487117 | 4.29237676 | 9.95686154
[5 empty] | 17.63008446 | 0.05557057 | 8.63292042 | 4.28867492 | 9.95686154
[10 empty] | 11.53624425 | 0.25334451 | 5.0947375 | 2.4206965 | 7.1286008
[10 empty] | 11.47944514 | 0.11570892 | 5.0379384 | 2.46111474 | 7.1286008
[10 empty] | 11.42058995 | 0.08038718 | 4.97908321 | 2.44934801 | 7.1286008
[10 empty] | 11.39774775 | 0.06336149 | 4.95624101 | 2.44643976 | 7.1286008
[15 empty] | 8.95190364 | 0.14852161 | 3.70790727 | 1.77969283 | 5.80335598
[15 empty] | 8.9449524 | 0.10110346 | 3.70095604 | 1.79992629 | 5.80335598
[15 empty] | 8.88151953 | 0.07824182 | 3.63752316 | 1.77964067 | 5.80335598
[15 empty] | 8.87666854 | 0.05384009 | 3.63267218 | 1.78941604 | 5.80335598
28.14881929 | 0.15445767 | 15.8240278 | 7.83478506 | 13.63943592
28.08636523 | 0.11323272 | 15.76157373 | 7.82417051 | 13.63943592
28.01898615 | 0.05284296 | 15.69419465 | 7.82067585 | 13.63943592
27.9724756 | 0.05779655 | 15.64768411 | 7.79494378 | 13.63943592
[5 empty] | 18.38843306 | 0.17917751 | 9.39913432 | 4.60997841 | 9.94815727
[5 empty] | 18.31476328 | 0.1115005 | 9.32546454 | 4.60698202 | 9.94815727
[5 empty] | 18.23229723 | 0.07609897 | 9.24299849 | 4.58344976 | 9.94815727
[5 empty] | 18.21361299 | 0.04975788 | 9.22431425 | 4.58727818 | 9.94815727
[10 empty] | 11.84278817 | 0.19994247 | 5.40644754 | 2.60325254 | 7.12288363
[10 empty] | 11.75299975 | 0.07213677 | 5.31665912 | 2.62226117 | 7.12288363
[10 empty] | 11.72274032 | 0.08846796 | 5.28639969 | 2.59896587 | 7.12288363
[10 empty] | 11.69118056 | 0.06088776 | 5.25483993 | 2.59697608 | 7.12288363
[15 empty] | 9.19070442 | 0.24098459 | 3.94259012 | 1.85080276 | 5.80791316
[15 empty] | 9.12814254 | 0.09912325 | 3.88002823 | 1.89045249 | 5.80791316
[15 empty] | 9.08108311 | 0.05185414 | 3.83296881 | 1.89055734 | 5.80791316
[15 empty] | 9.04706456 | 0.0464208 | 3.79895026 | 1.87626473 | 5.80791316
29.85210126 | 0.22367921 | 17.52454718 | 8.65043398 | 13.64249319
29.79872495 | 0.09813126 | 17.47117086 | 8.6865198 | 13.64249319
29.71560581 | 0.05680073 | 17.38805172 | 8.66562549 | 13.64249319
29.6874512 | 0.05149024 | 17.35989712 | 8.65420344 | 13.64249319
[5 empty] | 19.40397989 | 0.23405793 | 10.41164634 | 5.0887942 | 9.95151579
[5 empty] | 19.39262901 | 0.0887262 | 10.40029546 | 5.15578463 | 9.95151579
[5 empty] | 19.32758762 | 0.08978722 | 10.33525407 | 5.12273343 | 9.95151579
[5 empty] | 19.28842342 | 0.05655968 | 10.29608988 | 5.1197651 | 9.95151579
[10 empty] | 12.48207424 | 0.20785221 | 6.0477242 | 2.919936 | 7.12068071
[10 empty] | 12.3664479 | 0.11966934 | 5.93209785 | 2.90621426 | 7.12068071
[10 empty] | 12.33297397 | 0.0523473 | 5.89862392 | 2.92313831 | 7.12068071
[10 empty] | 12.29412162 | 0.06039227 | 5.85977158 | 2.89968966 | 7.12068071
[15 empty] | 9.58773014 | 0.27064989 | 4.3510957 | 2.0402229 | 5.79520878
[15 empty] | 9.50319514 | 0.09540706 | 4.2665607 | 2.08557682 | 5.79520878
[15 empty] | 9.47394192 | 0.06785047 | 4.23730748 | 2.08472851 | 5.79520878
[15 empty] | 9.43200263 | 0.06125938 | 4.19536819 | 2.0670544 | 5.79520878

## B1_2020081801_2_Mikrogestrahlt-
Gesamtwiderstand @5bar [mOhm*cm2] | Bulkwiderstand @5bar [mOhm*cm2] | Durchgangswiderstand @5bar [mOhm*cm2] | Kontaktwiderstand @5bar [mOhm*cm2] | Korrekturwert GDL @5bar/cycle [mOhm*cm2] | Gesamtwiderstand @10bar [mOhm*cm2] | Bulkwiderstand @10bar [mOhm*cm2] | Durchgangswiderstand @10bar [mOhm*cm2] | Kontaktwiderstand @10bar [mOhm*cm2] | Korrekturwert GDL @10bar/cycle [mOhm*cm2] | Gesamtwiderstand @20bar [mOhm*cm2] | Bulkwiderstand @20bar [mOhm*cm2] | Durchgangswiderstand @20bar [mOhm*cm2] | Kontaktwiderstand @20bar [mOhm*cm2] | Korrekturwert GDL @20bar/cycle [mOhm*cm2] | Gesamtwiderstand @30bar [mOhm*cm2] | Bulkwiderstand @30bar [mOhm*cm2] | Durchgangswiderstand @30bar [mOhm*cm2] | Kontaktwiderstand @30bar [mOhm*cm2] | Korrekturwert GDL @30bar/cycle [mOhm*cm2] | GW @ 5bar | GW @ 10bar | GW @ 20bar | GW @ 30bar | Korr @5bar | Korr @ 10bar | Korr @ 20bar | Korr @30bar | BW @ 5bar | BW @ 10bar | BW @ 20bar | BW @ 30bar | DW @ 5bar | DW @ 10bar | DW @ 20bar | DW @ 30bar | KW @ 5bar | KW @ 10bar | KW @ 20bar | KW @ 30bar
27.4818266 | 0.194997 | 15.05528267 | 7.43014284 | 13.75204194 | [15 empty] | 27.93401 | 18.03634 | 11.60984 | 9.000972 | 13.76458 | 10.02374 | 7.17333937 | 5.846373 | 0.1166953375 | 0.1319253 | 0.129397305 | 0.1278749 | 15.58659 | 9.055 | 5.173829 | 3.664952 | 7.734949 | 4.46153742 | 2.522216 | 1.768538
27.43131006 | 0.11757132 | 15.00476613 | 7.44359741 | 13.75204194
27.35679322 | 0.08187166 | 14.9302493 | 7.42418882 | 13.75204194
27.33404092 | 0.05730105 | 14.90749699 | 7.42509797 | 13.75204194
[5 empty] | 17.83763258 | 0.29191015 | 8.78754389 | 4.24781687 | 10.01543148
[5 empty] | 17.73774775 | 0.16752628 | 8.68765906 | 4.26006639 | 10.01543148
[5 empty] | 17.69429489 | 0.05762684 | 8.6442062 | 4.29328968 | 10.01543148
[5 empty] | 17.65827327 | 0.06620495 | 8.60818459 | 4.27098982 | 10.01543148
[10 empty] | 11.42911915 | 0.29332983 | 4.94783027 | 2.32725022 | 7.17262635
[10 empty] | 11.37025901 | 0.15813063 | 4.88897013 | 2.36541975 | 7.17262635
[10 empty] | 11.32245411 | 0.08451018 | 4.84116523 | 2.37832753 | 7.17262635
[10 empty] | 11.29968468 | 0.06261824 | 4.81839581 | 2.37788878 | 7.17262635
[15 empty] | 8.92537515 | 0.24735894 | 3.64420614 | 1.6984236 | 5.8444937
[15 empty] | 8.83756006 | 0.1420533 | 3.55639105 | 1.70716888 | 5.8444937
[15 empty] | 8.80366822 | 0.07510764 | 3.52249922 | 1.72369579 | 5.8444937
[15 empty] | 8.77563814 | 0.04777965 | 3.49446913 | 1.72334474 | 5.8444937
27.3631654 | 0.22614819 | 14.90711355 | 7.34048268 | 13.78469738
27.28441066 | 0.12597973 | 14.82835881 | 7.35118954 | 13.78469738
27.20819259 | 0.06702687 | 14.75214074 | 7.34255694 | 13.78469738
27.16759947 | 0.04419482 | 14.71154762 | 7.3336764 | 13.78469738
[5 empty] | 17.72333433 | 0.28740246 | 8.65745254 | 4.18502504 | 10.03290918
[5 empty] | 17.6894226 | 0.09788327 | 8.62354081 | 4.26282877 | 10.03290918
[5 empty] | 17.62601385 | 0.07131509 | 8.56013206 | 4.24440849 | 10.03290918
[5 empty] | 17.59496246 | 0.06311374 | 8.52908067 | 4.23298347 | 10.03290918
[10 empty] | 11.57973284 | 0.2394987 | 5.09222627 | 2.42636378 | 7.17950728
[10 empty] | 11.47907658 | 0.11064565 | 4.99157 | 2.44046218 | 7.17950728
[10 empty] | 11.43443842 | 0.08434496 | 4.94693184 | 2.43129344 | 7.17950728
[10 empty] | 11.41196321 | 0.06966779 | 4.92445664 | 2.42739442 | 7.17950728
[15 empty] | 8.9859966 | 0.2538398 | 3.70394895 | 1.72505457 | 5.84546606
[15 empty] | 8.89963589 | 0.15046171 | 3.61758824 | 1.73356326 | 5.84546606
[15 empty] | 8.87128838 | 0.06339953 | 3.58924074 | 1.7629206 | 5.84546606
[15 empty] | 8.85156344 | 0.05569444 | 3.56951579 | 1.75691067 | 5.84546606
28.42418951 | 0.24048929 | 15.98972224 | 7.87461647 | 13.76081045
28.37282282 | 0.12004505 | 15.93835555 | 7.90915525 | 13.76081045
28.2921028 | 0.0821996 | 15.85763553 | 7.88771796 | 13.76081045
28.25873311 | 0.06447447 | 15.82426583 | 7.87989568 | 13.76081045
[5 empty] | 18.37012207 | 0.25482289 | 9.30972914 | 4.52745312 | 10.02683485
[5 empty] | 18.31348724 | 0.11633634 | 9.2530943 | 4.56837898 | 10.02683485
[5 empty] | 18.26758678 | 0.07296479 | 9.20719385 | 4.56711453 | 10.02683485
[5 empty] | 18.22201764 | 0.05433371 | 9.16162471 | 4.5536455 | 10.02683485
[10 empty] | 11.83139634 | 0.23356264 | 5.35281957 | 2.55962847 | 7.16962496
[10 empty] | 11.76908191 | 0.09144664 | 5.29050515 | 2.59952925 | 7.16962496
[10 empty] | 11.73081609 | 0.06455357 | 5.25223932 | 2.59384287 | 7.16962496
[10 empty] | 11.69253566 | 0.06212462 | 5.21395889 | 2.57591713 | 7.16962496
[15 empty] | 9.21095908 | 0.22318391 | 3.92557482 | 1.85119546 | 5.84915857
[15 empty] | 9.1053979 | 0.14131381 | 3.82001365 | 1.83934992 | 5.84915857
[15 empty] | 9.07167557 | 0.07626168 | 3.78629132 | 1.85501482 | 5.84915857
[15 empty] | 9.03506569 | 0.05804429 | 3.74968144 | 1.84581857 | 5.84915857
29.19548729 | 0.17373674 | 16.76105247 | 8.29365786 | 13.76077454
29.12686937 | 0.12177553 | 16.69243455 | 8.28532951 | 13.76077454
29.07287383 | 0.08929156 | 16.63843901 | 8.27457373 | 13.76077454
29.02106794 | 0.06002252 | 16.58663312 | 8.2633053 | 13.76077454
[5 empty] | 18.83735241 | 0.2246623 | 9.78333933 | 4.77933851 | 10.01977448
[5 empty] | 18.80071142 | 0.1340268 | 9.74669834 | 4.80633577 | 10.01977448
[5 empty] | 18.74059997 | 0.08929156 | 9.68658688 | 4.79864766 | 10.01977448
[5 empty] | 18.68794857 | 0.06138326 | 9.63393549 | 4.78627612 | 10.01977448
[10 empty] | 12.16957925 | 0.23306734 | 5.68921881 | 2.72807573 | 7.17159889
[10 empty] | 12.02381889 | 0.14888026 | 5.54345845 | 2.69728909 | 7.17159889
[10 empty] | 11.99552654 | 0.07494242 | 5.5151661 | 2.72011184 | 7.17159889
[10 empty] | 11.95270646 | 0.05903341 | 5.47234602 | 2.7066563 | 7.17159889
[15 empty] | 9.3400065 | 0.23158895 | 4.06360292 | 1.91600699 | 5.83921996
[15 empty] | 9.27790957 | 0.12560997 | 4.00150599 | 1.93794801 | 5.83921996
[15 empty] | 9.24468625 | 0.08071512 | 3.96828267 | 1.94378377 | 5.83921996
[15 empty] | 9.21176989 | 0.04419482 | 3.93536632 | 1.94558575 | 5.83921996
27.67069242 | 0.2538398 | 15.24314176 | 7.49465098 | 13.75315605
27.60089805 | 0.13625501 | 15.1733474 | 7.51854619 | 13.75315605
27.52617407 | 0.06554239 | 15.09862341 | 7.51654051 | 13.75315605
27.49095908 | 0.05458146 | 15.06340843 | 7.50441349 | 13.75315605
[5 empty] | 17.82527266 | 0.23751751 | 8.77788092 | 4.2701817 | 10.01244687
[5 empty] | 17.73156532 | 0.10619369 | 8.68417357 | 4.28898994 | 10.01244687
[5 empty] | 17.69924399 | 0.07081943 | 8.65185224 | 4.29051641 | 10.01244687
[5 empty] | 17.66915541 | 0.07300676 | 8.62176366 | 4.27437845 | 10.01244687
[10 empty] | 11.53375275 | 0.28201921 | 5.05719311 | 2.38758695 | 7.16739267
[10 empty] | 11.43735346 | 0.13353457 | 4.96079381 | 2.41362962 | 7.16739267
[10 empty] | 11.37391021 | 0.05020444 | 4.89735057 | 2.42357306 | 7.16739267
[10 empty] | 11.35953266 | 0.06731794 | 4.88297301 | 2.40782754 | 7.16739267
[15 empty] | 9.00775215 | 0.19401391 | 3.72661607 | 1.76630108 | 5.84445726
[15 empty] | 8.89568011 | 0.12090556 | 3.61454403 | 1.74681923 | 5.84445726
[15 empty] | 8.84457026 | 0.09440587 | 3.56343418 | 1.73451415 | 5.84445726
[15 empty] | 8.82324512 | 0.06187688 | 3.54210904 | 1.74011608 | 5.84445726

## B1_2020081801_2_Rohmaterial-GDL
Gesamtwiderstand @5bar [mOhm*cm2] | Bulkwiderstand @5bar [mOhm*cm2] | Durchgangswiderstand @5bar [mOhm*cm2] | Kontaktwiderstand @5bar [mOhm*cm2] | Korrekturwert GDL @5bar/cycle [mOhm*cm2] | Gesamtwiderstand @10bar [mOhm*cm2] | Bulkwiderstand @10bar [mOhm*cm2] | Durchgangswiderstand @10bar [mOhm*cm2] | Kontaktwiderstand @10bar [mOhm*cm2] | Korrekturwert GDL @10bar/cycle [mOhm*cm2] | Gesamtwiderstand @20bar [mOhm*cm2] | Bulkwiderstand @20bar [mOhm*cm2] | Durchgangswiderstand @20bar [mOhm*cm2] | Kontaktwiderstand @20bar [mOhm*cm2] | Korrekturwert GDL @20bar/cycle [mOhm*cm2] | Gesamtwiderstand @30bar [mOhm*cm2] | Bulkwiderstand @30bar [mOhm*cm2] | Durchgangswiderstand @30bar [mOhm*cm2] | Kontaktwiderstand @30bar [mOhm*cm2] | Korrekturwert GDL @30bar/cycle [mOhm*cm2] | GW @ 5bar | GW @ 10bar | GW @ 20bar | GW @ 30bar | Korr @5bar | Korr @ 10bar | Korr @ 20bar | Korr @30bar | BW @ 5bar | BW @ 10bar | BW @ 20bar | BW @ 30bar | DW @ 5bar | DW @ 10bar | DW @ 20bar | DW @ 30bar | KW @ 5bar | KW @ 10bar | KW @ 20bar | KW @ 30bar
26.00772463 | 0.22886482 | 13.58792474 | 6.67952996 | 13.74457855 | [15 empty] | 28.07472 | 18.24306 | 11.74728 | 9.082119 | 13.72229 | 9.99806561 | 7.150073 | 5.82858321 | 0.1247736 | 0.15142073 | 0.132663455 | 0.1350441 | 15.35449 | 9.025404 | 5.195332 | 3.587772 | 7.614857 | 4.436992 | 2.531334 | 1.726364
25.94263889 | 0.12511261 | 13.52283899 | 6.69886319 | 13.74457855
25.88885347 | 0.05506842 | 13.46905357 | 6.70699257 | 13.74457855
25.82971847 | 0.06119745 | 13.40991857 | 6.67436056 | 13.74457855
[5 empty] | 16.99738343 | 0.24815139 | 7.94824297 | 3.85004579 | 10.01438211
[5 empty] | 16.95505386 | 0.10444389 | 7.9059134 | 3.90073476 | 10.01438211
[5 empty] | 16.87106225 | 0.097127 | 7.82192179 | 3.86239739 | 10.01438211
[5 empty] | 16.84877065 | 0.06552553 | 7.79963019 | 3.86705233 | 10.01438211
[10 empty] | 11.16518411 | 0.31193216 | 4.6993081 | 2.19368797 | 7.15556945
[10 empty] | 11.03058934 | 0.13302928 | 4.56471333 | 2.21584203 | 7.15556945
[10 empty] | 10.99829439 | 0.1020736 | 4.53241839 | 2.21517239 | 7.15556945
[10 empty] | 10.96959272 | 0.06317568 | 4.50371671 | 2.22027052 | 7.15556945
[15 empty] | 8.70691915 | 0.30204122 | 3.4373947 | 1.56767674 | 5.83160706
[15 empty] | 8.61780436 | 0.15024424 | 3.34827991 | 1.59901783 | 5.83160706
[15 empty] | 8.59083445 | 0.08904372 | 3.32130999 | 1.61613313 | 5.83160706
[15 empty] | 8.57056119 | 0.06601914 | 3.30103674 | 1.6175088 | 5.83160706
26.53577146 | 0.21848609 | 14.12600567 | 6.95375979 | 13.73347414
26.51474699 | 0.12622996 | 14.1049812 | 6.98937562 | 13.73347414
26.44103471 | 0.08013935 | 14.03126892 | 6.97556479 | 13.73347414
26.37145083 | 0.06255631 | 13.96168504 | 6.94956436 | 13.73347414
[5 empty] | 17.32567541 | 0.3495072 | 8.29184512 | 3.97116896 | 9.99743885
[5 empty] | 17.28876253 | 0.14752004 | 8.25493224 | 4.0537061 | 9.99743885
[5 empty] | 17.21229973 | 0.08805491 | 8.17846945 | 4.04520727 | 9.99743885
[5 empty] | 17.17806494 | 0.0725732 | 8.14423465 | 4.03583073 | 9.99743885
[10 empty] | 11.38223684 | 0.2323319 | 4.92320864 | 2.34543837 | 7.14799122
[10 empty] | 11.26147545 | 0.14999624 | 4.80244724 | 2.3262255 | 7.14799122
[10 empty] | 11.22820344 | 0.09102387 | 4.76917523 | 2.33907568 | 7.14799122
[10 empty] | 11.19489114 | 0.06391704 | 4.73586293 | 2.33597295 | 7.14799122
[15 empty] | 8.83843556 | 0.21848609 | 3.57463961 | 1.67807676 | 5.82526752
[15 empty] | 8.78936122 | 0.12969439 | 3.52556527 | 1.69793544 | 5.82526752
[15 empty] | 8.74834196 | 0.08970461 | 3.48454601 | 1.6974207 | 5.82526752
[15 empty] | 8.72686186 | 0.06243431 | 3.46306591 | 1.7003158 | 5.82526752
28.54411147 | 0.24765609 | 16.15260308 | 7.95247349 | 13.71326928
28.47713928 | 0.11533692 | 16.08563089 | 7.98514698 | 13.71326928
28.37333611 | 0.08459279 | 15.98182773 | 7.94861747 | 13.71326928
28.32235923 | 0.0657714 | 15.93085085 | 7.93253973 | 13.71326928
[5 empty] | 18.63046078 | 0.31786072 | 9.60127999 | 4.64170964 | 9.9922934
[5 empty] | 18.48545591 | 0.17004634 | 9.45627513 | 4.64311439 | 9.9922934
[5 empty] | 18.42320427 | 0.08657043 | 9.39402349 | 4.65372653 | 9.9922934
[5 empty] | 18.40051802 | 0.06292793 | 9.37133723 | 4.65420465 | 9.9922934
[10 empty] | 11.95180608 | 0.26051131 | 5.49368944 | 2.61658907 | 7.14698242
[10 empty] | 11.87393161 | 0.11261273 | 5.41581497 | 2.65160112 | 7.14698242
[10 empty] | 11.82244075 | 0.0713977 | 5.36432411 | 2.64646321 | 7.14698242
[10 empty] | 11.79053866 | 0.06206269 | 5.33242202 | 2.63517966 | 7.14698242
[15 empty] | 9.27797428 | 0.21502652 | 4.01091852 | 1.897946 | 5.82887505
[15 empty] | 9.18941633 | 0.13464679 | 3.92236056 | 1.89385689 | 5.82887505
[15 empty] | 9.1166255 | 0.10223882 | 3.84956973 | 1.87366546 | 5.82887505
[15 empty] | 9.08162725 | 0.0609497 | 3.81457148 | 1.87681089 | 5.82887505
30.31512908 | 0.22490995 | 17.93758153 | 8.85633579 | 13.69781929
30.25311748 | 0.1113765 | 17.87556994 | 8.88209672 | 13.69781929
30.15110147 | 0.11576435 | 17.77355392 | 8.82889478 | 13.69781929
30.09804805 | 0.07331456 | 17.7205005 | 8.82359297 | 13.69781929
[5 empty] | 19.68208925 | 0.29413148 | 10.65665424 | 5.18126138 | 9.98814808
[5 empty] | 19.60763402 | 0.14355962 | 10.58219901 | 5.21931969 | 9.98814808
[5 empty] | 19.53003755 | 0.11180407 | 10.50460254 | 5.19639923 | 9.98814808
[5 empty] | 19.52033784 | 0.06292793 | 10.49490283 | 5.21598745 | 9.98814808
[10 empty] | 12.54906694 | 0.22095507 | 6.08844883 | 2.93374688 | 7.1497507
[10 empty] | 12.48416333 | 0.10692009 | 6.02354522 | 2.95831257 | 7.1497507
[10 empty] | 12.41040971 | 0.07947847 | 5.94979161 | 2.93515657 | 7.1497507
[10 empty] | 12.38704955 | 0.06119745 | 5.92643144 | 2.932617 | 7.1497507
[15 empty] | 9.61714779 | 0.27732139 | 4.35594486 | 2.03931173 | 5.82239791
[15 empty] | 9.54416708 | 0.14504384 | 4.28296415 | 2.06896016 | 5.82239791
[15 empty] | 9.4953004 | 0.08591205 | 4.23409747 | 2.07409271 | 5.82239791
[15 empty] | 9.4729955 | 0.06404092 | 4.21179256 | 2.07387582 | 5.82239791
29.49389634 | 0.28276216 | 17.09966186 | 8.40844985 | 13.71628615
29.38616859 | 0.10122745 | 16.99193411 | 8.44535333 | 13.71628615
29.30650284 | 0.06282126 | 16.91226836 | 8.42472355 | 13.71628615
29.24148836 | 0.04771772 | 16.84725389 | 8.39976808 | 13.71628615
[5 empty] | 19.07494497 | 0.27930258 | 10.04916056 | 4.88492899 | 9.98853474
[5 empty] | 19.01151553 | 0.11360471 | 9.98573112 | 4.93606321 | 9.98853474
[5 empty] | 18.9321729 | 0.10751585 | 9.90638849 | 4.89943632 | 9.98853474
[5 empty] | 18.88574137 | 0.0651539 | 9.85995696 | 4.89740153 | 9.98853474
[10 empty] | 12.24747599 | 0.18634431 | 5.78972848 | 2.80169209 | 7.14657391
[10 empty] | 12.10985471 | 0.12944639 | 5.6521072 | 2.7613304 | 7.14657391
[10 empty] | 12.04971128 | 0.07255174 | 5.59196377 | 2.75970602 | 7.14657391
[10 empty] | 12.03859047 | 0.04648273 | 5.58084296 | 2.76718011 | 7.14657391
[15 empty] | 9.40108565 | 0.23381029 | 4.13920618 | 1.95269795 | 5.82314661
[15 empty] | 9.31864103 | 0.15049223 | 4.05676157 | 1.95313467 | 5.82314661
[15 empty] | 9.28848214 | 0.06265604 | 4.02660268 | 1.98197332 | 5.82314661
[15 empty] | 9.24979917 | 0.06070195 | 3.98791971 | 1.96360888 | 5.82314661

## B2_2020081802_1_Mikrogestrahlt-
Gesamtwiderstand @5bar [mOhm*cm2] | Bulkwiderstand @5bar [mOhm*cm2] | Durchgangswiderstand @5bar [mOhm*cm2] | Kontaktwiderstand @5bar [mOhm*cm2] | Korrekturwert GDL @5bar/cycle [mOhm*cm2] | Gesamtwiderstand @10bar [mOhm*cm2] | Bulkwiderstand @10bar [mOhm*cm2] | Durchgangswiderstand @10bar [mOhm*cm2] | Kontaktwiderstand @10bar [mOhm*cm2] | Korrekturwert GDL @10bar/cycle [mOhm*cm2] | Gesamtwiderstand @20bar [mOhm*cm2] | Bulkwiderstand @20bar [mOhm*cm2] | Durchgangswiderstand @20bar [mOhm*cm2] | Kontaktwiderstand @20bar [mOhm*cm2] | Korrekturwert GDL @20bar/cycle [mOhm*cm2] | Gesamtwiderstand @30bar [mOhm*cm2] | Bulkwiderstand @30bar [mOhm*cm2] | Durchgangswiderstand @30bar [mOhm*cm2] | Kontaktwiderstand @30bar [mOhm*cm2] | Korrekturwert GDL @30bar/cycle [mOhm*cm2] | GW @ 5bar | GW @ 10bar | GW @ 20bar | GW @ 30bar | Korr @5bar | Korr @ 10bar | Korr @ 20bar | Korr @30bar | BW @ 5bar | BW @ 10bar | BW @ 20bar | BW @ 30bar | DW @ 5bar | DW @ 10bar | DW @ 20bar | DW @ 30bar | KW @ 5bar | KW @ 10bar | KW @ 20bar | KW @ 30bar
23.21387277 | 0.18380176 | 10.89396479 | 5.35508151 | 13.6340315 | [15 empty] | 23.15155 | 15.36222 | 10.18221 | 8.006632386 | 13.61383 | 9.925753 | 7.10040541 | 5.78934914 | 0.09213459 | 0.1050902 | 0.09642657 | 0.1042834 | 10.7155 | 6.319505 | 3.733389 | 2.736528 | 5.311683 | 3.107207 | 1.818481 | 1.316122
23.19182057 | 0.06872748 | 10.87191259 | 5.40159255 | 13.6340315
23.1267053 | 0.05387842 | 10.80679732 | 5.37645945 | 13.6340315
23.12234617 | 0.05721048 | 10.80243819 | 5.37261385 | 13.6340315
[5 empty] | 15.42489998 | 0.14475645 | 6.44928437 | 3.15226396 | 9.93301461
[5 empty] | 15.44557808 | 0.10978228 | 6.46996247 | 3.18009009 | 9.93301461
[5 empty] | 15.38897682 | 0.05602235 | 6.41336121 | 3.17866943 | 9.93301461
[5 empty] | 15.36452101 | 0.04856053 | 6.3889054 | 3.17017243 | 9.93301461
[10 empty] | 10.14269208 | 0.12501501 | 3.71520628 | 1.79509564 | 7.11308428
[10 empty] | 10.12940315 | 0.06402778 | 3.70191735 | 1.81894479 | 7.11308428
[10 empty] | 10.09944092 | 0.07040888 | 3.67195512 | 1.80077312 | 7.11308428
[10 empty] | 10.07077976 | 0.04435843 | 3.64329397 | 1.79946777 | 7.11308428
[15 empty] | 8.0259979 | 0.19273709 | 2.79471429 | 1.3009886 | 5.78928719
[15 empty] | 7.94170045 | 0.09716967 | 2.71041685 | 1.30662359 | 5.78928719
[15 empty] | 7.94133172 | 0.0736566 | 2.71004812 | 1.31819576 | 5.78928719
[15 empty] | 7.90975363 | 0.04015633 | 2.67847002 | 1.31915685 | 5.78928719
22.78894808 | 0.16505102 | 10.48185805 | 5.15840352 | 13.6198463
22.76174925 | 0.09593093 | 10.45465922 | 5.17936415 | 13.6198463
22.72174533 | 0.07992078 | 10.4146553 | 5.16736726 | 13.6198463
22.68396011 | 0.04757191 | 10.37687008 | 5.16464908 | 13.6198463
[5 empty] | 15.16204232 | 0.19471038 | 6.18689405 | 2.99609183 | 9.93249742
[5 empty] | 15.18417042 | 0.08035285 | 6.20902215 | 3.06433465 | 9.93249742
[5 empty] | 15.12971648 | 0.08469897 | 6.15456821 | 3.03493462 | 9.93249742
[5 empty] | 15.10559467 | 0.0558523 | 6.1304464 | 3.03729705 | 9.93249742
[10 empty] | 10.15702281 | 0.14923469 | 3.74313734 | 1.79695132 | 7.09803325
[10 empty] | 10.12891141 | 0.09197447 | 3.71502594 | 1.81152573 | 7.09803325
[10 empty] | 10.07259506 | 0.0736566 | 3.65870959 | 1.79252649 | 7.09803325
[10 empty] | 10.07891141 | 0.04301989 | 3.66502594 | 1.81100302 | 7.09803325
[15 empty] | 7.97211885 | 0.22881903 | 2.7382985 | 1.25473974 | 5.79209452
[15 empty] | 7.96494745 | 0.05784535 | 2.7311271 | 1.33664088 | 5.79209452
[15 empty] | 7.94347315 | 0.07662358 | 2.7096528 | 1.31651461 | 5.79209452
[15 empty] | 7.94114557 | 0.04818909 | 2.70732523 | 1.32956807 | 5.79209452
22.97481993 | 0.17692077 | 10.68667779 | 5.25487851 | 13.5988773
23.01029655 | 0.09963964 | 10.72215441 | 5.31125738 | 13.5988773
22.96599883 | 0.06463618 | 10.67785669 | 5.30661026 | 13.5988773
22.92840278 | 0.04413288 | 10.64026064 | 5.29806388 | 13.5988773
[5 empty] | 15.28512905 | 0.23376351 | 6.31936344 | 3.04279997 | 9.92211395
[5 empty] | 15.26919589 | 0.11880135 | 6.30343028 | 3.09231446 | 9.92211395
[5 empty] | 15.19465477 | 0.08568963 | 6.22888915 | 3.07159976 | 9.92211395
[5 empty] | 15.21170796 | 0.04351351 | 6.24594234 | 3.10121441 | 9.92211395
[10 empty] | 10.22573529 | 0.19273709 | 3.81124742 | 1.80925516 | 7.09869991
[10 empty] | 10.17297595 | 0.12548597 | 3.75848808 | 1.81650105 | 7.09869991
[10 empty] | 10.14313959 | 0.07398682 | 3.72865172 | 1.82733245 | 7.09869991
[10 empty] | 10.13418544 | 0.04660473 | 3.71969756 | 1.83654642 | 7.09869991
[15 empty] | 7.98843037 | 0.22684574 | 2.75951557 | 1.26633492 | 5.78666571
[15 empty] | 8.03308617 | 0.0836498 | 2.80417137 | 1.36026079 | 5.78666571
[15 empty] | 7.9876451 | 0.05882422 | 2.7587303 | 1.34995304 | 5.78666571
[15 empty] | 7.96478228 | 0.06688438 | 2.73586748 | 1.33449155 | 5.78666571
23.22791116 | 0.13687725 | 10.93644794 | 5.39978534 | 13.60255264
23.24352956 | 0.09825526 | 10.95206633 | 5.42690554 | 13.60255264
23.16638852 | 0.07007844 | 10.87492529 | 5.40242343 | 13.60255264
23.14591216 | 0.03152027 | 10.85444894 | 5.41146433 | 13.60255264
[5 empty] | 15.42057323 | 0.19471038 | 6.46088648 | 3.13308805 | 9.91538667
[5 empty] | 15.3805987 | 0.09528682 | 6.42091194 | 3.16281256 | 9.91538667
[5 empty] | 15.34167278 | 0.06310957 | 6.38198603 | 3.15943823 | 9.91538667
[5 empty] | 15.30791104 | 0.07183183 | 6.34822428 | 3.13819623 | 9.91538667
[10 empty] | 10.26379802 | 0.22190126 | 3.85554121 | 1.81681998 | 7.0918042
[10 empty] | 10.21382014 | 0.1316746 | 3.80556333 | 1.83694437 | 7.0918042
[10 empty] | 10.19489159 | 0.04992328 | 3.78663479 | 1.86835575 | 7.0918042
[10 empty] | 10.162378 | 0.03881569 | 3.7541212 | 1.85765275 | 7.0918042
[15 empty] | 8.09520558 | 0.29654112 | 2.86958498 | 1.28652193 | 5.78302013
[15 empty] | 8.0165005 | 0.09132265 | 2.7908799 | 1.34977863 | 5.78302013
[15 empty] | 7.99242578 | 0.04843979 | 2.76680518 | 1.35918269 | 5.78302013
[15 empty] | 7.98877065 | 0.05798236 | 2.76315004 | 1.35258384 | 5.78302013
23.73756002 | 0.24216687 | 11.4430061 | 5.60041962 | 13.60597301
23.71884009 | 0.08233108 | 11.42428617 | 5.67097754 | 13.60597301
23.65593813 | 0.07299867 | 11.3613842 | 5.64419277 | 13.60597301
23.64424362 | 0.03077703 | 11.34968969 | 5.65945633 | 13.60597301
[5 empty] | 15.69294718 | 0.18482893 | 6.72121928 | 3.26819518 | 9.9287122
[5 empty] | 15.68126502 | 0.0759009 | 6.70953712 | 3.31681811 | 9.9287122
[5 empty] | 15.63785274 | 0.07777685 | 6.66612484 | 3.29417399 | 9.9287122
[5 empty] | 15.61544107 | 0.04388514 | 6.64371317 | 3.29991402 | 9.9287122
[10 empty] | 10.31916267 | 0.2125075 | 3.90865703 | 1.84807477 | 7.0942929
[10 empty] | 10.33838213 | 0.09593093 | 3.9278765 | 1.91597278 | 7.0942929
[10 empty] | 10.30960557 | 0.07168029 | 3.89909994 | 1.91370983 | 7.0942929
[10 empty] | 10.28628003 | 0.0567455 | 3.8757744 | 1.90951445 | 7.0942929
[15 empty] | 8.17379952 | 0.21943277 | 2.95001087 | 1.36528905 | 5.78099277
[15 empty] | 8.10512525 | 0.11038452 | 2.8813366 | 1.38547604 | 5.78099277
[15 empty] | 8.0845572 | 0.07168029 | 2.86076856 | 1.39454413 | 5.78099277
[15 empty] | 8.0618506 | 0.03745495 | 2.83806195 | 1.4003035 | 5.78099277

## B2_2020081802_1_Rohmaterial-GDL
Gesamtwiderstand @5bar [mOhm*cm2] | Bulkwiderstand @5bar [mOhm*cm2] | Durchgangswiderstand @5bar [mOhm*cm2] | Kontaktwiderstand @5bar [mOhm*cm2] | Korrekturwert GDL @5bar/cycle [mOhm*cm2] | Gesamtwiderstand @10bar [mOhm*cm2] | Bulkwiderstand @10bar [mOhm*cm2] | Durchgangswiderstand @10bar [mOhm*cm2] | Kontaktwiderstand @10bar [mOhm*cm2] | Korrekturwert GDL @10bar/cycle [mOhm*cm2] | Gesamtwiderstand @20bar [mOhm*cm2] | Bulkwiderstand @20bar [mOhm*cm2] | Durchgangswiderstand @20bar [mOhm*cm2] | Kontaktwiderstand @20bar [mOhm*cm2] | Korrekturwert GDL @20bar/cycle [mOhm*cm2] | Gesamtwiderstand @30bar [mOhm*cm2] | Bulkwiderstand @30bar [mOhm*cm2] | Durchgangswiderstand @30bar [mOhm*cm2] | Kontaktwiderstand @30bar [mOhm*cm2] | Korrekturwert GDL @30bar/cycle [mOhm*cm2] | GW @ 5bar | GW @ 10bar | GW @ 20bar | GW @ 30bar | Korr @5bar | Korr @ 10bar | Korr @ 20bar | Korr @30bar | BW @ 5bar | BW @ 10bar | BW @ 20bar | BW @ 30bar | DW @ 5bar | DW @ 10bar | DW @ 20bar | DW @ 30bar | KW @ 5bar | KW @ 10bar | KW @ 20bar | KW @ 30bar
23.31663415 | 0.19867197 | 11.07260729 | 5.43696766 | 13.5500564 | [15 empty] | 24.07808 | 15.81888499 | 10.3898 | 8.119836888 | 13.51815 | 9.8527314 | 7.04634239 | 5.738539 | 0.1202806675 | 0.1184982 | 0.1109815 | 0.12129487 | 11.49034 | 6.70632 | 3.922139 | 2.858662995 | 5.685032 | 3.293911025 | 1.905579 | 1.368684
23.27281532 | 0.10681306 | 11.02878845 | 5.46098769 | 13.5500564
23.24496164 | 0.06063793 | 11.00093477 | 5.47014842 | 13.5500564
23.22103228 | 0.06391704 | 10.97700541 | 5.45654419 | 13.5500564
[5 empty] | 15.44257203 | 0.24167167 | 6.52103333 | 3.13968083 | 9.87316949
[5 empty] | 15.41676426 | 0.14019895 | 6.49522557 | 3.17751331 | 9.87316949
[5 empty] | 15.42366995 | 0.0568454 | 6.50213125 | 3.22264293 | 9.87316949
[5 empty] | 15.40875 | 0.05934122 | 6.4872113 | 3.21393504 | 9.87316949
[10 empty] | 10.17902161 | 0.18977341 | 3.80164533 | 1.80593596 | 7.05762975
[10 empty] | 10.17033408 | 0.10706081 | 3.7929578 | 1.8429485 | 7.05762975
[10 empty] | 10.17766761 | 0.065251 | 3.80029133 | 1.86752016 | 7.05762975
[10 empty] | 10.14920796 | 0.05946509 | 3.77183167 | 1.85618329 | 7.05762975
[15 empty] | 8.03069478 | 0.17692077 | 2.84130755 | 1.33219339 | 5.74292187
[15 empty] | 7.99202703 | 0.13649024 | 2.8026398 | 1.33307478 | 5.74292187
[15 empty] | 7.98970397 | 0.07629336 | 2.80031674 | 1.36201169 | 5.74292187
[15 empty] | 7.98561749 | 0.05118056 | 2.79623026 | 1.37252485 | 5.74292187
23.59494298 | 0.25551471 | 11.37736181 | 5.56092355 | 13.52078982
23.57304805 | 0.135503 | 11.35546688 | 5.60998194 | 13.52078982
23.51213225 | 0.10398432 | 11.29455109 | 5.59528338 | 13.52078982
23.51446509 | 0.07294482 | 11.29688392 | 5.61196955 | 13.52078982
[5 empty] | 15.48359844 | 0.22289166 | 6.58487027 | 3.18098931 | 9.84792584
[5 empty] | 15.49070946 | 0.12511261 | 6.59198129 | 3.23343434 | 9.84792584
[5 empty] | 15.47311541 | 0.06327468 | 6.57438724 | 3.25555628 | 9.84792584
[5 empty] | 15.46167417 | 0.06193881 | 6.562946 | 3.25050359 | 9.84792584
[10 empty] | 10.33077731 | 0.21498349 | 3.96495857 | 1.87498754 | 7.0448394
[10 empty] | 10.27939565 | 0.11967342 | 3.91357691 | 1.89695174 | 7.0448394
[10 empty] | 10.26485574 | 0.09805037 | 3.899037 | 1.90049332 | 7.0448394
[10 empty] | 10.24083709 | 0.05105668 | 3.87501835 | 1.91198083 | 7.0448394
[15 empty] | 8.05949069 | 0.2313413 | 2.88162256 | 1.32514063 | 5.73017407
[15 empty] | 8.04717718 | 0.11546922 | 2.86930904 | 1.37691991 | 5.73017407
[15 empty] | 8.04491828 | 0.07382171 | 2.86705015 | 1.39661422 | 5.73017407
[15 empty] | 8.04014827 | 0.05934122 | 2.86228014 | 1.40146946 | 5.73017407
23.82133854 | 0.21596639 | 11.6144132 | 5.69922341 | 13.50899737
23.78845345 | 0.13945946 | 11.58152812 | 5.72103433 | 13.50899737
23.76070594 | 0.07007844 | 11.55378061 | 5.74185109 | 13.50899737
23.71973348 | 0.06342342 | 11.51280815 | 5.72469236 | 13.50899737
[5 empty] | 15.73044327 | 0.25754703 | 6.83233433 | 3.28739365 | 9.84724056
[5 empty] | 15.73455706 | 0.09766141 | 6.83644812 | 3.36939335 | 9.84724056
[5 empty] | 15.71061875 | 0.05074883 | 6.81250981 | 3.38088049 | 9.84724056
[5 empty] | 15.69822635 | 0.06490616 | 6.80011741 | 3.36760563 | 9.84724056
[10 empty] | 10.38080598 | 0.20809986 | 4.01278441 | 1.90234228 | 7.04727721
[10 empty] | 10.33479354 | 0.12907282 | 3.96677197 | 1.91884957 | 7.04727721
[10 empty] | 10.31973983 | 0.08535941 | 3.95171825 | 1.93317942 | 7.04727721
[10 empty] | 10.29165916 | 0.0404223 | 3.92363759 | 1.94160764 | 7.04727721
[15 empty] | 8.10498299 | 0.23875575 | 2.91595674 | 1.33860049 | 5.74252239
[15 empty] | 8.09441441 | 0.1399512 | 2.90538816 | 1.38271848 | 5.74252239
[15 empty] | 8.07156459 | 0.09267356 | 2.88253833 | 1.39493238 | 5.74252239
[15 empty] | 8.06834272 | 0.06329955 | 2.87931647 | 1.40800846 | 5.74252239
24.26911147 | 0.17201071 | 12.07687877 | 5.95243403 | 13.49273752
24.27318318 | 0.11200826 | 12.08095048 | 5.98447111 | 13.49273752
24.21936624 | 0.10546781 | 12.02713354 | 5.96083287 | 13.49273752
24.18665541 | 0.04808934 | 11.9944227 | 5.97316668 | 13.49273752
[5 empty] | 15.85454523 | 0.18536122 | 6.96063886 | 3.38763882 | 9.84258971
[5 empty] | 15.84510511 | 0.1167042 | 6.95119874 | 3.41724727 | 9.84258971
[5 empty] | 15.79235397 | 0.08970461 | 6.89844761 | 3.4043715 | 9.84258971
[5 empty] | 15.78354917 | 0.06206269 | 6.88964281 | 3.41379006 | 9.84258971
[10 empty] | 10.41244497 | 0.15569592 | 4.05495412 | 1.9496291 | 7.0356232
[10 empty] | 10.38697447 | 0.09593093 | 4.02948363 | 1.96677635 | 7.0356232
[10 empty] | 10.35730474 | 0.09300401 | 3.9998139 | 1.95340495 | 7.0356232
[10 empty] | 10.35323949 | 0.06280405 | 3.99574865 | 1.9664723 | 7.0356232
[15 empty] | 8.12624325 | 0.19376626 | 2.95066896 | 1.37845135 | 5.72763554
[15 empty] | 8.11493994 | 0.09790916 | 2.93936566 | 1.42072825 | 5.72763554
[15 empty] | 8.11164302 | 0.05803738 | 2.93606874 | 1.43901568 | 5.72763554
[15 empty] | 8.10123498 | 0.05080893 | 2.9256607 | 1.43742588 | 5.72763554
25.58476336 | 0.19079448 | 13.39347585 | 6.60134068 | 13.49169151
25.59826952 | 0.14860736 | 13.40698201 | 6.62918732 | 13.49169151
25.55892106 | 0.08079773 | 13.36763355 | 6.64341791 | 13.49169151
25.53103416 | 0.05427177 | 13.33974665 | 6.64273744 | 13.49169151
[5 empty] | 16.64772659 | 0.27578031 | 7.75549319 | 3.73985644 | 9.84073829
[5 empty] | 16.69560435 | 0.1218994 | 7.80337096 | 3.84073578 | 9.84073829
[5 empty] | 16.65822847 | 0.07156292 | 7.76599507 | 3.84721608 | 9.84073829
[5 empty] | 16.62588776 | 0.07850788 | 7.73365437 | 3.82757324 | 9.84073829
[10 empty] | 10.8325105 | 0.28270558 | 4.47191846 | 2.09460644 | 7.0390552
[10 empty] | 10.78267267 | 0.12486862 | 4.42208063 | 2.148606 | 7.0390552
[10 empty] | 10.78232644 | 0.0705741 | 4.42173439 | 2.17558014 | 7.0390552
[10 empty] | 10.76946134 | 0.04833709 | 4.40886929 | 2.1802661 | 7.0390552
[15 empty] | 8.37543026 | 0.28671703 | 3.19783303 | 1.455558 | 5.72987427
[15 empty] | 8.35779655 | 0.135503 | 3.18019932 | 1.52234816 | 5.72987427
[15 empty] | 8.34221045 | 0.09135431 | 3.16461322 | 1.53662946 | 5.72987427
[15 empty] | 8.33815691 | 0.05513701 | 3.16055968 | 1.55271133 | 5.72987427

## B2_2020081802_2_Rohmaterial-GDL
Gesamtwiderstand @5bar [mOhm*cm2] | Bulkwiderstand @5bar [mOhm*cm2] | Durchgangswiderstand @5bar [mOhm*cm2] | Kontaktwiderstand @5bar [mOhm*cm2] | Korrekturwert GDL @5bar/cycle [mOhm*cm2] | Gesamtwiderstand @10bar [mOhm*cm2] | Bulkwiderstand @10bar [mOhm*cm2] | Durchgangswiderstand @10bar [mOhm*cm2] | Kontaktwiderstand @10bar [mOhm*cm2] | Korrekturwert GDL @10bar/cycle [mOhm*cm2] | Gesamtwiderstand @20bar [mOhm*cm2] | Bulkwiderstand @20bar [mOhm*cm2] | Durchgangswiderstand @20bar [mOhm*cm2] | Kontaktwiderstand @20bar [mOhm*cm2] | Korrekturwert GDL @20bar/cycle [mOhm*cm2] | Gesamtwiderstand @30bar [mOhm*cm2] | Bulkwiderstand @30bar [mOhm*cm2] | Durchgangswiderstand @30bar [mOhm*cm2] | Kontaktwiderstand @30bar [mOhm*cm2] | Korrekturwert GDL @30bar/cycle [mOhm*cm2] | GW @ 5bar | GW @ 10bar | GW @ 20bar | GW @ 30bar | Korr @5bar | Korr @ 10bar | Korr @ 20bar | Korr @30bar | BW @ 5bar | BW @ 10bar | BW @ 20bar | BW @ 30bar | DW @ 5bar | DW @ 10bar | DW @ 20bar | DW @ 30bar | KW @ 5bar | KW @ 10bar | KW @ 20bar | KW @ 30bar
22.88558673 | 0.2359919 | 10.63102056 | 5.19751433 | 13.5617199 | [15 empty] | 23.09488 | 15.25267 | 10.09776 | 7.954433 | 13.56060782 | 9.884448 | 7.067882 | 5.75732136 | 0.1211211 | 0.118962 | 0.1254915 | 0.1143704975 | 10.70553 | 6.255306 | 3.669734 | 2.708673555 | 5.292206 | 3.068172 | 1.772121 | 1.297152
22.84137024 | 0.12412575 | 10.58680407 | 5.23133916 | 13.5617199
22.73006838 | 0.07950801 | 10.47550221 | 5.1979971 | 13.5617199
22.71194444 | 0.05235548 | 10.45737827 | 5.2025114 | 13.5617199
[5 empty] | 15.11928271 | 0.21819478 | 6.19155552 | 2.98668037 | 9.8800181
[5 empty] | 15.06681989 | 0.09516283 | 6.13909269 | 3.02196493 | 9.8800181
[5 empty] | 15.01475484 | 0.08099149 | 6.08702764 | 3.00301807 | 9.8800181
[5 empty] | 14.99042605 | 0.06533971 | 6.06269886 | 2.99867957 | 9.8800181
[10 empty] | 10.05346639 | 0.22412965 | 3.66630368 | 1.72108701 | 7.06846006
[10 empty] | 9.97406062 | 0.10754008 | 3.58689791 | 1.73967892 | 7.06846006
[10 empty] | 9.94461474 | 0.07143262 | 3.55745204 | 1.74300971 | 7.06846006
[10 empty] | 9.90894707 | 0.07560248 | 3.52178436 | 1.72309094 | 7.06846006
[15 empty] | 7.94221188 | 0.1910039 | 2.73645003 | 1.27272307 | 5.76104312
[15 empty] | 7.86907816 | 0.11669714 | 2.6633163 | 1.27330958 | 5.76104312
[15 empty] | 7.8384006 | 0.08099149 | 2.63263875 | 1.27582363 | 5.76104312
[15 empty] | 7.82783408 | 0.06113551 | 2.62207223 | 1.28046836 | 5.76104312
22.7195003 | 0.24340486 | 10.45852745 | 5.10756129 | 13.56880995
22.66220721 | 0.10495871 | 10.40123436 | 5.14813782 | 13.56880995
22.57547031 | 0.08824383 | 10.31449746 | 5.11312682 | 13.56880995
22.54562875 | 0.04444257 | 10.28465591 | 5.12010667 | 13.56880995
[5 empty] | 15.15685024 | 0.23846038 | 6.22344752 | 2.99249357 | 9.886299
[5 empty] | 15.1014452 | 0.1240015 | 6.16804248 | 3.02202049 | 9.886299
[5 empty] | 15.0325567 | 0.08659523 | 6.09915399 | 3.00627938 | 9.886299
[5 empty] | 15.01800113 | 0.06929617 | 6.08459841 | 3.00765112 | 9.886299
[10 empty] | 10.08460384 | 0.24834934 | 3.69405149 | 1.72285107 | 7.07221127
[10 empty] | 10.04766892 | 0.1146021 | 3.65711657 | 1.77125723 | 7.07221127
[10 empty] | 9.99752001 | 0.07093729 | 3.60696766 | 1.76801518 | 7.07221127
[10 empty] | 9.96261261 | 0.04332958 | 3.57206026 | 1.76436534 | 7.07221127
[15 empty] | 7.95456933 | 0.19940726 | 2.75481344 | 1.27770309 | 5.75439652
[15 empty] | 7.91041667 | 0.13908784 | 2.71066077 | 1.28578647 | 5.75439652
[15 empty] | 7.86609156 | 0.06533356 | 2.66633567 | 1.30050106 | 5.75439652
[15 empty] | 7.87271959 | 0.0459253 | 2.6729637 | 1.3135192 | 5.75439652
23.23260804 | 0.26515606 | 10.97385269 | 5.35434832 | 13.56635592
23.21816066 | 0.09284159 | 10.95940531 | 5.43328186 | 13.56635592
23.15299283 | 0.09549616 | 10.89423748 | 5.39937066 | 13.56635592
23.12297485 | 0.03714527 | 10.8642195 | 5.41353712 | 13.56635592
[5 empty] | 15.29971489 | 0.22511255 | 6.35738961 | 3.06613853 | 9.89617331
[5 empty] | 15.2387012 | 0.10471096 | 6.29637592 | 3.09583248 | 9.89617331
[5 empty] | 15.18574766 | 0.0838493 | 6.24342239 | 3.07978654 | 9.89617331
[5 empty] | 15.16082207 | 0.06249437 | 6.2184968 | 3.07800121 | 9.89617331
[10 empty] | 10.17012305 | 0.2340111 | 3.78310709 | 1.77454799 | 7.06829767
[10 empty] | 10.09910661 | 0.13463589 | 3.71209064 | 1.78872738 | 7.06829767
[10 empty] | 10.06608572 | 0.08923199 | 3.67906976 | 1.79491889 | 7.06829767
[10 empty] | 10.03791854 | 0.05458146 | 3.65090258 | 1.79816056 | 7.06829767
[15 empty] | 8.03316327 | 0.23104742 | 2.83148456 | 1.30021857 | 5.75652444
[15 empty] | 7.96927553 | 0.10941066 | 2.76759682 | 1.32909308 | 5.75652444
[15 empty] | 7.93483979 | 0.06669643 | 2.73316108 | 1.33323233 | 5.75652444
[15 empty] | 7.91426802 | 0.06570946 | 2.71258931 | 1.32343993 | 5.75652444
23.3294943 | 0.2345063 | 11.08954353 | 5.42751862 | 13.54554551
23.26267643 | 0.10050676 | 11.02272566 | 5.46110945 | 13.54554551
23.20539302 | 0.0821996 | 10.96544226 | 5.44162133 | 13.54554551
23.14943694 | 0.05705518 | 10.90948617 | 5.4262155 | 13.54554551
[5 empty] | 15.47815876 | 0.1919943 | 6.55469207 | 3.18134889 | 9.87530314
[5 empty] | 15.41107733 | 0.10916291 | 6.48761063 | 3.18922386 | 9.87530314
[5 empty] | 15.36746748 | 0.07044446 | 6.44400078 | 3.18677816 | 9.87530314
[5 empty] | 15.35075638 | 0.07758071 | 6.42728969 | 3.17485449 | 9.87530314
[10 empty] | 10.2249925 | 0.27256903 | 3.84316206 | 1.78529652 | 7.06255901
[10 empty] | 10.14560435 | 0.13389264 | 3.76377392 | 1.81494064 | 7.06255901
[10 empty] | 10.09443462 | 0.07621081 | 3.71260419 | 1.81819669 | 7.06255901
[10 empty] | 10.09022523 | 0.05680743 | 3.70839479 | 1.82579368 | 7.06255901
[15 empty] | 8.03464886 | 0.30964136 | 2.84037774 | 1.26536819 | 5.74832671
[15 empty] | 7.98609234 | 0.15640015 | 2.79182122 | 1.31771053 | 5.74832671
[15 empty] | 7.93976568 | 0.06319213 | 2.74549455 | 1.34115121 | 5.74832671
[15 empty] | 7.93479542 | 0.06682245 | 2.7405243 | 1.33685093 | 5.74832671
23.74570828 | 0.14701381 | 11.5081782 | 5.6805822 | 13.54286662
23.64946697 | 0.10941066 | 11.41193689 | 5.65126311 | 13.54286662
23.59726302 | 0.08253004 | 11.35973294 | 5.63860145 | 13.54286662
23.55960023 | 0.05186186 | 11.32207014 | 5.63510414 | 13.54286662
[5 empty] | 15.58592437 | 0.19891206 | 6.66523354 | 3.23316074 | 9.87223119
[5 empty] | 15.52904655 | 0.11633634 | 6.60835572 | 3.24600969 | 9.87223119
[5 empty] | 15.47591728 | 0.08807872 | 6.55522645 | 3.23357386 | 9.87223119
[5 empty] | 15.46996059 | 0.05717718 | 6.54926976 | 3.24604629 | 9.87223119
[10 empty] | 10.37091505 | 0.22614819 | 4.00052697 | 1.88718939 | 7.04989614
[10 empty] | 10.25689189 | 0.1420533 | 3.88650382 | 1.87222526 | 7.04989614
[10 empty] | 10.22777101 | 0.07588309 | 3.85738294 | 1.89074992 | 7.04989614
[10 empty] | 10.19768206 | 0.06286599 | 3.82729398 | 1.88221399 | 7.04989614
[15 empty] | 8.15378151 | 0.20138806 | 2.95688623 | 1.37774909 | 5.75123078
[15 empty] | 8.08278904 | 0.13908784 | 2.88589375 | 1.37340296 | 5.75123078
[15 empty] | 8.01393262 | 0.09186875 | 2.81703734 | 1.3625843 | 5.75123078
[15 empty] | 8.00997748 | 0.05779655 | 2.81308219 | 1.37764282 | 5.75123078

## B3_2020081901_1_Rohmaterial-GDL
Gesamtwiderstand @5bar [mOhm*cm2] | Bulkwiderstand @5bar [mOhm*cm2] | Durchgangswiderstand @5bar [mOhm*cm2] | Kontaktwiderstand @5bar [mOhm*cm2] | Korrekturwert GDL @5bar/cycle [mOhm*cm2] | Gesamtwiderstand @10bar [mOhm*cm2] | Bulkwiderstand @10bar [mOhm*cm2] | Durchgangswiderstand @10bar [mOhm*cm2] | Kontaktwiderstand @10bar [mOhm*cm2] | Korrekturwert GDL @10bar/cycle [mOhm*cm2] | Gesamtwiderstand @20bar [mOhm*cm2] | Bulkwiderstand @20bar [mOhm*cm2] | Durchgangswiderstand @20bar [mOhm*cm2] | Kontaktwiderstand @20bar [mOhm*cm2] | Korrekturwert GDL @20bar/cycle [mOhm*cm2] | Gesamtwiderstand @30bar [mOhm*cm2] | Bulkwiderstand @30bar [mOhm*cm2] | Durchgangswiderstand @30bar [mOhm*cm2] | Kontaktwiderstand @30bar [mOhm*cm2] | Korrekturwert GDL @30bar/cycle [mOhm*cm2] | GW @ 5bar | GW @ 10bar | GW @ 20bar | GW @ 30bar | Korr @5bar | Korr @ 10bar | Korr @ 20bar | Korr @30bar | BW @ 5bar | BW @ 10bar | BW @ 20bar | BW @ 30bar | DW @ 5bar | DW @ 10bar | DW @ 20bar | DW @ 30bar | KW @ 5bar | KW @ 10bar | KW @ 20bar | KW @ 30bar
35.70596608 | 0.29264559 | 23.38605809 | 11.54670625 | 13.6340315 | [15 empty] | 36.29049 | 22.47987609 | 13.92009 | 10.5724 | 13.61383 | 9.925753 | 7.10040541 | 5.78934914 | 0.1397968 | 0.1357297 | 0.1437562 | 0.1333369 | 23.87307 | 13.4231 | 7.449386 | 5.18745614 | 11.86663 | 6.643685 | 3.652815 | 2.527059625
35.55167961 | 0.14553983 | 23.23177162 | 11.5431159 | 13.6340315
35.4214486 | 0.08475551 | 23.10154061 | 11.50839255 | 13.6340315
35.33600225 | 0.06737988 | 23.01609427 | 11.47435719 | 13.6340315
[5 empty] | 22.31108915 | 0.24914199 | 13.33547354 | 6.54316578 | 9.93301461
[5 empty] | 22.17266032 | 0.11608091 | 13.19704471 | 6.5404819 | 9.93301461
[5 empty] | 22.08054322 | 0.07618158 | 13.10492761 | 6.51437302 | 9.93301461
[5 empty] | 22.01573761 | 0.07801426 | 13.040122 | 6.48105387 | 9.93301461
[10 empty] | 13.69529718 | 0.26248499 | 7.26781138 | 3.50266319 | 7.11308428
[10 empty] | 13.67325902 | 0.16113352 | 7.24577322 | 3.54231985 | 7.11308428
[10 empty] | 13.58095794 | 0.08343625 | 7.15347215 | 3.53501795 | 7.11308428
[10 empty] | 13.55093093 | 0.06824512 | 7.12344513 | 3.52760001 | 7.11308428
[15 empty] | 10.48353512 | 0.28770762 | 5.25225152 | 2.48227195 | 5.78928719
[15 empty] | 10.37331538 | 0.136627 | 5.14203178 | 2.50270239 | 5.78928719
[15 empty] | 10.30911048 | 0.06529456 | 5.07782688 | 2.50626616 | 5.78928719
[15 empty] | 10.28136824 | 0.06453641 | 5.05008464 | 2.49277411 | 5.78928719
35.50177607 | 0.27831199 | 23.19468604 | 11.45818703 | 13.6198463
35.31452029 | 0.1314266 | 23.00743026 | 11.43800183 | 13.6198463
35.19599049 | 0.09663134 | 22.88890046 | 11.39613456 | 13.6198463
35.11342155 | 0.05080893 | 22.80633152 | 11.37776129 | 13.6198463
[5 empty] | 21.9946618 | 0.29858165 | 13.01951353 | 6.36046594 | 9.93249742
[5 empty] | 21.90158567 | 0.11360471 | 12.9264374 | 6.40641635 | 9.93249742
[5 empty] | 21.80115571 | 0.08838535 | 12.82600744 | 6.36881105 | 9.93249742
[5 empty] | 21.76410098 | 0.06552553 | 12.78895271 | 6.36171359 | 9.93249742
[10 empty] | 13.78775265 | 0.29017661 | 7.37386718 | 3.54184529 | 7.09803325
[10 empty] | 13.71410696 | 0.12994238 | 7.30022149 | 3.58513956 | 7.09803325
[10 empty] | 13.64165387 | 0.08640521 | 7.2277684 | 3.5706816 | 7.09803325
[10 empty] | 13.60521584 | 0.07183183 | 7.19133037 | 3.55974927 | 7.09803325
[15 empty] | 10.50479538 | 0.2170002 | 5.27097503 | 2.52698741 | 5.79209452
[15 empty] | 10.41936373 | 0.16583793 | 5.18554338 | 2.50985273 | 5.79209452
[15 empty] | 10.37277286 | 0.09267356 | 5.13895252 | 2.52313948 | 5.79209452
[15 empty] | 10.33342718 | 0.07640578 | 5.09960683 | 2.51160052 | 5.79209452
35.71239744 | 0.28671703 | 23.4242553 | 11.56876913 | 13.5988773
35.55910822 | 0.1418274 | 23.27096608 | 11.56456934 | 13.5988773
35.44354806 | 0.07634429 | 23.15540592 | 11.53953082 | 13.5988773
35.36135135 | 0.05625 | 23.07320921 | 11.50847961 | 13.5988773
[5 empty] | 22.23742495 | 0.24073694 | 13.27165934 | 6.5154612 | 9.92211395
[5 empty] | 22.10557365 | 0.12920215 | 13.13980803 | 6.50530294 | 9.92211395
[5 empty] | 22.03122997 | 0.06710948 | 13.06546436 | 6.49917744 | 9.92211395
[5 empty] | 21.97876502 | 0.06490616 | 13.0129994 | 6.47404662 | 9.92211395
[10 empty] | 13.84411897 | 0.26743046 | 7.4296311 | 3.58110032 | 7.09869991
[10 empty] | 13.79233467 | 0.12276553 | 7.3778468 | 3.62754063 | 7.09869991
[10 empty] | 13.72032377 | 0.105373 | 7.30583589 | 3.60023145 | 7.09869991
[10 empty] | 13.67804805 | 0.05946509 | 7.26356017 | 3.60204754 | 7.09869991
[15 empty] | 10.63235691 | 0.2323319 | 5.40344211 | 2.58555511 | 5.78666571
[15 empty] | 10.48719439 | 0.12548597 | 5.25827959 | 2.56639681 | 5.78666571
[15 empty] | 10.43082777 | 0.07865487 | 5.20191297 | 2.56162905 | 5.78666571
[15 empty] | 10.39748123 | 0.05748686 | 5.16856643 | 2.55553978 | 5.78666571
38.58597659 | 0.25260156 | 26.29451336 | 13.0209559 | 13.60255264
38.46023672 | 0.11112851 | 26.1687735 | 13.02882249 | 13.60255264
38.31116155 | 0.09069342 | 26.01969832 | 12.96450245 | 13.60255264
38.22088026 | 0.07368619 | 25.92941703 | 12.92786542 | 13.60255264
[5 empty] | 23.62279368 | 0.28968131 | 14.66310692 | 7.18671281 | 9.91538667
[5 empty] | 23.49833417 | 0.11929734 | 14.53864742 | 7.20967504 | 9.91538667
[5 empty] | 23.40475384 | 0.1028997 | 14.44506709 | 7.17108369 | 9.91538667
[5 empty] | 23.35405781 | 0.07232545 | 14.39437105 | 7.1610228 | 9.91538667
[10 empty] | 14.52790674 | 0.26842105 | 8.11964994 | 3.92561444 | 7.0918042
[10 empty] | 14.4070228 | 0.14652806 | 7.99876599 | 3.92611897 | 7.0918042
[10 empty] | 14.33039469 | 0.09993074 | 7.92213789 | 3.91110357 | 7.0918042
[10 empty] | 14.29731231 | 0.07652965 | 7.88905551 | 3.90626293 | 7.0918042
[15 empty] | 10.97647589 | 0.3059961 | 5.75085528 | 2.72242959 | 5.78302013
[15 empty] | 10.90333918 | 0.137123 | 5.67771858 | 2.77029779 | 5.78302013
[15 empty] | 10.8603004 | 0.07436666 | 5.6346798 | 2.78015657 | 5.78302013
[15 empty] | 10.81605293 | 0.0588476 | 5.59043232 | 2.76579236 | 5.78302013
36.92175555 | 0.24864669 | 24.62720163 | 12.18927747 | 13.60597301
36.79491733 | 0.14405561 | 24.50036341 | 12.1781539 | 13.60597301
36.68315087 | 0.0979506 | 24.38859694 | 12.14532317 | 13.60597301
36.61447447 | 0.06404092 | 24.31992055 | 12.12793982 | 13.60597301
[5 empty] | 23.00179608 | 0.26446618 | 14.03006818 | 6.882801 | 9.9287122
[5 empty] | 22.86260396 | 0.12474574 | 13.89087606 | 6.88306516 | 9.9287122
[5 empty] | 22.76417223 | 0.09250834 | 13.79244434 | 6.849968 | 9.9287122
[5 empty] | 22.69448198 | 0.06923423 | 13.72275409 | 6.82675993 | 9.9287122
[10 empty] | 14.2386682 | 0.2911672 | 7.82816257 | 3.76849768 | 7.0942929
[10 empty] | 14.15946268 | 0.14380762 | 7.74895704 | 3.80257471 | 7.0942929
[10 empty] | 14.10114403 | 0.08013935 | 7.69063839 | 3.80524952 | 7.0942929
[10 empty] | 14.05581456 | 0.07306682 | 7.64530893 | 3.78612106 | 7.0942929
[15 empty] | 10.83457324 | 0.25161097 | 5.6107846 | 2.67958681 | 5.78099277
[15 empty] | 10.7246017 | 0.13588302 | 5.50081306 | 2.68246502 | 5.78099277
[15 empty] | 10.66782877 | 0.09745494 | 5.44404012 | 2.67329259 | 5.78099277
[15 empty] | 10.63922673 | 0.06193881 | 5.41543808 | 2.67674963 | 5.78099277

## B3_2020081901_2_mikrogestrahlt-
Gesamtwiderstand @5bar [mOhm*cm2] | Bulkwiderstand @5bar [mOhm*cm2] | Durchgangswiderstand @5bar [mOhm*cm2] | Kontaktwiderstand @5bar [mOhm*cm2] | Korrekturwert GDL @5bar/cycle [mOhm*cm2] | Gesamtwiderstand @10bar [mOhm*cm2] | Bulkwiderstand @10bar [mOhm*cm2] | Durchgangswiderstand @10bar [mOhm*cm2] | Kontaktwiderstand @10bar [mOhm*cm2] | Korrekturwert GDL @10bar/cycle [mOhm*cm2] | Gesamtwiderstand @20bar [mOhm*cm2] | Bulkwiderstand @20bar [mOhm*cm2] | Durchgangswiderstand @20bar [mOhm*cm2] | Kontaktwiderstand @20bar [mOhm*cm2] | Korrekturwert GDL @20bar/cycle [mOhm*cm2] | Gesamtwiderstand @30bar [mOhm*cm2] | Bulkwiderstand @30bar [mOhm*cm2] | Durchgangswiderstand @30bar [mOhm*cm2] | Kontaktwiderstand @30bar [mOhm*cm2] | Korrekturwert GDL @30bar/cycle [mOhm*cm2] | GW @ 5bar | GW @ 10bar | GW @ 20bar | GW @ 30bar | Korr @5bar | Korr @ 10bar | Korr @ 20bar | Korr @30bar | BW @ 5bar | BW @ 10bar | BW @ 20bar | BW @ 30bar | DW @ 5bar | DW @ 10bar | DW @ 20bar | DW @ 30bar | KW @ 5bar | KW @ 10bar | KW @ 20bar | KW @ 30bar
31.31009856 | 0.30797729 | 19.02654131 | 9.35928201 | 13.59380336 | [15 empty] | 32.64853 | 20.27123 | 12.53923 | 9.549364575 | 13.57761 | 9.905347415 | 7.081265 | 5.77751 | 0.1220036 | 0.1220011 | 0.1256362875 | 0.1252838925 | 20.17052 | 11.18236 | 6.085032 | 4.153316 | 10.02426 | 5.530182 | 2.979698 | 2.014016
31.22314629 | 0.13291458 | 18.93958904 | 9.40333723 | 13.59380336
31.1400776 | 0.0963009 | 18.85652035 | 9.38010972 | 13.59380336
31.0862256 | 0.05043919 | 18.80266835 | 9.37611458 | 13.59380336
[5 empty] | 19.52654343 | 0.22293626 | 10.55845975 | 5.16776175 | 9.92467926
[5 empty] | 19.45771293 | 0.15148046 | 10.48962925 | 5.1690744 | 9.92467926
[5 empty] | 19.3922213 | 0.07931325 | 10.42413762 | 5.17241219 | 9.92467926
[5 empty] | 19.33984985 | 0.04771772 | 10.37176618 | 5.16202423 | 9.92467926
[10 empty] | 12.22887983 | 0.22639584 | 5.83245785 | 2.80303101 | 7.07870699
[10 empty] | 12.12010145 | 0.13093437 | 5.72367948 | 2.79637255 | 7.07870699
[10 empty] | 12.04746579 | 0.08525117 | 5.65104381 | 2.78289632 | 7.07870699
[10 empty] | 12.02837462 | 0.03819632 | 5.63195265 | 2.79687816 | 7.07870699
[15 empty] | 9.44627026 | 0.21502652 | 4.22016519 | 2.00256934 | 5.78355628
[15 empty] | 9.29373622 | 0.1341508 | 4.06763115 | 1.96674017 | 5.78355628
[15 empty] | 9.23494326 | 0.0905282 | 4.00883819 | 1.95915499 | 5.78355628
[15 empty] | 9.20397147 | 0.05563251 | 3.9778664 | 1.96111695 | 5.78355628
31.62702121 | 0.19871173 | 19.37222577 | 9.58675702 | 13.56197362
31.58037325 | 0.11706914 | 19.32557781 | 9.60425433 | 13.56197362
31.4590504 | 0.07321262 | 19.20425496 | 9.56552117 | 13.56197362
31.39412725 | 0.05241742 | 19.13933181 | 9.5434572 | 13.56197362
[5 empty] | 19.72728137 | 0.2471608 | 10.78353542 | 5.26818731 | 9.89774552
[5 empty] | 19.631498 | 0.13217059 | 10.68775205 | 5.27779073 | 9.89774552
[5 empty] | 19.54511015 | 0.07782877 | 10.6013642 | 5.26176771 | 9.89774552
[5 empty] | 19.50010698 | 0.05526089 | 10.55636103 | 5.25055007 | 9.89774552
[10 empty] | 12.32924505 | 0.21600961 | 5.92190233 | 2.85294636 | 7.0907926
[10 empty] | 12.22382766 | 0.10246368 | 5.81648494 | 2.85701063 | 7.0907926
[10 empty] | 12.20711866 | 0.0664486 | 5.79977594 | 2.86666367 | 7.0907926
[10 empty] | 12.17206269 | 0.06292793 | 5.76471997 | 2.85089602 | 7.0907926
[15 empty] | 9.50263658 | 0.22095507 | 4.28263046 | 2.0308377 | 5.77680677
[15 empty] | 9.37444013 | 0.12400175 | 4.15443401 | 2.01521613 | 5.77680677
[15 empty] | 9.30256592 | 0.10553822 | 4.0825598 | 1.98851079 | 5.77680677
[15 empty] | 9.29906156 | 0.06874062 | 4.07905544 | 2.00515741 | 5.77680677
32.04876676 | 0.2021713 | 19.78613441 | 9.79198155 | 13.57064647
31.934876 | 0.13811122 | 19.67224365 | 9.76706622 | 13.57064647
31.84762099 | 0.07848965 | 19.58498865 | 9.7532495 | 13.57064647
31.7992211 | 0.045122 | 19.53658875 | 9.74573338 | 13.57064647
[5 empty] | 19.94729838 | 0.17992045 | 11.00260676 | 5.41134316 | 9.89879205
[5 empty] | 19.85529183 | 0.12969439 | 10.91060022 | 5.39045291 | 9.89879205
[5 empty] | 19.79365905 | 0.09102387 | 10.84896743 | 5.37897178 | 9.89879205
[5 empty] | 19.73839152 | 0.05451952 | 10.7936999 | 5.36959019 | 9.89879205
[10 empty] | 12.46076146 | 0.25062037 | 6.06986098 | 2.9096203 | 7.07259653
[10 empty] | 12.39835671 | 0.12920215 | 6.00745624 | 2.93912704 | 7.07259653
[10 empty] | 12.35835781 | 0.09036549 | 5.96745733 | 2.93854592 | 7.07259653
[10 empty] | 12.29819069 | 0.07925113 | 5.90729021 | 2.91401954 | 7.07259653
[15 empty] | 9.55207625 | 0.27781669 | 4.33626262 | 2.02922297 | 5.77216708
[15 empty] | 9.46826152 | 0.09330286 | 4.2524479 | 2.07957252 | 5.77216708
[15 empty] | 9.42032293 | 0.069748 | 4.20450931 | 2.06738066 | 5.77216708
[15 empty] | 9.38920608 | 0.04796547 | 4.17339246 | 2.0627135 | 5.77216708
35.31343556 | 0.21997198 | 23.03870397 | 11.409366 | 13.58403629
35.19100326 | 0.11508893 | 22.91627167 | 11.40059137 | 13.58403629
35.06851302 | 0.06199766 | 22.79378143 | 11.36589188 | 13.58403629
35.00758258 | 0.06206269 | 22.73285099 | 11.33539415 | 13.58403629
[5 empty] | 21.75589103 | 0.2456749 | 12.80995173 | 6.28213841 | 9.90017283
[5 empty] | 21.71964679 | 0.08983843 | 12.77370749 | 6.34193453 | 9.90017283
[5 empty] | 21.62485814 | 0.07601636 | 12.67891884 | 6.30145124 | 9.90017283
[5 empty] | 21.57231982 | 0.07146021 | 12.62638051 | 6.27746015 | 9.90017283
[10 empty] | 13.37841205 | 0.22738643 | 6.97814382 | 3.37537869 | 7.08296351
[10 empty] | 13.20019539 | 0.14702405 | 6.79992716 | 3.32645156 | 7.08296351
[10 empty] | 13.15776368 | 0.09415804 | 6.75749546 | 3.33166871 | 7.08296351
[10 empty] | 13.13112988 | 0.06354542 | 6.73086165 | 3.33365812 | 7.08296351
[15 empty] | 10.05688163 | 0.22194567 | 4.84846398 | 2.31325915 | 5.7639822
[15 empty] | 9.97278682 | 0.12721819 | 4.76436917 | 2.31857549 | 5.7639822
[15 empty] | 9.90933495 | 0.10223882 | 4.70091729 | 2.29933924 | 5.7639822
[15 empty] | 9.86404092 | 0.05872372 | 4.65562326 | 2.29844977 | 5.7639822
33.61163198 | 0.20859516 | 21.3302583 | 10.56083157 | 13.59138687
33.5289003 | 0.10097946 | 21.24752662 | 10.57327358 | 13.59138687
33.42994576 | 0.06776786 | 21.14857208 | 10.54040211 | 13.59138687
33.3690259 | 0.06119745 | 21.08765222 | 10.51322739 | 13.59138687
[5 empty] | 20.92476736 | 0.24271063 | 11.97907434 | 5.86818185 | 9.89990028
[5 empty] | 20.84651303 | 0.13811122 | 11.90082 | 5.88135439 | 9.89990028
[5 empty] | 20.78553655 | 0.07947847 | 11.83984352 | 5.88018253 | 9.89990028
[5 empty] | 20.74012012 | 0.05179992 | 11.7944271 | 5.87131359 | 9.89990028
[10 empty] | 12.85580598 | 0.21600961 | 6.46038138 | 3.12218589 | 7.07760323
[10 empty] | 12.78479459 | 0.12449775 | 6.38936998 | 3.13243612 | 7.07760323
[10 empty] | 12.7137767 | 0.07815921 | 6.3183521 | 3.12009644 | 7.07760323
[10 empty] | 12.69005255 | 0.05971284 | 6.29462795 | 3.11745755 | 7.07760323
[15 empty] | 9.79088453 | 0.30995097 | 4.58267522 | 2.13636213 | 5.76375163
[15 empty] | 9.6799261 | 0.09775927 | 4.4717168 | 2.18697876 | 5.76375163
[15 empty] | 9.62714369 | 0.08409713 | 4.41893439 | 2.16741863 | 5.76375163
[15 empty] | 9.59880068 | 0.05859985 | 4.39059137 | 2.16599576 | 5.76375163

## B3_2020081901_2_Rohmaterial-GDL
Gesamtwiderstand @5bar [mOhm*cm2] | Bulkwiderstand @5bar [mOhm*cm2] | Durchgangswiderstand @5bar [mOhm*cm2] | Kontaktwiderstand @5bar [mOhm*cm2] | Korrekturwert GDL @5bar/cycle [mOhm*cm2] | Gesamtwiderstand @10bar [mOhm*cm2] | Bulkwiderstand @10bar [mOhm*cm2] | Durchgangswiderstand @10bar [mOhm*cm2] | Kontaktwiderstand @10bar [mOhm*cm2] | Korrekturwert GDL @10bar/cycle [mOhm*cm2] | Gesamtwiderstand @20bar [mOhm*cm2] | Bulkwiderstand @20bar [mOhm*cm2] | Durchgangswiderstand @20bar [mOhm*cm2] | Kontaktwiderstand @20bar [mOhm*cm2] | Korrekturwert GDL @20bar/cycle [mOhm*cm2] | Gesamtwiderstand @30bar [mOhm*cm2] | Bulkwiderstand @30bar [mOhm*cm2] | Durchgangswiderstand @30bar [mOhm*cm2] | Kontaktwiderstand @30bar [mOhm*cm2] | Korrekturwert GDL @30bar/cycle [mOhm*cm2] | GW @ 5bar | GW @ 10bar | GW @ 20bar | GW @ 30bar | Korr @5bar | Korr @ 10bar | Korr @ 20bar | Korr @30bar | BW @ 5bar | BW @ 10bar | BW @ 20bar | BW @ 30bar | DW @ 5bar | DW @ 10bar | DW @ 20bar | DW @ 30bar | KW @ 5bar | KW @ 10bar | KW @ 20bar | KW @ 30bar
34.88616447 | 0.21053421 | 22.6993256 | 11.24439569 | 13.48676835 | [15 empty] | 35.56023 | 22.05496 | 13.81061 | 10.5451 | 13.48406 | 9.824876 | 7.028595 | 5.728133 | 0.1319352 | 0.1232351 | 0.132504 | 0.1398354 | 23.12674 | 12.96571 | 7.371899 | 5.251415 | 11.4974 | 6.421237 | 3.619698 | 2.555789735
34.80975075 | 0.14702405 | 22.62291188 | 11.23794392 | 13.48676835
34.6997213 | 0.07321262 | 22.51288242 | 11.2198349 | 13.48676835
34.62003941 | 0.05934122 | 22.43320054 | 11.18692966 | 13.48676835
[5 empty] | 21.72827881 | 0.26737695 | 12.85030296 | 6.291463 | 9.82495995
[5 empty] | 21.62963589 | 0.12239489 | 12.75166003 | 6.31463257 | 9.82495995
[5 empty] | 21.5765262 | 0.0938276 | 12.69855035 | 6.30236137 | 9.82495995
[5 empty] | 21.50850601 | 0.07232545 | 12.63053015 | 6.27910235 | 9.82495995
[10 empty] | 13.63819028 | 0.2362395 | 7.27507832 | 3.51941941 | 7.0418439
[10 empty] | 13.50179429 | 0.11571697 | 7.13868234 | 3.51148269 | 7.0418439
[10 empty] | 13.44143191 | 0.09267356 | 7.07831996 | 3.4928232 | 7.0418439
[10 empty] | 13.42307245 | 0.05909535 | 7.05996049 | 3.50043257 | 7.0418439
[15 empty] | 10.4992422 | 0.24414766 | 5.32607456 | 2.54096345 | 5.72497218
[15 empty] | 10.37802177 | 0.12239489 | 5.20485414 | 2.54122962 | 5.72497218
[15 empty] | 10.32778269 | 0.09393012 | 5.15461506 | 2.53034247 | 5.72497218
[15 empty] | 10.29719782 | 0.06231044 | 5.12403019 | 2.53085988 | 5.72497218
34.97712335 | 0.23376351 | 22.79067682 | 11.27845666 | 13.48633415
34.84118619 | 0.12808183 | 22.65473966 | 11.26332891 | 13.48633415
34.75332276 | 0.09283879 | 22.56687624 | 11.23701873 | 13.48633415
34.6744482 | 0.05563251 | 22.48800167 | 11.21618458 | 13.48633415
[5 empty] | 21.81181723 | 0.21992797 | 12.93578309 | 6.35792756 | 9.82281111
[5 empty] | 21.64051802 | 0.11967342 | 12.76448388 | 6.32240523 | 9.82281111
[5 empty] | 21.56943425 | 0.07766355 | 12.69340011 | 6.30786828 | 9.82281111
[5 empty] | 21.52346847 | 0.05872372 | 12.64743433 | 6.2943553 | 9.82281111
[10 empty] | 13.73062725 | 0.2782563 | 7.37776736 | 3.54975553 | 7.03049828
[10 empty] | 13.6115991 | 0.11151276 | 7.25873921 | 3.57361322 | 7.03049828
[10 empty] | 13.56166472 | 0.09481642 | 7.20880483 | 3.5569942 | 7.03049828
[10 empty] | 13.5404223 | 0.07232545 | 7.18756241 | 3.55761848 | 7.03049828
[15 empty] | 10.52098589 | 0.31483343 | 5.34374312 | 2.51445484 | 5.729482
[15 empty] | 10.43094595 | 0.09642643 | 5.25370317 | 2.57863837 | 5.729482
[15 empty] | 10.36964119 | 0.08079773 | 5.19239841 | 2.55580034 | 5.729482
[15 empty] | 10.34975038 | 0.05588026 | 5.1725076 | 2.55831367 | 5.729482
35.33120622 | 0.25902542 | 23.14344699 | 11.44221079 | 13.48778689
35.20757766 | 0.12721819 | 23.01981842 | 11.44630012 | 13.48778689
35.10445594 | 0.05589453 | 22.9166967 | 11.43040109 | 13.48778689
35.01895083 | 0.07764264 | 22.83119159 | 11.37677447 | 13.48778689
[5 empty] | 21.81618221 | 0.25359216 | 12.93794427 | 6.34217605 | 9.82524999
[5 empty] | 21.71369113 | 0.11063252 | 12.83545319 | 6.36241034 | 9.82524999
[5 empty] | 21.63243575 | 0.08475551 | 12.7541978 | 6.33472115 | 9.82524999
[5 empty] | 21.57515766 | 0.05946509 | 12.69691971 | 6.31872731 | 9.82524999
[10 empty] | 13.83769512 | 0.26693516 | 7.49192453 | 3.61249468 | 7.02265279
[10 empty] | 13.76560371 | 0.11904935 | 7.41983312 | 3.65039188 | 7.02265279
[10 empty] | 13.6932777 | 0.10075434 | 7.34750711 | 3.62337639 | 7.02265279
[10 empty] | 13.65801802 | 0.06700826 | 7.31224743 | 3.62261958 | 7.02265279
[15 empty] | 10.58291725 | 0.32973284 | 5.40525542 | 2.53776129 | 5.72994576
[15 empty] | 10.50118243 | 0.14316817 | 5.3235206 | 2.59017622 | 5.72994576
[15 empty] | 10.4526018 | 0.05441005 | 5.27493997 | 2.61026496 | 5.72994576
[15 empty] | 10.41899775 | 0.07999249 | 5.24133592 | 2.58067171 | 5.72994576
36.71410596 | 0.30698669 | 24.53759227 | 12.11530279 | 13.47534182
36.5224024 | 0.10804805 | 24.34588871 | 12.11892033 | 13.47534182
36.44598715 | 0.10240404 | 24.26947346 | 12.08353471 | 13.47534182
36.37161599 | 0.07331456 | 24.1951023 | 12.06089387 | 13.47534182
[5 empty] | 22.56077897 | 0.18338003 | 13.68142527 | 6.74902262 | 9.82648476
[5 empty] | 22.469253 | 0.1176952 | 13.58989931 | 6.73610206 | 9.82648476
[5 empty] | 22.39308495 | 0.07420144 | 13.51373125 | 6.71976491 | 9.82648476
[5 empty] | 22.34899024 | 0.05612613 | 13.46963654 | 6.70675521 | 9.82648476
[10 empty] | 14.15659896 | 0.21255003 | 7.81378047 | 3.80061522 | 7.0193858
[10 empty] | 14.055 | 0.13093437 | 7.71218151 | 3.79062357 | 7.0193858
[10 empty] | 13.99229139 | 0.0938276 | 7.6494729 | 3.77782265 | 7.0193858
[10 empty] | 13.96134384 | 0.06836899 | 7.61852535 | 3.77507818 | 7.0193858
[15 empty] | 10.80986092 | 0.23628677 | 5.63322251 | 2.69846787 | 5.72881317
[15 empty] | 10.68128131 | 0.17079033 | 5.50464291 | 2.66692629 | 5.72881317
[15 empty] | 10.63088702 | 0.11180407 | 5.45424861 | 2.67122227 | 5.72881317
[15 empty] | 10.60954955 | 0.07813814 | 5.43291115 | 2.6773865 | 5.72881317
36.7086652 | 0.26792576 | 24.50767207 | 12.11987316 | 13.5024324
36.61841182 | 0.15197645 | 24.41741869 | 12.13272112 | 13.5024324
36.48688919 | 0.07156292 | 24.28589606 | 12.10716657 | 13.5024324
36.4126708 | 0.07850788 | 24.21167767 | 12.06658489 | 13.5024324
[5 empty] | 23.01367571 | 0.20315439 | 14.12082337 | 6.95883449 | 9.84142326
[5 empty] | 22.93415456 | 0.13539078 | 14.04130222 | 6.95295572 | 9.84142326
[5 empty] | 22.85373164 | 0.09613568 | 13.9608793 | 6.93237181 | 9.84142326
[5 empty] | 22.79996059 | 0.06626689 | 13.90710825 | 6.92042068 | 9.84142326
[10 empty] | 14.28614169 | 0.2615019 | 7.9302384 | 3.83436825 | 7.0338663
[10 empty] | 14.17150901 | 0.11992117 | 7.81560573 | 3.84784228 | 7.0338663
[10 empty] | 14.110877 | 0.07618158 | 7.75497372 | 3.83939607 | 7.0338663
[10 empty] | 14.07498123 | 0.0725732 | 7.71907795 | 3.82325238 | 7.0338663
[15 empty] | 10.86968681 | 0.22788173 | 5.6989043 | 2.73551129 | 5.72233264
[15 empty] | 10.76530781 | 0.14712462 | 5.5945253 | 2.72370034 | 5.72233264
[15 empty] | 10.71945511 | 0.07172814 | 5.5486726 | 2.73847223 | 5.72233264
[15 empty] | 10.68671171 | 0.06552553 | 5.5159292 | 2.72520184 | 5.72233264

## B4_2020081902_2_Mikrogestrahlt-
Gesamtwiderstand @5bar [mOhm*cm2] | Bulkwiderstand @5bar [mOhm*cm2] | Durchgangswiderstand @5bar [mOhm*cm2] | Kontaktwiderstand @5bar [mOhm*cm2] | Korrekturwert GDL @5bar/cycle [mOhm*cm2] | Gesamtwiderstand @10bar [mOhm*cm2] | Bulkwiderstand @10bar [mOhm*cm2] | Durchgangswiderstand @10bar [mOhm*cm2] | Kontaktwiderstand @10bar [mOhm*cm2] | Korrekturwert GDL @10bar/cycle [mOhm*cm2] | Gesamtwiderstand @20bar [mOhm*cm2] | Bulkwiderstand @20bar [mOhm*cm2] | Durchgangswiderstand @20bar [mOhm*cm2] | Kontaktwiderstand @20bar [mOhm*cm2] | Korrekturwert GDL @20bar/cycle [mOhm*cm2] | Gesamtwiderstand @30bar [mOhm*cm2] | Bulkwiderstand @30bar [mOhm*cm2] | Durchgangswiderstand @30bar [mOhm*cm2] | Kontaktwiderstand @30bar [mOhm*cm2] | Korrekturwert GDL @30bar/cycle [mOhm*cm2] | GW @ 5bar | GW @ 10bar | GW @ 20bar | GW @ 30bar | Korr @5bar | Korr @ 10bar | Korr @ 20bar | Korr @30bar | BW @ 5bar | BW @ 10bar | BW @ 20bar | BW @ 30bar | DW @ 5bar | DW @ 10bar | DW @ 20bar | DW @ 30bar | KW @ 5bar | KW @ 10bar | KW @ 20bar | KW @ 30bar
23.07960684 | 0.19495798 | 10.83557997 | 5.320311 | 13.5500564 | [15 empty] | 23.54081 | 15.69735 | 10.49268 | 8.317501 | 13.51815 | 9.8527314 | 7.04634239 | 5.738539 | 0.1270732 | 0.12016946 | 0.1214483 | 0.1259434675 | 11.2032 | 6.72689 | 4.091801 | 3.090226 | 5.538064 | 3.30336 | 1.985176 | 1.482141
23.04325025 | 0.14665205 | 10.79922338 | 5.32628566 | 13.5500564
22.97754336 | 0.10175784 | 10.73351649 | 5.31587933 | 13.5500564
22.96240616 | 0.05890953 | 10.71837929 | 5.32973488 | 13.5500564
[5 empty] | 15.54711885 | 0.22709334 | 6.62558015 | 3.19924341 | 9.87316949
[5 empty] | 15.44606982 | 0.13290541 | 6.52453112 | 3.19581286 | 9.87316949
[5 empty] | 15.40842228 | 0.09566127 | 6.48688358 | 3.19561116 | 9.87316949
[5 empty] | 15.38383446 | 0.06051614 | 6.46229576 | 3.20088981 | 9.87316949
[10 empty] | 10.4644883 | 0.23746999 | 4.08711201 | 1.92482101 | 7.05762975
[10 empty] | 10.39550676 | 0.10990616 | 4.01813047 | 1.95411216 | 7.05762975
[10 empty] | 10.33646848 | 0.09483572 | 3.9590922 | 1.93212824 | 7.05762975
[10 empty] | 10.31669857 | 0.07028529 | 3.93932229 | 1.9345185 | 7.05762975
[15 empty] | 8.31072179 | 0.19002101 | 3.12133456 | 1.46565677 | 5.74292187
[15 empty] | 8.24118994 | 0.15491366 | 3.05180271 | 1.44844452 | 5.74292187
[15 empty] | 8.21591728 | 0.07077218 | 3.02653005 | 1.47787893 | 5.74292187
[15 empty] | 8.20380631 | 0.0685548 | 3.01441908 | 1.47293214 | 5.74292187
23.30402911 | 0.26664166 | 11.08644795 | 5.40990314 | 13.52078982
23.28554805 | 0.10594595 | 11.06796688 | 5.48101047 | 13.52078982
23.20844209 | 0.09341455 | 10.99086092 | 5.44872319 | 13.52078982
23.18498686 | 0.07226351 | 10.9674057 | 5.44757109 | 13.52078982
[5 empty] | 15.66097408 | 0.19944717 | 6.76224591 | 3.28139937 | 9.84792584
[5 empty] | 15.55933934 | 0.1146021 | 6.66061117 | 3.27300453 | 9.84792584
[5 empty] | 15.50463535 | 0.09489903 | 6.60590718 | 3.25550407 | 9.84792584
[5 empty] | 15.49153716 | 0.07238739 | 6.59280899 | 3.2602108 | 9.84792584
[10 empty] | 10.51490846 | 0.21769958 | 4.14908973 | 1.96569507 | 7.0448394
[10 empty] | 10.44150526 | 0.13117492 | 4.07568652 | 1.9722558 | 7.0448394
[10 empty] | 10.40307326 | 0.07362316 | 4.03725453 | 1.98181568 | 7.0448394
[10 empty] | 10.37283784 | 0.06348536 | 4.0070191 | 1.97176687 | 7.0448394
[15 empty] | 8.3613368 | 0.22911247 | 3.18346867 | 1.4771781 | 5.73017407
[15 empty] | 8.29955706 | 0.14329204 | 3.12168892 | 1.48919844 | 5.73017407
[15 empty] | 8.24212225 | 0.09846314 | 3.06425412 | 1.48289549 | 5.73017407
[15 empty] | 8.23088589 | 0.06558746 | 3.05301775 | 1.49371515 | 5.73017407
23.50102562 | 0.26075896 | 11.29410028 | 5.51667066 | 13.50899737
23.40153904 | 0.08987237 | 11.19461371 | 5.55237067 | 13.50899737
23.31937625 | 0.10835223 | 11.11245092 | 5.50204934 | 13.50899737
23.31210398 | 0.05792042 | 11.10517865 | 5.52362911 | 13.50899737
[5 empty] | 15.71338553 | 0.1806634 | 6.81527659 | 3.3173066 | 9.84724056
[5 empty] | 15.66345721 | 0.11880631 | 6.76534827 | 3.32327098 | 9.84724056
[5 empty] | 15.61002587 | 0.06372747 | 6.71191693 | 3.32409473 | 9.84724056
[5 empty] | 15.57451014 | 0.05915728 | 6.6764012 | 3.30862196 | 9.84724056
[10 empty] | 10.56101911 | 0.16879878 | 4.19299754 | 2.01209938 | 7.04727721
[10 empty] | 10.45758258 | 0.12820571 | 4.08956101 | 1.98067765 | 7.04727721
[10 empty] | 10.42052452 | 0.09747248 | 4.05250294 | 1.97751523 | 7.04727721
[10 empty] | 10.40387575 | 0.06447447 | 4.03585418 | 1.98568985 | 7.04727721
[15 empty] | 8.3756704 | 0.21675255 | 3.18664415 | 1.4849458 | 5.74252239
[15 empty] | 8.31563063 | 0.12177553 | 3.12660438 | 1.50241443 | 5.74252239
[15 empty] | 8.26873498 | 0.09094126 | 3.07970873 | 1.49438374 | 5.74252239
[15 empty] | 8.24226164 | 0.06113551 | 3.05323538 | 1.49604994 | 5.74252239
24.10965579 | 0.22318391 | 11.91742309 | 5.84711959 | 13.49273752
24.06482357 | 0.11213213 | 11.87259087 | 5.88022937 | 13.49273752
23.99003922 | 0.07593374 | 11.79780652 | 5.86093639 | 13.49273752
23.94991742 | 0.06447447 | 11.75768472 | 5.84660512 | 13.49273752
[5 empty] | 15.94922203 | 0.2246623 | 7.05531567 | 3.41532669 | 9.84258971
[5 empty] | 15.90210961 | 0.11954955 | 7.00820325 | 3.44432685 | 9.84258971
[5 empty] | 15.84339953 | 0.10182577 | 6.94949317 | 3.4238337 | 9.84258971
[5 empty] | 15.82132508 | 0.05680743 | 6.92741871 | 3.43530564 | 9.84258971
[10 empty] | 10.61243996 | 0.2390034 | 4.25494912 | 2.00797286 | 7.0356232
[10 empty] | 10.57777402 | 0.07998123 | 4.22028318 | 2.07015097 | 7.0356232
[10 empty] | 10.53913718 | 0.10562083 | 4.18164634 | 2.03801276 | 7.0356232
[10 empty] | 10.52579955 | 0.06113551 | 4.16830871 | 2.0535866 | 7.0356232
[15 empty] | 8.45972834 | 0.24147238 | 3.28415405 | 1.52134084 | 5.72763554
[15 empty] | 8.37671547 | 0.12944069 | 3.20114118 | 1.53585025 | 5.72763554
[15 empty] | 8.3335514 | 0.08368408 | 3.15797712 | 1.53714652 | 5.72763554
[15 empty] | 8.32708896 | 0.05792042 | 3.15151468 | 1.54679713 | 5.72763554
24.09680058 | 0.21625725 | 11.90551307 | 5.84462791 | 13.49169151
24.05121997 | 0.14477477 | 11.85993246 | 5.85757884 | 13.49169151
24.01114987 | 0.0863226 | 11.81986235 | 5.86676988 | 13.49169151
23.9626539 | 0.07448949 | 11.77136639 | 5.84843845 | 13.49169151
[5 empty] | 16.01992946 | 0.30872023 | 7.12769606 | 3.40948791 | 9.84073829
[5 empty] | 15.98866742 | 0.11584084 | 7.09643402 | 3.49029659 | 9.84073829
[5 empty] | 15.94120244 | 0.09819843 | 7.04896904 | 3.4753853 | 9.84073829
[5 empty] | 15.91789977 | 0.06298986 | 7.02566638 | 3.48133826 | 9.84073829
[10 empty] | 10.73505603 | 0.29191015 | 4.37446399 | 2.04127692 | 7.0390552
[10 empty] | 10.62030812 | 0.11966934 | 4.25971607 | 2.07002337 | 7.0390552
[10 empty] | 10.58779206 | 0.10941338 | 4.22720001 | 2.05889331 | 7.0390552
[10 empty] | 10.56685248 | 0.06336149 | 4.20626043 | 2.07144947 | 7.0390552
[15 empty] | 8.45329698 | 0.24493946 | 3.27569975 | 1.51538014 | 5.72987427
[15 empty] | 8.38585296 | 0.12140155 | 3.20825573 | 1.54342709 | 5.72987427
[15 empty] | 8.36291055 | 0.08203438 | 3.18531332 | 1.55163947 | 5.72987427
[15 empty] | 8.34304054 | 0.05309685 | 3.16544331 | 1.55617323 | 5.72987427

## B4_2020081902_Rohmaterial-GDL55
Gesamtwiderstand @5bar [mOhm*cm2] | Bulkwiderstand @5bar [mOhm*cm2] | Durchgangswiderstand @5bar [mOhm*cm2] | Kontaktwiderstand @5bar [mOhm*cm2] | Korrekturwert GDL @5bar/cycle [mOhm*cm2] | Gesamtwiderstand @10bar [mOhm*cm2] | Bulkwiderstand @10bar [mOhm*cm2] | Durchgangswiderstand @10bar [mOhm*cm2] | Kontaktwiderstand @10bar [mOhm*cm2] | Korrekturwert GDL @10bar/cycle [mOhm*cm2] | Gesamtwiderstand @20bar [mOhm*cm2] | Bulkwiderstand @20bar [mOhm*cm2] | Durchgangswiderstand @20bar [mOhm*cm2] | Kontaktwiderstand @20bar [mOhm*cm2] | Korrekturwert GDL @20bar/cycle [mOhm*cm2] | Gesamtwiderstand @30bar [mOhm*cm2] | Bulkwiderstand @30bar [mOhm*cm2] | Durchgangswiderstand @30bar [mOhm*cm2] | Kontaktwiderstand @30bar [mOhm*cm2] | Korrekturwert GDL @30bar/cycle [mOhm*cm2] | GW @ 5bar | GW @ 10bar | GW @ 20bar | GW @ 30bar | Korr @5bar | Korr @ 10bar | Korr @ 20bar | Korr @30bar | BW @ 5bar | BW @ 10bar | BW @ 20bar | BW @ 30bar | DW @ 5bar | DW @ 10bar | DW @ 20bar | DW @ 30bar | KW @ 5bar | KW @ 10bar | KW @ 20bar | KW @ 30bar
23.41672754 | 0.18981139 | 11.22988867 | 5.52003864 | 13.48676835 | [15 empty] | 23.83115 | 15.96711 | 10.69314 | 8.497450407 | 13.48406 | 9.824876 | 7.028595 | 5.728133 | 0.1266914 | 0.1265647 | 0.1331304 | 0.1410924 | 11.59733 | 7.067912 | 4.32646786 | 3.288246 | 5.735319 | 3.470673 | 2.096669 | 1.573577
23.40877004 | 0.12127756 | 11.22193117 | 5.55032681 | 13.48676835
23.35729055 | 0.1004239 | 11.17045168 | 5.53501389 | 13.48676835
23.31303116 | 0.05996059 | 11.12619229 | 5.53311585 | 13.48676835
[5 empty] | 15.7254978 | 0.25902542 | 6.84752194 | 3.29424826 | 9.82495995
[5 empty] | 15.72804484 | 0.13786323 | 6.85006898 | 3.35610288 | 9.82495995
[5 empty] | 15.66882176 | 0.08574683 | 6.79084591 | 3.35254954 | 9.82495995
[5 empty] | 15.64913476 | 0.05723911 | 6.7711589 | 3.35695989 | 9.82495995
[10 empty] | 10.60180608 | 0.2471608 | 4.23869413 | 1.99576667 | 7.0418439
[10 empty] | 10.55860736 | 0.15602853 | 4.1954954 | 2.01973344 | 7.0418439
[10 empty] | 10.54763351 | 0.07766355 | 4.18452156 | 2.053429 | 7.0418439
[10 empty] | 10.53884384 | 0.06762763 | 4.17573189 | 2.05405213 | 7.0418439
[15 empty] | 8.42141035 | 0.2466655 | 3.24824271 | 1.50078861 | 5.72497218
[15 empty] | 8.42484469 | 0.14603582 | 3.25167706 | 1.55282062 | 5.72497218
[15 empty] | 8.40208027 | 0.08723131 | 3.22891264 | 1.57084067 | 5.72497218
[15 empty] | 8.37884009 | 0.06008446 | 3.20567246 | 1.572794 | 5.72497218
23.7020037 | 0.21205473 | 11.51555718 | 5.65175122 | 13.48633415
23.61375 | 0.1064241 | 11.42730348 | 5.66043969 | 13.48633415
23.54877336 | 0.07914803 | 11.36232684 | 5.6415894 | 13.48633415
23.49715278 | 0.07034722 | 11.31070625 | 5.62017952 | 13.48633415
[5 empty] | 15.90893036 | 0.2174955 | 7.03289622 | 3.40770036 | 9.82281111
[5 empty] | 15.8411761 | 0.10023547 | 6.96514197 | 3.43245325 | 9.82281111
[5 empty] | 15.79796145 | 0.09283879 | 6.92192731 | 3.41454426 | 9.82281111
[5 empty] | 15.77241929 | 0.08060998 | 6.89638516 | 3.40788759 | 9.82281111
[10 empty] | 10.66707274 | 0.19030668 | 4.31421285 | 2.06195308 | 7.03049828
[10 empty] | 10.63701779 | 0.13835922 | 4.28415789 | 2.07289934 | 7.03049828
[10 empty] | 10.62481893 | 0.0921779 | 4.27195903 | 2.08989057 | 7.03049828
[10 empty] | 10.59411787 | 0.0725732 | 4.24125798 | 2.08434239 | 7.03049828
[15 empty] | 8.47776916 | 0.28523114 | 3.30052639 | 1.50764762 | 5.729482
[15 empty] | 8.46049223 | 0.14157941 | 3.28324946 | 1.57083503 | 5.729482
[15 empty] | 8.43094126 | 0.08393191 | 3.25369848 | 1.58488329 | 5.729482
[15 empty] | 8.43077515 | 0.07244932 | 3.25353238 | 1.59054153 | 5.729482
24.06194217 | 0.25309686 | 11.87418293 | 5.81054303 | 13.48778689
24.06628632 | 0.13984719 | 11.87852708 | 5.86933995 | 13.48778689
23.98368825 | 0.0954773 | 11.79592901 | 5.85022585 | 13.48778689
23.94800113 | 0.05192192 | 11.76024189 | 5.85415998 | 13.48778689
[5 empty] | 16.20459276 | 0.24963728 | 7.32635481 | 3.53835876 | 9.82524999
[5 empty] | 16.17983717 | 0.10271167 | 7.30159923 | 3.59944378 | 9.82524999
[5 empty] | 16.12254172 | 0.07799399 | 7.24430378 | 3.58315489 | 9.82524999
[5 empty] | 16.086875 | 0.07022335 | 7.20863706 | 3.56920685 | 9.82524999
[10 empty] | 10.7763383 | 0.23726986 | 4.43056771 | 2.09664893 | 7.02265279
[10 empty] | 10.77169088 | 0.1393512 | 4.42592029 | 2.14328454 | 7.02265279
[10 empty] | 10.75940087 | 0.07040888 | 4.41363028 | 2.1716107 | 7.02265279
[10 empty] | 10.7385473 | 0.0741798 | 4.39277671 | 2.15929845 | 7.02265279
[15 empty] | 8.57863718 | 0.25754703 | 3.40097535 | 1.57171416 | 5.72994576
[15 empty] | 8.5255987 | 0.14405561 | 3.34793687 | 1.60194063 | 5.72994576
[15 empty] | 8.52115905 | 0.09300401 | 3.34349722 | 1.62524661 | 5.72994576
[15 empty] | 8.51869369 | 0.07529279 | 3.34103186 | 1.63286954 | 5.72994576
24.21027617 | 0.23331499 | 12.03376248 | 5.90022374 | 13.47534182
24.18238978 | 0.13860721 | 12.00587609 | 5.93363444 | 13.47534182
24.1116739 | 0.10933077 | 11.93516021 | 5.91291472 | 13.47534182
24.08575263 | 0.06601914 | 11.90923894 | 5.9216099 | 13.47534182
[5 empty] | 16.15663898 | 0.22540524 | 7.27728529 | 3.52594002 | 9.82648476
[5 empty] | 16.13676102 | 0.11533692 | 7.25740733 | 3.5710352 | 9.82648476
[5 empty] | 16.08988568 | 0.08492073 | 7.21053198 | 3.56280563 | 9.82648476
[5 empty] | 16.06387387 | 0.0677515 | 7.18452018 | 3.55838434 | 9.82648476
[10 empty] | 10.80798479 | 0.28226686 | 4.4651663 | 2.09144972 | 7.0193858
[10 empty] | 10.76054985 | 0.12276553 | 4.41773136 | 2.14748291 | 7.0193858
[10 empty] | 10.73680574 | 0.08393191 | 4.39398725 | 2.15502767 | 7.0193858
[10 empty] | 10.72049362 | 0.07801426 | 4.37767513 | 2.14983043 | 7.0193858
[15 empty] | 8.56429608 | 0.28177156 | 3.38765767 | 1.55294306 | 5.72881317
[15 empty] | 8.53822395 | 0.11781313 | 3.36158555 | 1.62188621 | 5.72881317
[15 empty] | 8.52594042 | 0.08442757 | 3.34930202 | 1.63243722 | 5.72881317
[15 empty] | 8.51485923 | 0.06972973 | 3.33822083 | 1.63424555 | 5.72881317
24.08172403 | 0.22343156 | 11.88073091 | 5.82864967 | 13.5024324
24.05786573 | 0.12474574 | 11.8568726 | 5.86606343 | 13.5024324
24.00496412 | 0.08822013 | 11.80397099 | 5.85787543 | 13.5024324
23.97100038 | 0.05934122 | 11.77000725 | 5.85533302 | 13.5024324
[5 empty] | 16.08197669 | 0.26397088 | 7.18912435 | 3.46257673 | 9.84142326
[5 empty] | 16.0798234 | 0.14628006 | 7.18697106 | 3.5203455 | 9.84142326
[5 empty] | 16.03018107 | 0.09778538 | 7.13732874 | 3.51977168 | 9.84142326
[5 empty] | 16.01713401 | 0.07541667 | 7.12428167 | 3.5244325 | 9.84142326
[10 empty] | 10.79215779 | 0.26545677 | 4.43625451 | 2.08539887 | 7.0338663
[10 empty] | 10.753125 | 0.12004133 | 4.39722172 | 2.13859019 | 7.0338663
[10 empty] | 10.75593625 | 0.06183244 | 4.40003297 | 2.16910026 | 7.0338663
[10 empty] | 10.71975225 | 0.0815991 | 4.36384897 | 2.14112494 | 7.0338663
[15 empty] | 8.6206624 | 0.23826046 | 3.44987989 | 1.60580972 | 5.72233264
[15 empty] | 8.54441258 | 0.11632891 | 3.37363007 | 1.62865058 | 5.72233264
[15 empty] | 8.54375417 | 0.08013935 | 3.37297166 | 1.64641616 | 5.72233264
[15 empty] | 8.52561749 | 0.0583521 | 3.35483498 | 1.64824144 | 5.72233264

## B2_2020081802_2_Mikrogestrahlt-
Gesamtwiderstand @5bar [mOhm*cm2] | Bulkwiderstand @5bar [mOhm*cm2] | Durchgangswiderstand @5bar [mOhm*cm2] | Kontaktwiderstand @5bar [mOhm*cm2] | Korrekturwert GDL @5bar/cycle [mOhm*cm2] | Gesamtwiderstand @10bar [mOhm*cm2] | Bulkwiderstand @10bar [mOhm*cm2] | Durchgangswiderstand @10bar [mOhm*cm2] | Kontaktwiderstand @10bar [mOhm*cm2] | Korrekturwert GDL @10bar/cycle [mOhm*cm2] | Gesamtwiderstand @20bar [mOhm*cm2] | Bulkwiderstand @20bar [mOhm*cm2] | Durchgangswiderstand @20bar [mOhm*cm2] | Kontaktwiderstand @20bar [mOhm*cm2] | Korrekturwert GDL @20bar/cycle [mOhm*cm2] | Gesamtwiderstand @30bar [mOhm*cm2] | Bulkwiderstand @30bar [mOhm*cm2] | Durchgangswiderstand @30bar [mOhm*cm2] | Kontaktwiderstand @30bar [mOhm*cm2] | Korrekturwert GDL @30bar/cycle [mOhm*cm2] | GW @ 5bar | GW @ 10bar | GW @ 20bar | GW @ 30bar | Korr @5bar | Korr @ 10bar | Korr @ 20bar | Korr @30bar | BW @ 5bar | BW @ 10bar | BW @ 20bar | BW @ 30bar | DW @ 5bar | DW @ 10bar | DW @ 20bar | DW @ 30bar | KW @ 5bar | KW @ 10bar | KW @ 20bar | KW @ 30bar
23.39720888 | 0.17172869 | 11.11365163 | 5.47096147 | 13.59380336 | [15 empty] | 23.6088 | 15.54081 | 10.19384 | 7.994489 | 13.57761 | 9.905347415 | 7.081265 | 5.77751 | 0.1190177525 | 0.1236788 | 0.124241 | 0.1199714 | 11.20576 | 6.534965 | 3.767279 | 2.746204 | 5.54336933 | 3.205643 | 1.82151888 | 1.313116
23.38327154 | 0.14393161 | 11.09971429 | 5.47789134 | 13.59380336
23.33907188 | 0.07901518 | 11.05551463 | 5.48824973 | 13.59380336
23.32823949 | 0.04283408 | 11.04468224 | 5.50092408 | 13.59380336
[5 empty] | 15.45838085 | 0.27998199 | 6.49029718 | 3.10515759 | 9.92467926
[5 empty] | 15.46375 | 0.11584084 | 6.49566633 | 3.18991274 | 9.92467926
[5 empty] | 15.41592228 | 0.06961891 | 6.44783861 | 3.18910985 | 9.92467926
[5 empty] | 15.40850225 | 0.07090465 | 6.44041858 | 3.18475696 | 9.92467926
[10 empty] | 10.11722689 | 0.24142407 | 3.72080492 | 1.73969042 | 7.07870699
[10 empty] | 10.11566258 | 0.14120741 | 3.7192406 | 1.78901659 | 7.07870699
[10 empty] | 10.07119163 | 0.07802452 | 3.67476965 | 1.79837257 | 7.07870699
[10 empty] | 10.06870683 | 0.06570946 | 3.67228486 | 1.8032877 | 7.07870699
[15 empty] | 7.94912215 | 0.20188325 | 2.72301708 | 1.26056691 | 5.78355628
[15 empty] | 7.91809118 | 0.08946643 | 2.69198611 | 1.30125984 | 5.78355628
[15 empty] | 7.90828219 | 0.05379586 | 2.68217712 | 1.31419063 | 5.78355628
[15 empty] | 7.90734234 | 0.06459647 | 2.68123727 | 1.3083204 | 5.78355628
23.18909814 | 0.22016807 | 10.9343027 | 5.35706732 | 13.56197362
23.20255386 | 0.11868111 | 10.94775842 | 5.41453865 | 13.56197362
23.16732989 | 0.08478152 | 10.91253445 | 5.41387646 | 13.56197362
23.13719219 | 0.05532282 | 10.88239675 | 5.41353697 | 13.56197362
[5 empty] | 15.32837635 | 0.21127701 | 6.3846304 | 3.0866767 | 9.89774552
[5 empty] | 15.33665456 | 0.08525802 | 6.39290861 | 3.1538253 | 9.89774552
[5 empty] | 15.30203135 | 0.04456721 | 6.3582854 | 3.1568591 | 9.89774552
[5 empty] | 15.29412162 | 0.05952703 | 6.35037567 | 3.14542432 | 9.89774552
[10 empty] | 10.14836435 | 0.21572629 | 3.74102163 | 1.76264767 | 7.0907926
[10 empty] | 10.11048048 | 0.09061562 | 3.70313777 | 1.80626108 | 7.0907926
[10 empty] | 10.10877168 | 0.07324633 | 3.70142897 | 1.81409132 | 7.0907926
[10 empty] | 10.07489114 | 0.0343018 | 3.66754843 | 1.81662331 | 7.0907926
[15 empty] | 7.94516807 | 0.24933974 | 2.72516195 | 1.23791111 | 5.77680677
[15 empty] | 7.95468093 | 0.10718468 | 2.73467481 | 1.31374506 | 5.77680677
[15 empty] | 7.92707221 | 0.07489243 | 2.7070661 | 1.31608683 | 5.77680677
[15 empty] | 7.93912162 | 0.05594219 | 2.7191155 | 1.33158666 | 5.77680677
23.75856092 | 0.27652311 | 11.49592858 | 5.60970273 | 13.57064647
23.76223724 | 0.10792793 | 11.49960489 | 5.69583848 | 13.57064647
23.71419696 | 0.07571798 | 11.45156462 | 5.68792332 | 13.57064647
23.71033408 | 0.05705518 | 11.44770174 | 5.69532328 | 13.57064647
[5 empty] | 15.66352791 | 0.2562575 | 6.7188363 | 3.2312894 | 9.89879205
[5 empty] | 15.67891141 | 0.11781907 | 6.7342198 | 3.30820036 | 9.89879205
[5 empty] | 15.63727235 | 0.07983823 | 6.69258073 | 3.30637125 | 9.89879205
[5 empty] | 15.62613551 | 0.06348536 | 6.6814439 | 3.30897927 | 9.89879205
[10 empty] | 10.25414916 | 0.27256903 | 3.86324868 | 1.79533983 | 7.07259653
[10 empty] | 10.29018788 | 0.10135145 | 3.8992874 | 1.89896797 | 7.07259653
[10 empty] | 10.22892428 | 0.07373916 | 3.83802381 | 1.88214232 | 7.07259653
[10 empty] | 10.22686186 | 0.06682245 | 3.83596139 | 1.88456947 | 7.07259653
[15 empty] | 8.06430072 | 0.29678872 | 2.8484871 | 1.27584919 | 5.77216708
[15 empty] | 8.04569069 | 0.1240015 | 2.82987707 | 1.35293778 | 5.77216708
[15 empty] | 8.01920614 | 0.07967312 | 2.80339252 | 1.3618597 | 5.77216708
[15 empty] | 8.02407282 | 0.04209272 | 2.8082592 | 1.38308324 | 5.77216708
23.64090636 | 0.22659814 | 11.36617477 | 5.56978832 | 13.58403629
23.65861486 | 0.1193018 | 11.38388328 | 5.63229074 | 13.58403629
23.60327552 | 0.06863075 | 11.32854393 | 5.62995659 | 13.58403629
23.60287725 | 0.05606607 | 11.32814566 | 5.6360398 | 13.58403629
[5 empty] | 15.54933974 | 0.28740246 | 6.60340043 | 3.15799898 | 9.90017283
[5 empty] | 15.56341592 | 0.08962462 | 6.61747661 | 3.26392599 | 9.90017283
[5 empty] | 15.537374 | 0.08582944 | 6.59143469 | 3.25280263 | 9.90017283
[5 empty] | 15.50557057 | 0.06162913 | 6.55963126 | 3.24900107 | 9.90017283
[10 empty] | 10.29221188 | 0.22264406 | 3.89194366 | 1.8346498 | 7.08296351
[10 empty] | 10.19975976 | 0.16901276 | 3.79949153 | 1.81523938 | 7.08296351
[10 empty] | 10.16645764 | 0.10159523 | 3.76618941 | 1.83229709 | 7.08296351
[10 empty] | 10.1823461 | 0.03986674 | 3.78207787 | 1.87110556 | 7.08296351
[15 empty] | 8.05144808 | 0.24093637 | 2.84303043 | 1.30104703 | 5.7639822
[15 empty] | 7.99780311 | 0.12907816 | 2.78938545 | 1.33015365 | 5.7639822
[15 empty] | 7.9813468 | 0.07824182 | 2.77292914 | 1.34734366 | 5.7639822
[15 empty] | 7.9846265 | 0.05037725 | 2.77620885 | 1.3629158 | 5.7639822
24.17427971 | 0.28344838 | 11.89290603 | 5.80472883 | 13.59138687
24.15125751 | 0.1197973 | 11.86988383 | 5.87504327 | 13.59138687
24.15026535 | 0.07774616 | 11.86889168 | 5.89557276 | 13.59138687
24.10528904 | 0.06422673 | 11.82391536 | 5.87984432 | 13.59138687
[5 empty] | 15.75003001 | 0.22363445 | 6.80433699 | 3.29035127 | 9.89990028
[5 empty] | 15.79391141 | 0.09358108 | 6.84821839 | 3.37731865 | 9.89990028
[5 empty] | 15.76415137 | 0.10166305 | 6.81845834 | 3.35839765 | 9.89990028
[5 empty] | 15.73878566 | 0.05074887 | 6.79309264 | 3.37117188 | 9.89990028
[10 empty] | 10.28776261 | 0.30272359 | 3.892338 | 1.79480721 | 7.07760323
[10 empty] | 10.32588964 | 0.11707583 | 3.93046503 | 1.9066946 | 7.07760323
[10 empty] | 10.30964119 | 0.07246913 | 3.91421658 | 1.92087373 | 7.07760323
[10 empty] | 10.2973461 | 0.06880255 | 3.90192149 | 1.91655947 | 7.07760323
[15 empty] | 8.04897959 | 0.22461735 | 2.84077029 | 1.30807647 | 5.76375163
[15 empty] | 8.0815503 | 0.12498874 | 2.87334099 | 1.37417613 | 5.76375163
[15 empty] | 8.07898448 | 0.07411883 | 2.87077517 | 1.39832817 | 5.76375163
[15 empty] | 8.06289977 | 0.0527271 | 2.85469047 | 1.40098168 | 5.76375163

## B3_2020081901_1_Mikrogestrahlt-
Gesamtwiderstand @5bar [mOhm*cm2] | Bulkwiderstand @5bar [mOhm*cm2] | Durchgangswiderstand @5bar [mOhm*cm2] | Kontaktwiderstand @5bar [mOhm*cm2] | Korrekturwert GDL @5bar/cycle [mOhm*cm2] | Gesamtwiderstand @10bar [mOhm*cm2] | Bulkwiderstand @10bar [mOhm*cm2] | Durchgangswiderstand @10bar [mOhm*cm2] | Kontaktwiderstand @10bar [mOhm*cm2] | Korrekturwert GDL @10bar/cycle [mOhm*cm2] | Gesamtwiderstand @20bar [mOhm*cm2] | Bulkwiderstand @20bar [mOhm*cm2] | Durchgangswiderstand @20bar [mOhm*cm2] | Kontaktwiderstand @20bar [mOhm*cm2] | Korrekturwert GDL @20bar/cycle [mOhm*cm2] | Gesamtwiderstand @30bar [mOhm*cm2] | Bulkwiderstand @30bar [mOhm*cm2] | Durchgangswiderstand @30bar [mOhm*cm2] | Kontaktwiderstand @30bar [mOhm*cm2] | Korrekturwert GDL @30bar/cycle [mOhm*cm2] | GW @ 5bar | GW @ 10bar | GW @ 20bar | GW @ 30bar | Korr @5bar | Korr @ 10bar | Korr @ 20bar | Korr @30bar | BW @ 5bar | BW @ 10bar | BW @ 20bar | BW @ 30bar | DW @ 5bar | DW @ 10bar | DW @ 20bar | DW @ 30bar | KW @ 5bar | KW @ 10bar | KW @ 20bar | KW @ 30bar
30.49660864 | 0.26243247 | 18.24204247 | 8.989805 | 13.5617199 | [15 empty] | 31.30479 | 19.43226 | 12.12786 | 9.287809431 | 13.56060782 | 9.884448 | 7.067882 | 5.75732136 | 0.1210169 | 0.1309775 | 0.1268559 | 0.1247862725 | 18.98755 | 10.46482 | 5.726367 | 4.075796 | 9.433268 | 5.16692 | 2.799755 | 1.975505
30.36785661 | 0.13401652 | 18.11329043 | 8.98963696 | 13.5617199
30.30740994 | 0.07959056 | 18.05284377 | 8.9866266 | 13.5617199
30.26280781 | 0.06762763 | 18.00824164 | 8.970307 | 13.5617199
[5 empty] | 19.11680672 | 0.19026861 | 10.18907953 | 4.99940546 | 9.8800181
[5 empty] | 18.97453453 | 0.13105105 | 10.04680734 | 4.95787814 | 9.8800181
[5 empty] | 18.93355975 | 0.07931325 | 10.00583255 | 4.96325965 | 9.8800181
[5 empty] | 18.89296359 | 0.07331456 | 9.96523639 | 4.94596091 | 9.8800181
[10 empty] | 12.04403511 | 0.27331182 | 5.65687241 | 2.69178029 | 7.06846006
[10 empty] | 11.98357733 | 0.13228604 | 5.59641462 | 2.73206429 | 7.06846006
[10 empty] | 11.91486649 | 0.08277787 | 5.52770378 | 2.72246296 | 7.06846006
[10 empty] | 11.88295796 | 0.05439565 | 5.49579525 | 2.7206998 | 7.06846006
[15 empty] | 9.25703782 | 0.25946879 | 4.05127596 | 1.89590359 | 5.76104312
[15 empty] | 9.18773649 | 0.11225225 | 3.98197463 | 1.93486119 | 5.76104312
[15 empty] | 9.1399466 | 0.09498164 | 3.93418474 | 1.91960155 | 5.76104312
[15 empty] | 9.11135511 | 0.08568131 | 3.90559325 | 1.90995597 | 5.76104312
31.36909514 | 0.18828782 | 19.10812229 | 9.45991724 | 13.56880995
31.2601539 | 0.09543544 | 18.99918106 | 9.45187281 | 13.56880995
31.14106321 | 0.10315877 | 18.88009036 | 9.38846579 | 13.56880995
31.11021584 | 0.05006757 | 18.84924299 | 9.39958771 | 13.56880995
[5 empty] | 19.4568341 | 0.25804233 | 10.52343139 | 5.13269453 | 9.886299
[5 empty] | 19.35291667 | 0.12214715 | 10.41951395 | 5.1486834 | 9.886299
[5 empty] | 19.30365821 | 0.07782877 | 10.3702555 | 5.14621336 | 9.886299
[5 empty] | 19.25465465 | 0.07615991 | 10.32125194 | 5.12254601 | 9.886299
[10 empty] | 12.19823144 | 0.20760456 | 5.80767908 | 2.80003726 | 7.07221127
[10 empty] | 12.05578829 | 0.14069444 | 5.66523593 | 2.76227074 | 7.07221127
[10 empty] | 12.03559496 | 0.07420144 | 5.64504261 | 2.78542059 | 7.07221127
[10 empty] | 11.98843656 | 0.06193881 | 5.59788421 | 2.7679727 | 7.07221127
[15 empty] | 9.40227887 | 0.18190164 | 4.20252298 | 2.01031067 | 5.75439652
[15 empty] | 9.23472598 | 0.10656532 | 4.03497008 | 1.96420238 | 5.75439652
[15 empty] | 9.20773448 | 0.05869826 | 4.00797859 | 1.97464016 | 5.75439652
[15 empty] | 9.17800488 | 0.05538476 | 3.97824899 | 1.96143211 | 5.75439652
31.81639734 | 0.22194567 | 19.55764199 | 9.66784816 | 13.56635592
31.75279655 | 0.09543544 | 19.4940412 | 9.69930288 | 13.56635592
31.66768608 | 0.08937417 | 19.40893073 | 9.65977828 | 13.56635592
31.61658408 | 0.06849287 | 19.35782874 | 9.64466793 | 13.56635592
[5 empty] | 19.88402041 | 0.2461702 | 10.94169514 | 5.34776247 | 9.89617331
[5 empty] | 19.76073198 | 0.11819069 | 10.81840671 | 5.35010801 | 9.89617331
[5 empty] | 19.69322013 | 0.08079773 | 10.75089485 | 5.33504856 | 9.89617331
[5 empty] | 19.64008634 | 0.05996059 | 10.69776106 | 5.31890024 | 9.89617331
[10 empty] | 12.42319392 | 0.23826046 | 6.03617795 | 2.89895875 | 7.06829767
[10 empty] | 12.33500375 | 0.10780405 | 5.94798779 | 2.92009187 | 7.06829767
[10 empty] | 12.28628421 | 0.09976552 | 5.89926825 | 2.89975136 | 7.06829767
[10 empty] | 12.2284497 | 0.05229354 | 5.84143374 | 2.8945701 | 7.06829767
[15 empty] | 9.56642485 | 0.27930258 | 4.36474615 | 2.04272178 | 5.75652444
[15 empty] | 9.38335961 | 0.11176051 | 4.1816809 | 2.0349602 | 5.75652444
[15 empty] | 9.34396362 | 0.09531208 | 4.14228491 | 2.02348641 | 5.75652444
[15 empty] | 9.32577327 | 0.05612613 | 4.12409457 | 2.03398422 | 5.75652444
31.80255153 | 0.22343156 | 19.56260077 | 9.6695846 | 13.54554551
31.69542042 | 0.11447823 | 19.45546966 | 9.67049571 | 13.54554551
31.62629089 | 0.09415804 | 19.38634012 | 9.64609104 | 13.54554551
31.56489677 | 0.04833709 | 19.32494601 | 9.63830446 | 13.54554551
[5 empty] | 19.62147539 | 0.29017661 | 10.69800869 | 5.20391604 | 9.87530314
[5 empty] | 19.54485721 | 0.12226954 | 10.62139052 | 5.24956049 | 9.87530314
[5 empty] | 19.46726636 | 0.10603138 | 10.54379966 | 5.21888414 | 9.87530314
[5 empty] | 19.44718468 | 0.06391704 | 10.52371799 | 5.22990047 | 9.87530314
[10 empty] | 12.1883405 | 0.27237593 | 5.80651007 | 2.76706707 | 7.06255901
[10 empty] | 12.10970817 | 0.13019038 | 5.72787773 | 2.79884368 | 7.06255901
[10 empty] | 12.08325851 | 0.04665721 | 5.70142808 | 2.82738543 | 7.06255901
[10 empty] | 12.05038664 | 0.05513701 | 5.6685562 | 2.8067096 | 7.06255901
[15 empty] | 9.40820742 | 0.21848609 | 4.2139363 | 1.99772511 | 5.74832671
[15 empty] | 9.28210296 | 0.08464178 | 4.08783183 | 2.00159502 | 5.74832671
[15 empty] | 9.22125751 | 0.08129339 | 4.02698639 | 1.9728465 | 5.74832671
[15 empty] | 9.20335398 | 0.0704711 | 4.00908286 | 1.96930588 | 5.74832671
31.71256504 | 0.25804233 | 19.47503496 | 9.60849632 | 13.54286662
31.58978206 | 0.13885521 | 19.35225198 | 9.60669839 | 13.54286662
31.49929406 | 0.10553822 | 19.26176398 | 9.57811288 | 13.54286662
31.43641892 | 0.06762763 | 19.19888884 | 9.5656306 | 13.54286662
[5 empty] | 19.69119222 | 0.25111567 | 10.77050138 | 5.25969286 | 9.87223119
[5 empty] | 19.5886736 | 0.14826403 | 10.66798277 | 5.25985937 | 9.87223119
[5 empty] | 19.53323932 | 0.09910464 | 10.61254849 | 5.25672192 | 9.87223119
[5 empty] | 19.4872485 | 0.05588026 | 10.56655767 | 5.25533871 | 9.87223119
[10 empty] | 12.27882229 | 0.24320592 | 5.90843422 | 2.83261415 | 7.04989614
[10 empty] | 12.19090431 | 0.13489479 | 5.82051623 | 2.84281072 | 7.04989614
[10 empty] | 12.14857059 | 0.09036549 | 5.77818252 | 2.84390852 | 7.04989614
[10 empty] | 12.13088589 | 0.06379317 | 5.76049781 | 2.84835232 | 7.04989614
[15 empty] | 9.44380879 | 0.23381029 | 4.2469135 | 2.00655161 | 5.75123078
[15 empty] | 9.31552229 | 0.10271167 | 4.11862701 | 2.00795767 | 5.75123078
[15 empty] | 9.29399199 | 0.06826352 | 4.0970967 | 2.01441659 | 5.75123078
[15 empty] | 9.2496021 | 0.06231044 | 4.05270682 | 1.99519819 | 5.75123078

## Flygo 001_NG KCS oN -GDL15
Gesamtwiderstand @5bar [mOhm*cm2] | Bulkwiderstand @5bar [mOhm*cm2] | Durchgangswiderstand @5bar [mOhm*cm2] | Kontaktwiderstand @5bar [mOhm*cm2] | Korrekturwert GDL @5bar/cycle [mOhm*cm2] | Gesamtwiderstand @10bar [mOhm*cm2] | Bulkwiderstand @10bar [mOhm*cm2] | Durchgangswiderstand @10bar [mOhm*cm2] | Kontaktwiderstand @10bar [mOhm*cm2] | Korrekturwert GDL @10bar/cycle [mOhm*cm2] | Gesamtwiderstand @20bar [mOhm*cm2] | Bulkwiderstand @20bar [mOhm*cm2] | Durchgangswiderstand @20bar [mOhm*cm2] | Kontaktwiderstand @20bar [mOhm*cm2] | Korrekturwert GDL @20bar/cycle [mOhm*cm2] | Gesamtwiderstand @30bar [mOhm*cm2] | Bulkwiderstand @30bar [mOhm*cm2] | Durchgangswiderstand @30bar [mOhm*cm2] | Kontaktwiderstand @30bar [mOhm*cm2] | Korrekturwert GDL @30bar/cycle [mOhm*cm2] | GW @ 5bar | GW @ 10bar | GW @ 20bar | GW @ 30bar | Korr @5bar | Korr @ 10bar | Korr @ 20bar | Korr @30bar | BW @ 5bar | BW @ 10bar | BW @ 20bar | BW @ 30bar | DW @ 5bar | DW @ 10bar | DW @ 20bar | DW @ 30bar | KW @ 5bar | KW @ 10bar | KW @ 20bar | KW @ 30bar
193.4056 | 0 | 179.6536 | 89.82679402 | 13.75204194 | [15 empty] | 169.17 | 90.68411 | 49.15284 | 33.44013 | 13.76458 | 10.02374 | 7.17333937 | 5.846373 | 0 | 0 | 0 | 0 | 157.7901 | 81.9181 | 42.63191 | 28.58645 | 78.89506 | 40.95905 | 21.31595 | 14.29322
189.8449 | 0 | 176.0929 | 88.04644874 | 13.75204194
189.2563 | 0 | 175.5043 | 87.75212666 | 13.75204194
188.3853 | 0 | 174.6332 | 87.31662042 | 13.75204194
[5 empty] | 102.0674 | 0 | 92.05195405 | 46.02597702 | 10.01543148
[5 empty] | 101.726 | 0 | 91.71057443 | 45.85528722 | 10.01543148
[5 empty] | 101.3482 | 0 | 91.33278511 | 45.66639255 | 10.01543148
[5 empty] | 100.9665 | 0 | 90.95108584 | 45.47554292 | 10.01543148
[10 empty] | 54.32924705 | 0 | 47.15662069 | 23.57831035 | 7.17262635
[10 empty] | 54.46435882 | 0 | 47.29173246 | 23.64586623 | 7.17262635
[10 empty] | 54.39580641 | 0 | 47.22318005 | 23.61159003 | 7.17262635
[10 empty] | 54.28946709 | 0 | 47.11684074 | 23.55842037 | 7.17262635
[15 empty] | 36.11811357 | 0 | 30.27361987 | 15.13680993 | 5.8444937
[15 empty] | 36.66380706 | 0 | 30.81931336 | 15.40965668 | 5.8444937
[15 empty] | 36.75678548 | 0 | 30.91229178 | 15.45614589 | 5.8444937
[15 empty] | 36.76259222 | 0 | 30.91809852 | 15.45904926 | 5.8444937
172.9576 | 0 | 159.172935 | 79.5864675 | 13.78469738
171.0538 | 0 | 157.2691 | 78.634573 | 13.78469738
170.2785 | 0 | 156.4938 | 78.24691813 | 13.78469738
169.4343 | 0 | 155.6496 | 77.82480416 | 13.78469738
[5 empty] | 92.0543416 | 0 | 82.02143242 | 41.01071621 | 10.03290918
[5 empty] | 91.95230266 | 0 | 81.91939347 | 40.95969674 | 10.03290918
[5 empty] | 91.67053571 | 0 | 81.63762653 | 40.81881327 | 10.03290918
[5 empty] | 91.35798991 | 0 | 81.32508073 | 40.66254037 | 10.03290918
[10 empty] | 49.65057176 | 0 | 42.47106448 | 21.23553224 | 7.17950728
[10 empty] | 50.01106784 | 0 | 42.83156056 | 21.41578028 | 7.17950728
[10 empty] | 49.98518198 | 0 | 42.8056747 | 21.40283735 | 7.17950728
[10 empty] | 49.96333793 | 0 | 42.78383066 | 21.39191533 | 7.17950728
[15 empty] | 33.45684978 | 0 | 27.61138372 | 13.80569186 | 5.84546606
[15 empty] | 34.16744484 | 0 | 28.32197878 | 14.16098939 | 5.84546606
[15 empty] | 34.28873782 | 0 | 28.44327176 | 14.22163588 | 5.84546606
[15 empty] | 34.32422191 | 0 | 28.47875585 | 14.23937792 | 5.84546606
166.7029997 | 0 | 152.9422 | 76.47109462 | 13.76081045
164.7918 | 0 | 151.031 | 75.51549325 | 13.76081045
164.0833 | 0 | 150.3225 | 75.16125228 | 13.76081045
163.3583713 | 0 | 149.5976 | 74.79878042 | 13.76081045
[5 empty] | 88.22217194 | 0 | 78.19533709 | 39.09766854 | 10.02683485
[5 empty] | 88.34774905 | 0 | 78.3209142 | 39.1604571 | 10.02683485
[5 empty] | 88.11756502 | 0 | 78.09073017 | 39.04536509 | 10.02683485
[5 empty] | 87.8859271 | 0 | 77.85909225 | 38.92954613 | 10.02683485
[10 empty] | 47.64841975 | 0 | 40.4787948 | 20.2393974 | 7.16962496
[10 empty] | 48.00729564 | 0 | 40.83767068 | 20.41883534 | 7.16962496
[10 empty] | 48.06013051 | 0 | 40.89050555 | 20.44525278 | 7.16962496
[10 empty] | 48.05256738 | 0 | 40.88294242 | 20.44147121 | 7.16962496
[15 empty] | 32.01260659 | 0 | 26.16344801 | 13.08172401 | 5.84915857
[15 empty] | 32.78666748 | 0 | 26.93750891 | 13.46875446 | 5.84915857
[15 empty] | 32.89409403 | 0 | 27.04493545 | 13.52246773 | 5.84915857
[15 empty] | 32.9619309 | 0 | 27.11277232 | 13.55638616 | 5.84915857
162.0266 | 0 | 148.2658 | 74.13289576 | 13.76077454
160.3903 | 0 | 146.6295 | 73.31473876 | 13.76077454
159.7504 | 0 | 145.9896 | 72.99480679 | 13.76077454
159.1551 | 0 | 145.3943 | 72.69715636 | 13.76077454
[5 empty] | 86.44572938 | 0 | 76.4259549 | 38.21297745 | 10.01977448
[5 empty] | 86.48533467 | 0 | 76.46556019 | 38.23278009 | 10.01977448
[5 empty] | 86.28833201 | 0 | 76.26855753 | 38.13427876 | 10.01977448
[5 empty] | 86.13334352 | 0 | 76.11356903 | 38.05678452 | 10.01977448
[10 empty] | 46.66466503 | 0 | 39.49306615 | 19.74653307 | 7.17159889
[10 empty] | 47.09910266 | 0 | 39.92750377 | 19.96375188 | 7.17159889
[10 empty] | 47.14916949 | 0 | 39.97757061 | 19.9887853 | 7.17159889
[10 empty] | 47.11356874 | 0 | 39.94196986 | 19.97098493 | 7.17159889
[15 empty] | 31.50583477 | 0 | 25.66661481 | 12.8333074 | 5.83921996
[15 empty] | 32.23956192 | 0 | 26.40034196 | 13.20017098 | 5.83921996
[15 empty] | 32.38431445 | 0 | 26.54509449 | 13.27254725 | 5.83921996
[15 empty] | 32.45357148 | 0 | 26.61435152 | 13.30717576 | 5.83921996
161.2336 | 0 | 147.4804161 | 73.74020805 | 13.75315605
159.7516 | 0 | 145.9985 | 72.99924126 | 13.75315605
159.1141 | 0 | 145.361 | 72.68047753 | 13.75315605
158.4245 | 0 | 144.6713 | 72.33567209 | 13.75315605
[5 empty] | 85.72333367 | 0 | 75.7108868 | 37.8554434 | 10.01244687
[5 empty] | 85.79549073 | 0 | 75.78304386 | 37.89152193 | 10.01244687
[5 empty] | 85.62796949 | 0 | 75.61552262 | 37.80776131 | 10.01244687
[5 empty] | 85.46588345 | 0 | 75.45343658 | 37.72671829 | 10.01244687
[10 empty] | 46.15351561 | 0 | 38.98612294 | 19.49306147 | 7.16739267
[10 empty] | 46.66952776 | 0 | 39.50213508 | 19.75106754 | 7.16739267
[10 empty] | 46.68538344 | 0 | 39.51799077 | 19.75899539 | 7.16739267
[10 empty] | 46.66444237 | 0 | 39.49704969 | 19.74852485 | 7.16739267
[15 empty] | 31.11782306 | 0 | 25.27336579 | 12.6366829 | 5.84445726
[15 empty] | 31.84833918 | 0 | 26.00388191 | 13.00194096 | 5.84445726
[15 empty] | 32.0132496 | 0 | 26.16879233 | 13.08439617 | 5.84445726
[15 empty] | 32.04608814 | 0 | 26.20163087 | 13.10081544 | 5.84445726

## Flygo 002_NG KCS oN -GDL20
Gesamtwiderstand @5bar [mOhm*cm2] | Bulkwiderstand @5bar [mOhm*cm2] | Durchgangswiderstand @5bar [mOhm*cm2] | Kontaktwiderstand @5bar [mOhm*cm2] | Korrekturwert GDL @5bar/cycle [mOhm*cm2] | Gesamtwiderstand @10bar [mOhm*cm2] | Bulkwiderstand @10bar [mOhm*cm2] | Durchgangswiderstand @10bar [mOhm*cm2] | Kontaktwiderstand @10bar [mOhm*cm2] | Korrekturwert GDL @10bar/cycle [mOhm*cm2] | Gesamtwiderstand @20bar [mOhm*cm2] | Bulkwiderstand @20bar [mOhm*cm2] | Durchgangswiderstand @20bar [mOhm*cm2] | Kontaktwiderstand @20bar [mOhm*cm2] | Korrekturwert GDL @20bar/cycle [mOhm*cm2] | Gesamtwiderstand @30bar [mOhm*cm2] | Bulkwiderstand @30bar [mOhm*cm2] | Durchgangswiderstand @30bar [mOhm*cm2] | Kontaktwiderstand @30bar [mOhm*cm2] | Korrekturwert GDL @30bar/cycle [mOhm*cm2] | GW @ 5bar | GW @ 10bar | GW @ 20bar | GW @ 30bar | Korr @5bar | Korr @ 10bar | Korr @ 20bar | Korr @30bar | BW @ 5bar | BW @ 10bar | BW @ 20bar | BW @ 30bar | DW @ 5bar | DW @ 10bar | DW @ 20bar | DW @ 30bar | KW @ 5bar | KW @ 10bar | KW @ 20bar | KW @ 30bar
150.8622 | 0 | 137.0998 | 68.5499 | 13.76237532 | [15 empty] | 162.0204 | 89.52479 | 49.27741 | 33.719 | 13.75611 | 10.013 | 7.160573 | 5.83964323 | 0 | 0 | 0 | 0 | 147.91 | 79.27119 | 42.01937 | 26.54309 | 73.95502 | 39.6356 | 21.00969 | 13.27155
149.0007 | 0 | 135.2383 | 67.61915077 | 13.76237532
148.4002 | 0 | 134.6378 | 67.31890218 | 13.76237532
147.8326 | 0 | 134.0703 | 67.03513357 | 13.76237532
[5 empty] | 83.88361697 | 0 | 73.86455792 | 36.93227896 | 10.01905905
[5 empty] | 83.55941002 | 0 | 73.54035097 | 36.77017548 | 10.01905905
[5 empty] | 83.27801121 | 0 | 73.25895216 | 36.62947608 | 10.01905905
[5 empty] | 83.0524974 | 0 | 73.03343834 | 36.51671917 | 10.01905905
[10 empty] | 46.75494477 | 0 | 39.5910837 | 19.79554185 | 7.16386107
[10 empty] | 46.76817134 | 0 | 39.60431027 | 19.80215514 | 7.16386107
[10 empty] | 46.66458635 | 0 | 39.50072528 | 19.75036264 | 7.16386107
[10 empty] | 46.59123786 | 0 | 39.42737679 | 19.7136884 | 7.16386107
[15 empty] | 32.13632576 | 0 | 26.29632295 | 13.14816147 | 5.84000281
[15 empty] | 32.4053249 | 0 | 26.56532209 | 13.28266104 | 5.84000281
[15 empty] | 32.39144259 | 0 | 26.55143978 | 13.27571989 | 5.84000281
[15 empty] | 32.36184755 | 0 | 26.52184474 | 13.26092237 | 5.84000281
152.6108 | 0 | 138.8714 | 69.43572299 | 13.73935487
150.5037 | 0 | 136.7643 | 68.3821499 | 13.73935487
149.8585 | 0 | 136.1192 | 68.05959206 | 13.73935487
149.2946353 | 0 | 135.5553 | 67.77764022 | 13.73935487
[5 empty] | 84.78096968 | 0 | 74.77338459 | 37.3866923 | 10.00758508
[5 empty] | 84.35418076 | 0 | 74.34659568 | 37.17329784 | 10.00758508
[5 empty] | 84.00225824 | 0 | 73.99467316 | 36.99733658 | 10.00758508
[5 empty] | 83.71732895 | 0 | 73.70974387 | 36.85487194 | 10.00758508
[10 empty] | 47.15286319 | 0 | 39.99108917 | 19.99554458 | 7.16177402
[10 empty] | 47.15391343 | 0 | 39.9921394 | 19.9960697 | 7.16177402
[10 empty] | 47.03930254 | 0 | 39.87752851 | 19.93876426 | 7.16177402
[10 empty] | 46.96766968 | 0 | 39.80589566 | 19.90294783 | 7.16177402
[15 empty] | 32.35577902 | 0 | 26.52112992 | 13.26056496 | 5.8346491
[15 empty] | 32.63572891 | 0 | 26.80107981 | 13.4005399 | 5.8346491
[15 empty] | 32.63456111 | 0 | 26.79991202 | 13.39995601 | 5.8346491
[15 empty] | 32.63156845 | 0 | 26.79691935 | 13.39845968 | 5.8346491
156.0148 | 0 | 142.2511 | 71.12552916 | 13.76377255
153.7282 | 0 | 139.9645 | 69.98223061 | 13.76377255
153.1635 | 0 | 139.3997 | 69.69985754 | 13.76377255
152.6466 | 0 | 138.8829 | 69.44142561 | 13.76377255
[5 empty] | 85.20018114 | 0 | 75.1880848 | 37.5940424 | 10.01209634
[5 empty] | 84.76950927 | 0 | 74.75741293 | 37.37870646 | 10.01209634
[5 empty] | 84.49378945 | 0 | 74.48169311 | 37.24084656 | 10.01209634
[5 empty] | 84.26334474 | 0 | 74.2512484 | 37.1256242 | 10.01209634
[10 empty] | 46.60778112 | 0 | 39.44610794 | 19.72305397 | 7.16167318
[10 empty] | 46.73776157 | 0 | 39.57608839 | 19.78804419 | 7.16167318
[10 empty] | 46.62972413 | 0 | 39.46805095 | 19.73402547 | 7.16167318
[10 empty] | 46.52705826 | 0 | 39.36538507 | 19.68269254 | 7.16167318
[15 empty] | 32.07995687 | 0 | 26.23567909 | 13.11783954 | 5.84427778
[15 empty] | 32.33519073 | 0 | 26.49091295 | 13.24545648 | 5.84427778
[15 empty] | 32.32135524 | 0 | 26.47707746 | 13.23853873 | 5.84427778
[15 empty] | 32.30377655 | 0 | 26.45949877 | 13.22974939 | 5.84427778
197.3946 | 0 | 183.6356 | 91.81782196 | 13.75893164
192.7082 | 0 | 178.9492 | 89.47462498 | 13.75893164
191.852 | 0 | 178.0930501 | 89.04652505 | 13.75893164
190.7873 | 0 | 177.0283 | 88.51416542 | 13.75893164
[5 empty] | 105.4579 | 0 | 95.44468082 | 47.72234041 | 10.01325683
[5 empty] | 104.9435 | 0 | 94.93020916 | 47.46510458 | 10.01325683
[5 empty] | 104.5674 | 0 | 94.55411033 | 47.27705516 | 10.01325683
[5 empty] | 104.2232 | 0 | 94.20993872 | 47.10496936 | 10.01325683
[10 empty] | 56.4816246 | 0 | 49.32663934 | 24.66331967 | 7.15498526
[10 empty] | 56.41911278 | 0 | 49.26412752 | 24.63206376 | 7.15498526
[10 empty] | 56.26428712 | 0 | 49.10930186 | 24.55465093 | 7.15498526
[10 empty] | 56.1190999 | 0 | 48.96411464 | 24.48205732 | 7.15498526
[15 empty] | 37.32444876 | 0 | 31.48424664 | 15.74212332 | 5.84020212
[15 empty] | 37.46325175 | 0 | 31.62304964 | 15.81152482 | 5.84020212
[15 empty] | 37.41679339 | 0 | 31.57659127 | 15.78829564 | 5.84020212
[15 empty] | 37.36458316 | 0 | 31.52438104 | 15.76219052 | 5.84020212
166.4398 | 0 | 152.6774 | 76.33871724 | 13.76236086
163.0647233 | 0 | 149.3024 | 74.65118122 | 13.76236086
162.4831 | 0 | 148.7208 | 74.36038727 | 13.76236086
161.762 | 0 | 147.999677 | 73.9998385 | 13.76236086
[5 empty] | 91.02039832 | 0 | 81.01783407 | 40.50891703 | 10.00256425
[5 empty] | 90.63975496 | 0 | 80.63719071 | 40.31859536 | 10.00256425
[5 empty] | 90.30071989 | 0 | 80.29815564 | 40.14907782 | 10.00256425
[5 empty] | 89.98789172 | 0 | 79.98532747 | 39.99266373 | 10.00256425
[10 empty] | 49.76991333 | 0 | 42.61564048 | 21.30782024 | 7.15427285
[10 empty] | 49.76889995 | 0 | 42.6146271 | 21.30731355 | 7.15427285
[10 empty] | 49.61923675 | 0 | 42.4649639 | 21.23248195 | 7.15427285
[10 empty] | 49.51097057 | 0 | 42.35669772 | 21.17834886 | 7.15427285
[15 empty] | 33.93027872 | 0 | 28.09628915 | 14.04814457 | 5.83398957
[15 empty] | 34.09869955 | 0 | 28.26470998 | 14.13235499 | 5.83398957
[15 empty] | 34.10841782 | 0 | 28.27442825 | 14.13721413 | 5.83398957
[15 empty] | 34.08070976 | 0 | 28.24672019 | 14.12336009 | 5.83398957

## KCS Batch 2020090401 Cr , Bipol
Gesamtwiderstand @5bar [mOhm*cm2] | Bulkwiderstand @5bar [mOhm*cm2] | Durchgangswiderstand @5bar [mOhm*cm2] | Kontaktwiderstand @5bar [mOhm*cm2] | Korrekturwert GDL @5bar/cycle [mOhm*cm2] | Gesamtwiderstand @10bar [mOhm*cm2] | Bulkwiderstand @10bar [mOhm*cm2] | Durchgangswiderstand @10bar [mOhm*cm2] | Kontaktwiderstand @10bar [mOhm*cm2] | Korrekturwert GDL @10bar/cycle [mOhm*cm2] | Gesamtwiderstand @20bar [mOhm*cm2] | Bulkwiderstand @20bar [mOhm*cm2] | Durchgangswiderstand @20bar [mOhm*cm2] | Kontaktwiderstand @20bar [mOhm*cm2] | Korrekturwert GDL @20bar/cycle [mOhm*cm2] | Gesamtwiderstand @30bar [mOhm*cm2] | Bulkwiderstand @30bar [mOhm*cm2] | Durchgangswiderstand @30bar [mOhm*cm2] | Kontaktwiderstand @30bar [mOhm*cm2] | Korrekturwert GDL @30bar/cycle [mOhm*cm2] | GW @ 5bar | GW @ 10bar | GW @ 20bar | GW @ 30bar | Korr @5bar | Korr @ 10bar | Korr @ 20bar | Korr @30bar | BW @ 5bar | BW @ 10bar | BW @ 20bar | BW @ 30bar | DW @ 5bar | DW @ 10bar | DW @ 20bar | DW @ 30bar | KW @ 5bar | KW @ 10bar | KW @ 20bar | KW @ 30bar
22.17465207 | 0 | 10.13241409 | 5.06620705 | 13.74457855 | [15 empty] | 22.47746 | 14.91842 | 9.892326541 | 7.785116 | 13.72229 | 9.99806561 | 7.150073 | 5.82858321 | 0 | 0 | 0 | 0 | 10.32017 | 6.084165 | 3.592648 | 2.645327 | 5.160085 | 3.042083 | 1.796323845 | 1.322663415
22.25092826 | 0 | 10.20869028 | 5.10434514 | 13.74457855
22.19291339 | 0 | 10.15067541 | 5.07533771 | 13.74457855
22.1529087 | 0 | 10.11067072 | 5.05533536 | 13.74457855
[5 empty] | 14.72587276 | 0 | 5.95182618 | 2.97591309 | 10.01438211
[5 empty] | 14.72784388 | 0 | 5.9537973 | 2.97689865 | 10.01438211
[5 empty] | 14.69483817 | 0 | 5.92079159 | 2.96039579 | 10.01438211
[5 empty] | 14.6837476 | 0 | 5.90970102 | 2.95485051 | 10.01438211
[10 empty] | 9.81786215 | 0 | 3.54854877 | 1.77427439 | 7.15556945
[10 empty] | 9.77622396 | 0 | 3.50691058 | 1.75345529 | 7.15556945
[10 empty] | 9.75811621 | 0 | 3.48880284 | 1.74440142 | 7.15556945
[10 empty] | 9.75410867 | 0 | 3.48479529 | 1.74239765 | 7.15556945
[15 empty] | 7.70039604 | 0 | 2.59106513 | 1.29553256 | 5.83160706
[15 empty] | 7.7145901 | 0 | 2.60525919 | 1.30262959 | 5.83160706
[15 empty] | 7.67779022 | 0 | 2.56845931 | 1.28422966 | 5.83160706
[15 empty] | 7.68434569 | 0 | 2.57501479 | 1.28750739 | 5.83160706
22.14877004 | 0 | 10.11626113 | 5.05813056 | 13.73347414
22.15323354 | 0 | 10.12072463 | 5.06036231 | 13.73347414
22.10544065 | 0 | 10.07293174 | 5.03646587 | 13.73347414
22.07761366 | 0 | 10.04510475 | 5.02255237 | 13.73347414
[5 empty] | 14.78579364 | 0 | 6.02659179 | 3.0132959 | 9.99743885
[5 empty] | 14.80489575 | 0 | 6.04569391 | 3.02284695 | 9.99743885
[5 empty] | 14.74761115 | 0 | 5.9884093 | 2.99420465 | 9.99743885
[5 empty] | 14.72739052 | 0 | 5.96818868 | 2.98409434 | 9.99743885
[10 empty] | 9.8787435 | 0 | 3.61606975 | 1.80803488 | 7.14799122
[10 empty] | 9.87679688 | 0 | 3.61412313 | 1.80706157 | 7.14799122
[10 empty] | 9.83679508 | 0 | 3.57412133 | 1.78706066 | 7.14799122
[10 empty] | 9.82436645 | 0 | 3.5616927 | 1.78084635 | 7.14799122
[15 empty] | 7.79530895 | 0 | 2.6915324 | 1.3457662 | 5.82526752
[15 empty] | 7.76115494 | 0 | 2.65737839 | 1.32868919 | 5.82526752
[15 empty] | 7.75390835 | 0 | 2.6501318 | 1.3250659 | 5.82526752
[15 empty] | 7.75352614 | 0 | 2.64974959 | 1.3248748 | 5.82526752
22.42825525 | 0 | 10.41344872 | 5.20672436 | 13.71326928
22.47751883 | 0 | 10.4627123 | 5.23135615 | 13.71326928
22.41247633 | 0 | 10.3976698 | 5.1988349 | 13.71326928
22.38766364 | 0 | 10.37285711 | 5.18642855 | 13.71326928
[5 empty] | 14.91054752 | 0 | 6.15585383 | 3.07792691 | 9.9922934
[5 empty] | 14.94723167 | 0 | 6.19253798 | 3.09626899 | 9.9922934
[5 empty] | 14.9121632 | 0 | 6.15746952 | 3.07873476 | 9.9922934
[5 empty] | 14.89982548 | 0 | 6.14513179 | 3.07256589 | 9.9922934
[10 empty] | 9.89942484 | 0 | 3.63763494 | 1.81881747 | 7.14698242
[10 empty] | 9.88567921 | 0 | 3.62388931 | 1.81194466 | 7.14698242
[10 empty] | 9.89212636 | 0 | 3.63033646 | 1.81516823 | 7.14698242
[10 empty] | 9.88515389 | 0 | 3.62336399 | 1.811682 | 7.14698242
[15 empty] | 7.80838278 | 0 | 2.7014455 | 1.35072275 | 5.82887505
[15 empty] | 7.80964344 | 0 | 2.70270617 | 1.35135308 | 5.82887505
[15 empty] | 7.77501803 | 0 | 2.66808075 | 1.33404038 | 5.82887505
[15 empty] | 7.79003623 | 0 | 2.68309896 | 1.34154948 | 5.82887505
22.67823999 | 0 | 10.67696989 | 5.33848494 | 13.69781929
22.65129996 | 0 | 10.65002985 | 5.32501493 | 13.69781929
22.6053324 | 0 | 10.60406229 | 5.30203115 | 13.69781929
22.58876562 | 0 | 10.58749551 | 5.29374776 | 13.69781929
[5 empty] | 14.98966472 | 0 | 6.23860294 | 3.11930147 | 9.98814808
[5 empty] | 15.01132073 | 0 | 6.26025894 | 3.13012947 | 9.98814808
[5 empty] | 14.97021056 | 0 | 6.21914878 | 3.10957439 | 9.98814808
[5 empty] | 14.96370505 | 0 | 6.21264326 | 3.10632163 | 9.98814808
[10 empty] | 9.9382593 | 0 | 3.67404398 | 1.83702199 | 7.1497507
[10 empty] | 9.91112393 | 0 | 3.64690861 | 1.82345431 | 7.1497507
[10 empty] | 9.88860687 | 0 | 3.62439155 | 1.81219577 | 7.1497507
[10 empty] | 9.89094507 | 0 | 3.62672976 | 1.81336488 | 7.1497507
[15 empty] | 7.82755984 | 0 | 2.72629748 | 1.36314874 | 5.82239791
[15 empty] | 7.77748051 | 0 | 2.67621815 | 1.33810907 | 5.82239791
[15 empty] | 7.78461289 | 0 | 2.68335053 | 1.34167526 | 5.82239791
[15 empty] | 7.77462695 | 0 | 2.67336459 | 1.3366823 | 5.82239791
23.04217477 | 0 | 11.02472502 | 5.51236251 | 13.71628615
23.05239302 | 0 | 11.03494327 | 5.51747164 | 13.71628615
23.00655941 | 0 | 10.98910966 | 5.49455483 | 13.71628615
22.96196602 | 0 | 10.94451627 | 5.47225814 | 13.71628615
[5 empty] | 15.23275854 | 0 | 6.48135798 | 3.24067899 | 9.98853474
[5 empty] | 15.22975033 | 0 | 6.47834977 | 3.23917488 | 9.98853474
[5 empty] | 15.21056278 | 0 | 6.45916222 | 3.22958111 | 9.98853474
[5 empty] | 15.19270571 | 0 | 6.44130515 | 3.22065258 | 9.98853474
[10 empty] | 10.03511983 | 0 | 3.77368785 | 1.88684392 | 7.14657391
[10 empty] | 10.05298258 | 0 | 3.79155059 | 1.8957753 | 7.14657391
[10 empty] | 10.03173128 | 0 | 3.7702993 | 1.88514965 | 7.14657391
[10 empty] | 10.01236476 | 0 | 3.75093277 | 1.87546639 | 7.14657391
[15 empty] | 7.89517081 | 0 | 2.79325248 | 1.39662624 | 5.82314661
[15 empty] | 7.88597394 | 0 | 2.78405561 | 1.3920278 | 5.82314661
[15 empty] | 7.87160504 | 0 | 2.76968671 | 1.38484336 | 5.82314661
[15 empty] | 7.86119214 | 0 | 2.75927381 | 1.37963691 | 5.82314661

## Batch 1 Cr 2 1801_2 Rohmateral
Gesamtwiderstand @5bar [mOhm*cm2] | Bulkwiderstand @5bar [mOhm*cm2] | Durchgangswiderstand @5bar [mOhm*cm2] | Kontaktwiderstand @5bar [mOhm*cm2] | Korrekturwert GDL @5bar/cycle [mOhm*cm2] | Gesamtwiderstand @10bar [mOhm*cm2] | Bulkwiderstand @10bar [mOhm*cm2] | Durchgangswiderstand @10bar [mOhm*cm2] | Kontaktwiderstand @10bar [mOhm*cm2] | Korrekturwert GDL @10bar/cycle [mOhm*cm2] | Gesamtwiderstand @20bar [mOhm*cm2] | Bulkwiderstand @20bar [mOhm*cm2] | Durchgangswiderstand @20bar [mOhm*cm2] | Kontaktwiderstand @20bar [mOhm*cm2] | Korrekturwert GDL @20bar/cycle [mOhm*cm2] | Gesamtwiderstand @30bar [mOhm*cm2] | Bulkwiderstand @30bar [mOhm*cm2] | Durchgangswiderstand @30bar [mOhm*cm2] | Kontaktwiderstand @30bar [mOhm*cm2] | Korrekturwert GDL @30bar/cycle [mOhm*cm2] | GW @ 5bar | GW @ 10bar | GW @ 20bar | GW @ 30bar | Korr @5bar | Korr @ 10bar | Korr @ 20bar | Korr @30bar | BW @ 5bar | BW @ 10bar | BW @ 20bar | BW @ 30bar | DW @ 5bar | DW @ 10bar | DW @ 20bar | DW @ 30bar | KW @ 5bar | KW @ 10bar | KW @ 20bar | KW @ 30bar
37.31678421 | 0 | 24.89024029 | 12.44512014 | 13.75204194 | [15 empty] | 38.59841 | 24.65355 | 15.37343 | 11.8626 | 13.76458 | 10.02374 | 7.17333937 | 5.846373 | 0 | 0 | 0 | 0 | 25.68382845 | 15.31302 | 8.725779 | 6.343037 | 12.84191 | 7.656508 | 4.36289 | 3.171519
37.33680931 | 0 | 24.91026538 | 12.45513269 | 13.75204194
37.25962225 | 0 | 24.83307832 | 12.41653916 | 13.75204194
37.22187875 | 0 | 24.79533483 | 12.39766741 | 13.75204194
[5 empty] | 23.94139406 | 0 | 14.89130537 | 7.44565268 | 10.01543148
[5 empty] | 23.97835586 | 0 | 14.92826717 | 7.46413358 | 10.01543148
[5 empty] | 23.93486908 | 0 | 14.88478039 | 7.4423902 | 10.01543148
[5 empty] | 23.89889264 | 0 | 14.84880395 | 7.42440198 | 10.01543148
[10 empty] | 14.80877851 | 0 | 8.32748964 | 4.16374482 | 7.17262635
[10 empty] | 14.86547673 | 0 | 8.38418785 | 4.19209393 | 7.17262635
[10 empty] | 14.86375917 | 0 | 8.3824703 | 4.19123515 | 7.17262635
[10 empty] | 14.84053027 | 0 | 8.35924139 | 4.1796207 | 7.17262635
[15 empty] | 11.3930072 | 0 | 6.1118382 | 3.0559191 | 5.8444937
[15 empty] | 11.48400901 | 0 | 6.20284 | 3.10142 | 5.8444937
[15 empty] | 11.4640502 | 0 | 6.18288119 | 3.0914406 | 5.8444937
[15 empty] | 11.45642634 | 0 | 6.17525733 | 3.08762867 | 5.8444937
37.233741 | 0 | 24.77768915 | 12.38884457 | 13.78469738
37.24629505 | 0 | 24.79024319 | 12.3951216 | 13.78469738
37.13617245 | 0 | 24.6801206 | 12.3400603 | 13.78469738
37.11380443 | 0 | 24.65775258 | 12.32887629 | 13.78469738
[5 empty] | 23.87218637 | 0 | 14.80630458 | 7.40315229 | 10.03290918
[5 empty] | 23.85247372 | 0 | 14.78659193 | 7.39329597 | 10.03290918
[5 empty] | 23.81075884 | 0 | 14.74487705 | 7.37243852 | 10.03290918
[5 empty] | 23.77165165 | 0 | 14.70576986 | 7.35288493 | 10.03290918
[10 empty] | 14.88094988 | 0 | 8.39344331 | 4.19672165 | 7.17950728
[10 empty] | 14.96118619 | 0 | 8.47367961 | 4.23683981 | 7.17950728
[10 empty] | 14.95061708 | 0 | 8.4631105 | 4.23155525 | 7.17950728
[10 empty] | 14.91308029 | 0 | 8.42557372 | 4.21278686 | 7.17950728
[15 empty] | 11.54476291 | 0 | 6.26271526 | 3.13135763 | 5.84546606
[15 empty] | 11.61137387 | 0 | 6.32932623 | 3.16466311 | 5.84546606
[15 empty] | 11.61551868 | 0 | 6.33347103 | 3.16673552 | 5.84546606
[15 empty] | 11.59176026 | 0 | 6.30971261 | 3.1548563 | 5.84546606
38.4295093 | 0 | 25.99504203 | 12.99752101 | 13.76081045
38.43016892 | 0 | 25.99570164 | 12.99785082 | 13.76081045
38.32451468 | 0 | 25.8900474 | 12.9450237 | 13.76081045
38.27790458 | 0 | 25.8434373 | 12.92171865 | 13.76081045
[5 empty] | 24.53704982 | 0 | 15.47665688 | 7.73832844 | 10.02683485
[5 empty] | 24.54197447 | 0 | 15.48158154 | 7.74079077 | 10.02683485
[5 empty] | 24.49541528 | 0 | 15.43502234 | 7.71751117 | 10.02683485
[5 empty] | 24.45175775 | 0 | 15.39136482 | 7.69568241 | 10.02683485
[10 empty] | 15.3554997 | 0 | 8.87692293 | 4.43846147 | 7.16962496
[10 empty] | 15.29727853 | 0 | 8.81870176 | 4.40935088 | 7.16962496
[10 empty] | 15.29393346 | 0 | 8.81535669 | 4.40767834 | 7.16962496
[10 empty] | 15.26618622 | 0 | 8.78760945 | 4.39380473 | 7.16962496
[15 empty] | 11.83245798 | 0 | 6.54707373 | 3.27353687 | 5.84915857
[15 empty] | 11.84483483 | 0 | 6.55945058 | 3.27972529 | 5.84915857
[15 empty] | 11.8493971 | 0 | 6.56401285 | 3.28200642 | 5.84915857
[15 empty] | 11.823251 | 0 | 6.53786675 | 3.26893337 | 5.84915857
39.7152386 | 0 | 27.28080377 | 13.64040189 | 13.76077454
39.71296547 | 0 | 27.27853064 | 13.63926532 | 13.76077454
39.6295497 | 0 | 27.19511488 | 13.59755744 | 13.76077454
39.56228802 | 0 | 27.1278532 | 13.5639266 | 13.76077454
[5 empty] | 25.18906813 | 0 | 16.13505504 | 8.06752752 | 10.01977448
[5 empty] | 25.2564527 | 0 | 16.20243962 | 8.10121981 | 10.01977448
[5 empty] | 25.21896765 | 0 | 16.16495456 | 8.08247728 | 10.01977448
[5 empty] | 25.17848674 | 0 | 16.12447366 | 8.06223683 | 10.01977448
[10 empty] | 15.75342887 | 0 | 9.27306843 | 4.63653422 | 7.17159889
[10 empty] | 15.78819069 | 0 | 9.30783025 | 4.65391513 | 7.17159889
[10 empty] | 15.74619496 | 0 | 9.26583452 | 4.63291726 | 7.17159889
[10 empty] | 15.73831103 | 0 | 9.25795059 | 4.6289753 | 7.17159889
[15 empty] | 12.14734394 | 0 | 6.87094036 | 3.43547018 | 5.83921996
[15 empty] | 12.17796171 | 0 | 6.90155813 | 3.45077907 | 5.83921996
[15 empty] | 12.1229945 | 0 | 6.84659092 | 3.42329546 | 5.83921996
[15 empty] | 12.13384067 | 0 | 6.85743709 | 3.42871855 | 5.83921996
40.55114046 | 0 | 28.12358981 | 14.0617949 | 13.75315605
40.57113363 | 0 | 28.14358298 | 14.07179149 | 13.75315605
40.49237492 | 0 | 28.06482427 | 14.03241213 | 13.75315605
40.40630815 | 0 | 27.9787575 | 13.98937875 | 13.75315605
[5 empty] | 25.76940276 | 0 | 16.72201101 | 8.36100551 | 10.01244687
[5 empty] | 25.83367492 | 0 | 16.78628318 | 8.39314159 | 10.01244687
[5 empty] | 25.79121915 | 0 | 16.7438274 | 8.3719137 | 10.01244687
[5 empty] | 25.7468922 | 0 | 16.69950045 | 8.34975022 | 10.01244687
[10 empty] | 16.02629802 | 0 | 9.54973837 | 4.77486919 | 7.16739267
[10 empty] | 16.06641517 | 0 | 9.58985552 | 4.79492776 | 7.16739267
[10 empty] | 16.03891261 | 0 | 9.56235296 | 4.78117648 | 7.16739267
[10 empty] | 16.01355428 | 0 | 9.53699463 | 4.76849732 | 7.16739267
[15 empty] | 12.25955882 | 0 | 6.97842274 | 3.48921137 | 5.84445726
[15 empty] | 12.32313063 | 0 | 7.04199455 | 3.52099727 | 5.84445726
[15 empty] | 12.30231654 | 0 | 7.02118046 | 3.51059023 | 5.84445726
[15 empty] | 12.27399387 | 0 | 6.99285779 | 3.49642889 | 5.84445726

## Batch 2 Cr 2 1802_2 Rohmaterial
Gesamtwiderstand @5bar [mOhm*cm2] | Bulkwiderstand @5bar [mOhm*cm2] | Durchgangswiderstand @5bar [mOhm*cm2] | Kontaktwiderstand @5bar [mOhm*cm2] | Korrekturwert GDL @5bar/cycle [mOhm*cm2] | Gesamtwiderstand @10bar [mOhm*cm2] | Bulkwiderstand @10bar [mOhm*cm2] | Durchgangswiderstand @10bar [mOhm*cm2] | Kontaktwiderstand @10bar [mOhm*cm2] | Korrekturwert GDL @10bar/cycle [mOhm*cm2] | Gesamtwiderstand @20bar [mOhm*cm2] | Bulkwiderstand @20bar [mOhm*cm2] | Durchgangswiderstand @20bar [mOhm*cm2] | Kontaktwiderstand @20bar [mOhm*cm2] | Korrekturwert GDL @20bar/cycle [mOhm*cm2] | Gesamtwiderstand @30bar [mOhm*cm2] | Bulkwiderstand @30bar [mOhm*cm2] | Durchgangswiderstand @30bar [mOhm*cm2] | Kontaktwiderstand @30bar [mOhm*cm2] | Korrekturwert GDL @30bar/cycle [mOhm*cm2] | GW @ 5bar | GW @ 10bar | GW @ 20bar | GW @ 30bar | Korr @5bar | Korr @ 10bar | Korr @ 20bar | Korr @30bar | BW @ 5bar | BW @ 10bar | BW @ 20bar | BW @ 30bar | DW @ 5bar | DW @ 10bar | DW @ 20bar | DW @ 30bar | KW @ 5bar | KW @ 10bar | KW @ 20bar | KW @ 30bar
44.4489923 | 0 | 32.05960345 | 16.02980172 | 13.71092366 | [15 empty] | 46.25121321 | 28.63596 | 17.21185 | 13.10442 | 13.67487 | 9.967324 | 7.13081908 | 5.81450401 | 0 | 0 | 0 | 0 | 33.46335 | 19.37374 | 10.68274 | 7.651191 | 16.73168 | 9.686871 | 5.341368 | 3.825595
44.52493619 | 0 | 32.13554733 | 16.06777367 | 13.71092366
44.4324016 | 0 | 32.04301275 | 16.02150637 | 13.71092366
44.35836356 | 0 | 31.9689747 | 15.98448735 | 13.71092366
[5 empty] | 27.21144958 | 0 | 18.18219332 | 9.09109666 | 9.99237692
[5 empty] | 27.36457958 | 0 | 18.33532332 | 9.16766166 | 9.99237692
[5 empty] | 27.33955887 | 0 | 18.31030262 | 9.15515131 | 9.99237692
[5 empty] | 27.28899387 | 0 | 18.25973762 | 9.12986881 | 9.99237692
[10 empty] | 16.53160264 | 0 | 10.07927157 | 5.03963579 | 7.14057971
[10 empty] | 16.71070946 | 0 | 10.25837839 | 5.1291892 | 7.14057971
[10 empty] | 16.71091311 | 0 | 10.25858204 | 5.12929102 | 7.14057971
[10 empty] | 16.70187156 | 0 | 10.24954049 | 5.12477025 | 7.14057971
[15 empty] | 12.60173319 | 0 | 7.33733018 | 3.66866509 | 5.82593933
[15 empty] | 12.77576201 | 0 | 7.511359 | 3.7556795 | 5.82593933
[15 empty] | 12.77587725 | 0 | 7.51147424 | 3.75573712 | 5.82593933
[15 empty] | 12.79061374 | 0 | 7.52621073 | 3.76310537 | 5.82593933
44.42378726 | 0 | 32.05065567 | 16.02532783 | 13.69293229
44.52864489 | 0 | 32.15551331 | 16.07775665 | 13.69293229
44.45333306 | 0 | 32.08020147 | 16.04010073 | 13.69293229
44.39951976 | 0 | 32.02638817 | 16.01319409 | 13.69293229
[5 empty] | 27.77547269 | 0 | 18.76471892 | 9.38235946 | 9.97190084
[5 empty] | 27.89085586 | 0 | 18.88010208 | 9.44005104 | 9.97190084
[5 empty] | 27.85906771 | 0 | 18.84831394 | 9.42415697 | 9.97190084
[5 empty] | 27.83391633 | 0 | 18.82316256 | 9.41158128 | 9.97190084
[10 empty] | 16.72834634 | 0 | 10.28447991 | 5.14223996 | 7.13121218
[10 empty] | 16.87195571 | 0 | 10.42808928 | 5.21404464 | 7.13121218
[10 empty] | 16.89287442 | 0 | 10.44900799 | 5.224504 | 7.13121218
[10 empty] | 16.89868056 | 0 | 10.45481413 | 5.22740707 | 7.13121218
[15 empty] | 12.71196729 | 0 | 7.458157 | 3.7290785 | 5.81421672
[15 empty] | 12.89546171 | 0 | 7.64165142 | 3.82082571 | 5.81421672
[15 empty] | 12.92585974 | 0 | 7.67204945 | 3.83602473 | 5.81421672
[15 empty] | 12.92428491 | 0 | 7.67047462 | 3.83523731 | 5.81421672
46.40107293 | 0 | 34.06113875 | 17.03056937 | 13.65619383
46.47918168 | 0 | 34.1392475 | 17.06962375 | 13.65619383
46.39802952 | 0 | 34.05809534 | 17.02904767 | 13.65619383
46.34507883 | 0 | 34.00514465 | 17.00257232 | 13.65619383
[5 empty] | 28.37112845 | 0 | 19.37396441 | 9.68698221 | 9.95686154
[5 empty] | 28.47426051 | 0 | 19.47709647 | 9.73854823 | 9.95686154
[5 empty] | 28.46081888 | 0 | 19.46365484 | 9.73182742 | 9.95686154
[5 empty] | 28.43408704 | 0 | 19.436923 | 9.7184615 | 9.95686154
[10 empty] | 17.06448079 | 0 | 10.62297405 | 5.31148702 | 7.1286008
[10 empty] | 17.23377252 | 0 | 10.79226578 | 5.39613289 | 7.1286008
[10 empty] | 17.24706805 | 0 | 10.8055613 | 5.40278065 | 7.1286008
[10 empty] | 17.23183904 | 0 | 10.7903323 | 5.39516615 | 7.1286008
[15 empty] | 13.02043067 | 0 | 7.7764343 | 3.88821715 | 5.80335598
[15 empty] | 13.13164039 | 0 | 7.88764402 | 3.94382201 | 5.80335598
[15 empty] | 13.14918863 | 0 | 7.90519226 | 3.95259613 | 5.80335598
[15 empty] | 13.1603089 | 0 | 7.91631254 | 3.95815627 | 5.80335598
48.04568577 | 0 | 35.72089428 | 17.86044714 | 13.63943592
48.05825826 | 0 | 35.73346676 | 17.86673338 | 13.63943592
47.94353486 | 0 | 35.61874336 | 17.80937168 | 13.63943592
47.88176901 | 0 | 35.55697751 | 17.77848876 | 13.63943592
[5 empty] | 29.89759904 | 0 | 20.9083003 | 10.45415015 | 9.94815727
[5 empty] | 30.00708709 | 0 | 21.01778835 | 10.50889417 | 9.94815727
[5 empty] | 29.95819713 | 0 | 20.96889839 | 10.4844492 | 9.94815727
[5 empty] | 29.91868934 | 0 | 20.92939061 | 10.4646953 | 9.94815727
[10 empty] | 17.68584934 | 0 | 11.24950871 | 5.62475436 | 7.12288363
[10 empty] | 17.82236862 | 0 | 11.38602799 | 5.693014 | 7.12288363
[10 empty] | 17.84881921 | 0 | 11.41247858 | 5.70623929 | 7.12288363
[10 empty] | 17.8388044 | 0 | 11.40246377 | 5.70123189 | 7.12288363
[15 empty] | 13.39512305 | 0 | 8.14700875 | 4.07350437 | 5.80791316
[15 empty] | 13.51423048 | 0 | 8.26611618 | 4.13305809 | 5.80791316
[15 empty] | 13.52365577 | 0 | 8.27554147 | 4.13777073 | 5.80791316
[15 empty] | 13.54072849 | 0 | 8.29261419 | 4.14630709 | 5.80791316
47.99278962 | 0 | 35.66523553 | 17.83261777 | 13.64249319
48.04465465 | 0 | 35.71710057 | 17.85855028 | 13.64249319
47.94946881 | 0 | 35.62191473 | 17.81095736 | 13.64249319
47.91476164 | 0 | 35.58720755 | 17.79360378 | 13.64249319
[5 empty] | 29.65043517 | 0 | 20.65810163 | 10.32905081 | 9.95151579
[5 empty] | 29.69621997 | 0 | 20.70388642 | 10.35194321 | 9.95151579
[5 empty] | 29.65295113 | 0 | 20.66061759 | 10.33030879 | 9.95151579
[5 empty] | 29.63393134 | 0 | 20.6415978 | 10.3207989 | 9.95151579
[10 empty] | 17.46983043 | 0 | 11.03548039 | 5.5177402 | 7.12068071
[10 empty] | 17.57283408 | 0 | 11.13848404 | 5.56924202 | 7.12068071
[10 empty] | 17.58956137 | 0 | 11.15521133 | 5.57760567 | 7.12068071
[10 empty] | 17.58482116 | 0 | 11.15047112 | 5.57523556 | 7.12068071
[15 empty] | 13.1889931 | 0 | 7.95235866 | 3.97617933 | 5.79520878
[15 empty] | 13.33196321 | 0 | 8.09532877 | 4.04766439 | 5.79520878
[15 empty] | 13.36197048 | 0 | 8.12533604 | 4.06266802 | 5.79520878
[15 empty] | 13.36868622 | 0 | 8.13205178 | 4.06602589 | 5.79520878

## Batch 3 Cr 1901_2 Rohm GDL20
Gesamtwiderstand @5bar [mOhm*cm2] | Bulkwiderstand @5bar [mOhm*cm2] | Durchgangswiderstand @5bar [mOhm*cm2] | Kontaktwiderstand @5bar [mOhm*cm2] | Korrekturwert GDL @5bar/cycle [mOhm*cm2] | Gesamtwiderstand @10bar [mOhm*cm2] | Bulkwiderstand @10bar [mOhm*cm2] | Durchgangswiderstand @10bar [mOhm*cm2] | Kontaktwiderstand @10bar [mOhm*cm2] | Korrekturwert GDL @10bar/cycle [mOhm*cm2] | Gesamtwiderstand @20bar [mOhm*cm2] | Bulkwiderstand @20bar [mOhm*cm2] | Durchgangswiderstand @20bar [mOhm*cm2] | Kontaktwiderstand @20bar [mOhm*cm2] | Korrekturwert GDL @20bar/cycle [mOhm*cm2] | Gesamtwiderstand @30bar [mOhm*cm2] | Bulkwiderstand @30bar [mOhm*cm2] | Durchgangswiderstand @30bar [mOhm*cm2] | Kontaktwiderstand @30bar [mOhm*cm2] | Korrekturwert GDL @30bar/cycle [mOhm*cm2] | GW @ 5bar | GW @ 10bar | GW @ 20bar | GW @ 30bar | Korr @5bar | Korr @ 10bar | Korr @ 20bar | Korr @30bar | BW @ 5bar | BW @ 10bar | BW @ 20bar | BW @ 30bar | DW @ 5bar | DW @ 10bar | DW @ 20bar | DW @ 30bar | KW @ 5bar | KW @ 10bar | KW @ 20bar | KW @ 30bar
117.2057 | 0 | 104.7698 | 52.38491617 | 13.76237532 | [15 empty] | 124.0287 | 72.59084 | 40.91464 | 29.48816 | 13.75611 | 10.013 | 7.160573 | 5.83964323 | 0 | 0 | 0 | 0 | 109.4213 | 62.19493 | 33.65068 | 22.89885 | 54.71066 | 31.09747 | 16.82534 | 11.44942
116.7085 | 0 | 104.2726 | 52.13630296 | 13.76237532
116.2456496 | 0 | 103.8098 | 51.90488415 | 13.76237532
116.0444 | 0 | 103.6085 | 51.80424966 | 13.76237532
[5 empty] | 68.86212242 | 0 | 59.80875581 | 29.90437791 | 10.01905905
[5 empty] | 68.60156156 | 0 | 59.54819495 | 29.77409747 | 10.01905905
[5 empty] | 68.29073716 | 0 | 59.23737055 | 29.61868527 | 10.01905905
[5 empty] | 68.12209667 | 0 | 59.06873006 | 29.53436503 | 10.01905905
[10 empty] | 38.67243199 | 0 | 32.19906355 | 16.09953177 | 7.16386107
[10 empty] | 38.5298536 | 0 | 32.05648517 | 16.02824258 | 7.16386107
[10 empty] | 38.37281938 | 0 | 31.89945094 | 15.94972547 | 7.16386107
[10 empty] | 38.27939002 | 0 | 31.80602158 | 15.90301079 | 7.16386107
[15 empty] | 28.16424035 | 0 | 22.88712937 | 11.44356469 | 5.84000281
[15 empty] | 27.96130255 | 0 | 22.68419158 | 11.34209579 | 5.84000281
[15 empty] | 27.81817045 | 0 | 22.54105947 | 11.27052974 | 5.84000281
[15 empty] | 27.75311186 | 0 | 22.47600089 | 11.23800044 | 5.84000281
120.3127551 | 0 | 107.8976754 | 53.9488377 | 13.73935487
119.9263 | 0 | 107.5112 | 53.7555889 | 13.73935487
119.5308 | 0 | 107.1158 | 53.55788252 | 13.73935487
119.3138 | 0 | 106.8987 | 53.44933609 | 13.73935487
[5 empty] | 70.09175335 | 0 | 61.04875478 | 30.52437739 | 10.00758508
[5 empty] | 69.79458709 | 0 | 60.75158852 | 30.37579426 | 10.00758508
[5 empty] | 69.55984323 | 0 | 60.51684466 | 30.25842233 | 10.00758508
[5 empty] | 69.42601351 | 0 | 60.38301495 | 30.19150747 | 10.00758508
[10 empty] | 39.6094988 | 0 | 33.13801625 | 16.56900812 | 7.16177402
[10 empty] | 39.4453979 | 0 | 32.97391535 | 16.48695767 | 7.16177402
[10 empty] | 39.30157355 | 0 | 32.830091 | 16.4150455 | 7.16177402
[10 empty] | 39.21348161 | 0 | 32.74199906 | 16.37099953 | 7.16177402
[15 empty] | 28.60735294 | 0 | 23.33507966 | 11.66753983 | 5.8346491
[15 empty] | 28.42154655 | 0 | 23.14927326 | 11.57463663 | 5.8346491
[15 empty] | 28.286255 | 0 | 23.01398172 | 11.50699086 | 5.8346491
[15 empty] | 28.2051952 | 0 | 22.93292191 | 11.46646096 | 5.8346491
119.7225 | 0 | 107.2854 | 53.64269382 | 13.76377255
119.2949 | 0 | 106.8577285 | 53.42886425 | 13.76377255
118.8531029 | 0 | 106.416 | 53.20797952 | 13.76377255
118.5962 | 0 | 106.159 | 53.07951271 | 13.76377255
[5 empty] | 69.65446429 | 0 | 60.60738928 | 30.30369464 | 10.01209634
[5 empty] | 69.34522147 | 0 | 60.29814646 | 30.14907323 | 10.01209634
[5 empty] | 69.11186708 | 0 | 60.06479207 | 30.03239604 | 10.01209634
[5 empty] | 68.92731116 | 0 | 59.88023615 | 29.94011807 | 10.01209634
[10 empty] | 39.27582533 | 0 | 32.8044339 | 16.40221695 | 7.16167318
[10 empty] | 39.06256006 | 0 | 32.59116863 | 16.29558431 | 7.16167318
[10 empty] | 38.91474316 | 0 | 32.44335173 | 16.22167587 | 7.16167318
[10 empty] | 38.83175863 | 0 | 32.3603672 | 16.1801836 | 7.16167318
[15 empty] | 28.43581933 | 0 | 23.15484543 | 11.57742272 | 5.84427778
[15 empty] | 28.27291667 | 0 | 22.99194277 | 11.49597139 | 5.84427778
[15 empty] | 28.13132422 | 0 | 22.85035032 | 11.42517516 | 5.84427778
[15 empty] | 28.05037913 | 0 | 22.76940523 | 11.38470262 | 5.84427778
132.8473 | 0 | 120.4146 | 60.20727969 | 13.75893164
132.1645 | 0 | 119.7317 | 59.86585058 | 13.75893164
131.6244 | 0 | 119.1916 | 59.59580126 | 13.75893164
131.2338 | 0 | 118.801 | 59.40051961 | 13.75893164
[5 empty] | 77.84095138 | 0 | 68.79282774 | 34.39641387 | 10.01325683
[5 empty] | 77.64892643 | 0 | 68.60080279 | 34.30040139 | 10.01325683
[5 empty] | 77.39452385 | 0 | 68.34640021 | 34.17320011 | 10.01325683
[5 empty] | 77.21318659 | 0 | 68.16506295 | 34.08253148 | 10.01325683
[10 empty] | 43.91060174 | 0 | 37.44525361 | 18.72262681 | 7.15498526
[10 empty] | 43.66277778 | 0 | 37.19742965 | 18.59871483 | 7.15498526
[10 empty] | 43.47906604 | 0 | 37.01371792 | 18.50685896 | 7.15498526
[10 empty] | 43.37540583 | 0 | 36.9100577 | 18.45502885 | 7.15498526
[15 empty] | 31.56093187 | 0 | 26.2836408 | 13.1418204 | 5.84020212
[15 empty] | 31.34821697 | 0 | 26.0709259 | 13.03546295 | 5.84020212
[15 empty] | 31.18475233 | 0 | 25.90746126 | 12.95373063 | 5.84020212
[15 empty] | 31.08428277 | 0 | 25.8069917 | 12.90349585 | 5.84020212
133.4583 | 0 | 121.0224 | 60.51122254 | 13.76236086
132.9719 | 0 | 120.5361 | 60.2680381 | 13.76236086
132.4425 | 0 | 120.0067 | 60.00333589 | 13.76236086
132.0775 | 0 | 119.6416 | 59.82080212 | 13.76236086
[5 empty] | 78.45441176 | 0 | 69.41595009 | 34.70797505 | 10.00256425
[5 empty] | 78.0792455 | 0 | 69.04078382 | 34.52039191 | 10.00256425
[5 empty] | 77.79355237 | 0 | 68.7550907 | 34.37754535 | 10.00256425
[5 empty] | 77.60448474 | 0 | 68.56602307 | 34.28301154 | 10.00256425
[10 empty] | 44.38416116 | 0 | 37.91945678 | 18.95972839 | 7.15427285
[10 empty] | 44.15863363 | 0 | 37.69392925 | 18.84696463 | 7.15427285
[10 empty] | 43.96841478 | 0 | 37.5037104 | 18.7518552 | 7.15427285
[10 empty] | 43.84432091 | 0 | 37.37961653 | 18.68980826 | 7.15427285
[15 empty] | 31.92129352 | 0 | 26.64961619 | 13.3248081 | 5.83398957
[15 empty] | 31.66922297 | 0 | 26.39754565 | 13.19877282 | 5.83398957
[15 empty] | 31.49592979 | 0 | 26.22425246 | 13.11212623 | 5.83398957
[15 empty] | 31.39091796 | 0 | 26.11924063 | 13.05962032 | 5.83398957

## Batch 4 multi 2 Cr_CrN 1902 Roh
Gesamtwiderstand @5bar [mOhm*cm2] | Bulkwiderstand @5bar [mOhm*cm2] | Durchgangswiderstand @5bar [mOhm*cm2] | Kontaktwiderstand @5bar [mOhm*cm2] | Korrekturwert GDL @5bar/cycle [mOhm*cm2] | Gesamtwiderstand @10bar [mOhm*cm2] | Bulkwiderstand @10bar [mOhm*cm2] | Durchgangswiderstand @10bar [mOhm*cm2] | Kontaktwiderstand @10bar [mOhm*cm2] | Korrekturwert GDL @10bar/cycle [mOhm*cm2] | Gesamtwiderstand @20bar [mOhm*cm2] | Bulkwiderstand @20bar [mOhm*cm2] | Durchgangswiderstand @20bar [mOhm*cm2] | Kontaktwiderstand @20bar [mOhm*cm2] | Korrekturwert GDL @20bar/cycle [mOhm*cm2] | Gesamtwiderstand @30bar [mOhm*cm2] | Bulkwiderstand @30bar [mOhm*cm2] | Durchgangswiderstand @30bar [mOhm*cm2] | Kontaktwiderstand @30bar [mOhm*cm2] | Korrekturwert GDL @30bar/cycle [mOhm*cm2] | GW @ 5bar | GW @ 10bar | GW @ 20bar | GW @ 30bar | Korr @5bar | Korr @ 10bar | Korr @ 20bar | Korr @30bar | BW @ 5bar | BW @ 10bar | BW @ 20bar | BW @ 30bar | DW @ 5bar | DW @ 10bar | DW @ 20bar | DW @ 30bar | KW @ 5bar | KW @ 10bar | KW @ 20bar | KW @ 30bar
33.87380702 | 0 | 21.45400713 | 10.72700356 | 13.74457855 | [15 empty] | 34.89405 | 22.85799 | 14.66552 | 11.55885 | 13.72229 | 9.99806561 | 7.150073 | 5.82858321 | 0 | 0 | 0 | 0 | 22.20965 | 13.64935 | 8.116488 | 6.184101815 | 11.10482 | 6.824677 | 4.05824402 | 3.092051
33.92936186 | 0 | 21.50956196 | 10.75478098 | 13.74457855
33.84341978 | 0 | 21.42361988 | 10.71180994 | 13.74457855
33.80097299 | 0 | 21.38117309 | 10.69058654 | 13.74457855
[5 empty] | 22.07580282 | 0 | 13.02666236 | 6.51333118 | 10.01438211
[5 empty] | 22.12648649 | 0 | 13.07734603 | 6.53867301 | 10.01438211
[5 empty] | 22.08197382 | 0 | 13.03283336 | 6.51641668 | 10.01438211
[5 empty] | 22.06603177 | 0 | 13.01689131 | 6.50844565 | 10.01438211
[10 empty] | 14.25561224 | 0 | 7.78973624 | 3.89486812 | 7.15556945
[10 empty] | 14.33078453 | 0 | 7.86490853 | 3.93245426 | 7.15556945
[10 empty] | 14.32166528 | 0 | 7.85578927 | 3.92789464 | 7.15556945
[10 empty] | 14.30512069 | 0 | 7.83924468 | 3.91962234 | 7.15556945
[15 empty] | 11.25754802 | 0 | 5.98802357 | 2.99401178 | 5.83160706
[15 empty] | 11.31706456 | 0 | 6.04754011 | 3.02377006 | 5.83160706
[15 empty] | 11.3356521 | 0 | 6.06612765 | 3.03306383 | 5.83160706
[15 empty] | 11.32714232 | 0 | 6.05761787 | 3.02880894 | 5.83160706
34.58266807 | 0 | 22.17290228 | 11.08645114 | 13.73347414
34.62529279 | 0 | 22.215527 | 11.1077635 | 13.73347414
34.57356654 | 0 | 22.16380075 | 11.08190038 | 13.73347414
34.52523137 | 0 | 22.11546558 | 11.05773279 | 13.73347414
[5 empty] | 22.61065426 | 0 | 13.57682397 | 6.78841199 | 9.99743885
[5 empty] | 22.70222598 | 0 | 13.66839569 | 6.83419784 | 9.99743885
[5 empty] | 22.66641845 | 0 | 13.63258816 | 6.81629408 | 9.99743885
[5 empty] | 22.65693159 | 0 | 13.6231013 | 6.81155065 | 9.99743885
[10 empty] | 14.5492422 | 0 | 8.09021399 | 4.045107 | 7.14799122
[10 empty] | 14.63324324 | 0 | 8.17421504 | 4.08710752 | 7.14799122
[10 empty] | 14.62080971 | 0 | 8.1617815 | 4.08089075 | 7.14799122
[10 empty] | 14.60952914 | 0 | 8.15050093 | 4.07525047 | 7.14799122
[15 empty] | 11.46169718 | 0 | 6.19790123 | 3.09895062 | 5.82526752
[15 empty] | 11.56388138 | 0 | 6.30008543 | 3.15004272 | 5.82526752
[15 empty] | 11.56623082 | 0 | 6.30243487 | 3.15121744 | 5.82526752
[15 empty] | 11.54837356 | 0 | 6.28457761 | 3.14228881 | 5.82526752
34.67955432 | 0 | 22.28804594 | 11.14402297 | 13.71326928
34.73584084 | 0 | 22.34433246 | 11.17216623 | 13.71326928
34.6713042 | 0 | 22.27979582 | 11.13989791 | 13.71326928
34.61075725 | 0 | 22.21924887 | 11.10962443 | 13.71326928
[5 empty] | 22.88648709 | 0 | 13.85730631 | 6.92865316 | 9.9922934
[5 empty] | 22.97253378 | 0 | 13.943353 | 6.9716765 | 9.9922934
[5 empty] | 22.93622582 | 0 | 13.90704503 | 6.95352252 | 9.9922934
[5 empty] | 22.90411831 | 0 | 13.87493752 | 6.93746876 | 9.9922934
[10 empty] | 14.61152461 | 0 | 8.15340796 | 4.07670398 | 7.14698242
[10 empty] | 14.62310435 | 0 | 8.16498771 | 4.08249385 | 7.14698242
[10 empty] | 14.63152185 | 0 | 8.1734052 | 4.0867026 | 7.14698242
[10 empty] | 14.6205518 | 0 | 8.16243515 | 4.08121758 | 7.14698242
[15 empty] | 11.44044118 | 0 | 6.17338541 | 3.0866927 | 5.82887505
[15 empty] | 11.53643018 | 0 | 6.26937441 | 3.13468721 | 5.82887505
[15 empty] | 11.53211558 | 0 | 6.26505981 | 3.1325299 | 5.82887505
[15 empty] | 11.52414957 | 0 | 6.25709381 | 3.1285469 | 5.82887505
35.35430672 | 0 | 22.97675918 | 11.48837959 | 13.69781929
35.37068318 | 0 | 22.99313564 | 11.49656782 | 13.69781929
35.29975817 | 0 | 22.92221062 | 11.46110531 | 13.69781929
35.27232357 | 0 | 22.89477603 | 11.44738801 | 13.69781929
[5 empty] | 23.06346038 | 0 | 14.03802538 | 7.01901269 | 9.98814808
[5 empty] | 23.07393393 | 0 | 14.04849892 | 7.02424946 | 9.98814808
[5 empty] | 23.05835724 | 0 | 14.03292223 | 7.01646111 | 9.98814808
[5 empty] | 23.05836356 | 0 | 14.03292855 | 7.01646427 | 9.98814808
[10 empty] | 14.70989646 | 0 | 8.24927835 | 4.12463918 | 7.1497507
[10 empty] | 14.82268393 | 0 | 8.36206583 | 4.18103291 | 7.1497507
[10 empty] | 14.79617662 | 0 | 8.33555851 | 4.16777926 | 7.1497507
[10 empty] | 14.79689782 | 0 | 8.33627972 | 4.16813986 | 7.1497507
[15 empty] | 11.61493848 | 0 | 6.35373554 | 3.17686777 | 5.82239791
[15 empty] | 11.6768994 | 0 | 6.41569647 | 3.20784823 | 5.82239791
[15 empty] | 11.66034356 | 0 | 6.39914063 | 3.19957031 | 5.82239791
[15 empty] | 11.65973112 | 0 | 6.39852818 | 3.19926409 | 5.82239791
36.00334634 | 0 | 23.60911186 | 11.80455593 | 13.71628615
36.12596847 | 0 | 23.73173399 | 11.865867 | 13.71628615
36.02743079 | 0 | 23.63319631 | 11.81659816 | 13.71628615
35.97547586 | 0 | 23.58124139 | 11.79062069 | 13.71628615
[5 empty] | 23.52466236 | 0 | 14.49887796 | 7.24943898 | 9.98853474
[5 empty] | 23.60218844 | 0 | 14.57640403 | 7.28820202 | 9.98853474
[5 empty] | 23.5683047 | 0 | 14.5425203 | 7.27126015 | 9.98853474
[5 empty] | 23.52455665 | 0 | 14.49877225 | 7.24938612 | 9.98853474
[10 empty] | 14.98523409 | 0 | 8.52748659 | 4.26374329 | 7.14657391
[10 empty] | 15.03017643 | 0 | 8.57242892 | 4.28621446 | 7.14657391
[10 empty] | 15.04225067 | 0 | 8.58450316 | 4.29225158 | 7.14657391
[10 empty] | 15.0142984 | 0 | 8.55655089 | 4.27827545 | 7.14657391
[15 empty] | 11.73160264 | 0 | 6.46972317 | 3.23486159 | 5.82314661
[15 empty] | 11.80698574 | 0 | 6.54510627 | 3.27255313 | 5.82314661
[15 empty] | 11.8160974 | 0 | 6.55421793 | 3.27710897 | 5.82314661
[15 empty] | 11.79976238 | 0 | 6.53788291 | 3.26894146 | 5.82314661

## Batch 1 Cr 2020081801_2 mikroge
Gesamtwiderstand @5bar [mOhm*cm2] | Bulkwiderstand @5bar [mOhm*cm2] | Durchgangswiderstand @5bar [mOhm*cm2] | Kontaktwiderstand @5bar [mOhm*cm2] | Korrekturwert GDL @5bar/cycle [mOhm*cm2] | Gesamtwiderstand @10bar [mOhm*cm2] | Bulkwiderstand @10bar [mOhm*cm2] | Durchgangswiderstand @10bar [mOhm*cm2] | Kontaktwiderstand @10bar [mOhm*cm2] | Korrekturwert GDL @10bar/cycle [mOhm*cm2] | Gesamtwiderstand @20bar [mOhm*cm2] | Bulkwiderstand @20bar [mOhm*cm2] | Durchgangswiderstand @20bar [mOhm*cm2] | Kontaktwiderstand @20bar [mOhm*cm2] | Korrekturwert GDL @20bar/cycle [mOhm*cm2] | Gesamtwiderstand @30bar [mOhm*cm2] | Bulkwiderstand @30bar [mOhm*cm2] | Durchgangswiderstand @30bar [mOhm*cm2] | Kontaktwiderstand @30bar [mOhm*cm2] | Korrekturwert GDL @30bar/cycle [mOhm*cm2] | GW @ 5bar | GW @ 10bar | GW @ 20bar | GW @ 30bar | Korr @5bar | Korr @ 10bar | Korr @ 20bar | Korr @30bar | BW @ 5bar | BW @ 10bar | BW @ 20bar | BW @ 30bar | DW @ 5bar | DW @ 10bar | DW @ 20bar | DW @ 30bar | KW @ 5bar | KW @ 10bar | KW @ 20bar | KW @ 30bar
72.20748 | 0 | 59.92392275 | 29.96196137 | 13.59380336 | [15 empty] | 85.70893 | 54.53766 | 32.8588 | 24.88022 | 13.57761 | 9.905347415 | 7.081265 | 5.77751 | 0 | 0 | 0 | 0 | 73.47345 | 45.83296 | 26.71997 | 19.99782 | 36.73673 | 22.91648 | 13.35999 | 9.998909
72.20014875 | 0 | 59.9165915 | 29.95829575 | 13.59380336
72.08592 | 0 | 59.80236275 | 29.90118137 | 13.59380336
72.05277389 | 0 | 59.76921663 | 29.88460832 | 13.59380336
[5 empty] | 50.3577375 | 0 | 41.38965383 | 20.69482691 | 9.92467926
[5 empty] | 50.43808125 | 0 | 41.46999758 | 20.73499879 | 9.92467926
[5 empty] | 50.35585 | 0 | 41.38776633 | 20.69388316 | 9.92467926
[5 empty] | 50.32793397 | 0 | 41.3598503 | 20.67992515 | 9.92467926
[10 empty] | 32.13489 | 0 | 25.73846803 | 12.86923401 | 7.07870699
[10 empty] | 32.084025 | 0 | 25.68760303 | 12.84380151 | 7.07870699
[10 empty] | 32.0003725 | 0 | 25.60395053 | 12.80197526 | 7.07870699
[10 empty] | 31.95958417 | 0 | 25.56316219 | 12.7815811 | 7.07870699
[15 empty] | 24.8000925 | 0 | 19.57398743 | 9.78699371 | 5.78355628
[15 empty] | 24.7146375 | 0 | 19.48853243 | 9.74426621 | 5.78355628
[15 empty] | 24.66158606 | 0 | 19.43548099 | 9.71774049 | 5.78355628
[15 empty] | 24.62110618 | 0 | 19.39500111 | 9.69750055 | 5.78355628
93.1389953 | 0 | 80.88419986 | 40.44209993 | 13.56197362
92.51988375 | 0 | 80.26508831 | 40.13254416 | 13.56197362
92.4029995 | 0 | 80.14820406 | 40.07410203 | 13.56197362
92.26539207 | 0 | 80.01059663 | 40.00529832 | 13.56197362
[5 empty] | 57.1737075 | 0 | 48.22996155 | 24.11498078 | 9.89774552
[5 empty] | 57.09272625 | 0 | 48.1489803 | 24.07449015 | 9.89774552
[5 empty] | 56.99752335 | 0 | 48.0537774 | 24.0268887 | 9.89774552
[5 empty] | 56.88692971 | 0 | 47.94318377 | 23.97159188 | 9.89774552
[10 empty] | 33.99169084 | 0 | 27.58434812 | 13.79217406 | 7.0907926
[10 empty] | 33.95217342 | 0 | 27.54483071 | 13.77241535 | 7.0907926
[10 empty] | 33.85400934 | 0 | 27.44666663 | 13.72333331 | 7.0907926
[10 empty] | 33.80705853 | 0 | 27.39971582 | 13.69985791 | 7.0907926
[15 empty] | 25.68903 | 0 | 20.46902388 | 10.23451194 | 5.77680677
[15 empty] | 25.70191066 | 0 | 20.48190454 | 10.24095227 | 5.77680677
[15 empty] | 25.60747915 | 0 | 20.38747303 | 10.19373652 | 5.77680677
[15 empty] | 25.56078602 | 0 | 20.3407799 | 10.17038995 | 5.77680677
90.90064513 | 0 | 78.63801278 | 39.31900639 | 13.57064647
90.35801051 | 0 | 78.09537816 | 39.04768908 | 13.57064647
90.16013426 | 0 | 77.89750191 | 38.94875095 | 13.57064647
90.03067909 | 0 | 77.76804674 | 38.88402337 | 13.57064647
[5 empty] | 56.80904181 | 0 | 47.86435019 | 23.9321751 | 9.89879205
[5 empty] | 56.82218844 | 0 | 47.87749682 | 23.93874841 | 9.89879205
[5 empty] | 56.6380537 | 0 | 47.69336209 | 23.84668104 | 9.89879205
[5 empty] | 56.54284517 | 0 | 47.59815356 | 23.79907678 | 9.89879205
[10 empty] | 33.82266703 | 0 | 27.43176656 | 13.71588328 | 7.07259653
[10 empty] | 33.74008875 | 0 | 27.34918827 | 13.67459414 | 7.07259653
[10 empty] | 33.67748916 | 0 | 27.28658868 | 13.64329434 | 7.07259653
[10 empty] | 33.6027595 | 0 | 27.21185903 | 13.60592951 | 7.07259653
[15 empty] | 25.43964293 | 0 | 20.22382931 | 10.11191465 | 5.77216708
[15 empty] | 25.317225 | 0 | 20.10141138 | 10.05070569 | 5.77216708
[15 empty] | 25.2862475 | 0 | 20.07043388 | 10.03521694 | 5.77216708
[15 empty] | 25.22177026 | 0 | 20.00595664 | 10.00297832 | 5.77216708
88.32227445 | 0 | 76.04754287 | 38.02377143 | 13.58403629
87.87953625 | 0 | 75.60480466 | 37.80240233 | 13.58403629
87.75986908 | 0 | 75.48513749 | 37.74256875 | 13.58403629
87.59339482 | 0 | 75.31866323 | 37.65933162 | 13.58403629
[5 empty] | 55.1444889 | 0 | 46.19854959 | 23.0992748 | 9.90017283
[5 empty] | 55.067055 | 0 | 46.12111569 | 23.06055785 | 9.90017283
[5 empty] | 54.98047115 | 0 | 46.03453184 | 23.01726592 | 9.90017283
[5 empty] | 54.90250813 | 0 | 45.95656882 | 22.97828441 | 9.90017283
[10 empty] | 32.88759752 | 0 | 26.48732929 | 13.24366465 | 7.08296351
[10 empty] | 32.88057808 | 0 | 26.48030985 | 13.24015492 | 7.08296351
[10 empty] | 32.78219229 | 0 | 26.38192407 | 13.19096203 | 7.08296351
[10 empty] | 32.7221567 | 0 | 26.32188848 | 13.16094424 | 7.08296351
[15 empty] | 24.87078916 | 0 | 19.6623715 | 9.83118575 | 5.7639822
[15 empty] | 24.81406532 | 0 | 19.60564766 | 9.80282383 | 5.7639822
[15 empty] | 24.69669196 | 0 | 19.48827431 | 9.74413715 | 5.7639822
[15 empty] | 24.64013944 | 0 | 19.43172179 | 9.7158609 | 5.7639822
85.93072114 | 0 | 73.64934747 | 36.82467373 | 13.59138687
85.62843844 | 0 | 73.34706476 | 36.67353238 | 13.59138687
85.43492412 | 0 | 73.15355044 | 36.57677522 | 13.59138687
85.30628127 | 0 | 73.02490759 | 36.51245379 | 13.59138687
[5 empty] | 53.63957542 | 0 | 44.69388239 | 22.3469412 | 9.89990028
[5 empty] | 53.66725225 | 0 | 44.72155923 | 22.36077961 | 9.89990028
[5 empty] | 53.49166111 | 0 | 44.54596808 | 22.27298404 | 9.89990028
[5 empty] | 53.41765258 | 0 | 44.47195955 | 22.23597978 | 9.89990028
[10 empty] | 31.8704841 | 0 | 25.47505949 | 12.73752975 | 7.07760323
[10 empty] | 31.90345721 | 0 | 25.5080326 | 12.7540163 | 7.07760323
[10 empty] | 31.77861324 | 0 | 25.38318864 | 12.69159432 | 7.07760323
[10 empty] | 31.72413894 | 0 | 25.32871434 | 12.66435717 | 7.07760323
[15 empty] | 24.06421284 | 0 | 18.85600354 | 9.42800177 | 5.76375163
[15 empty] | 24.01624249 | 0 | 18.80803319 | 9.40401659 | 5.76375163
[15 empty] | 23.96506421 | 0 | 18.7568549 | 9.37842745 | 5.76375163
[15 empty] | 23.91563532 | 0 | 18.70742601 | 9.35371301 | 5.76375163

## Batch 2 Cr 2020081802_1 mikroge
Gesamtwiderstand @5bar [mOhm*cm2] | Bulkwiderstand @5bar [mOhm*cm2] | Durchgangswiderstand @5bar [mOhm*cm2] | Kontaktwiderstand @5bar [mOhm*cm2] | Korrekturwert GDL @5bar/cycle [mOhm*cm2] | Gesamtwiderstand @10bar [mOhm*cm2] | Bulkwiderstand @10bar [mOhm*cm2] | Durchgangswiderstand @10bar [mOhm*cm2] | Kontaktwiderstand @10bar [mOhm*cm2] | Korrekturwert GDL @10bar/cycle [mOhm*cm2] | Gesamtwiderstand @20bar [mOhm*cm2] | Bulkwiderstand @20bar [mOhm*cm2] | Durchgangswiderstand @20bar [mOhm*cm2] | Kontaktwiderstand @20bar [mOhm*cm2] | Korrekturwert GDL @20bar/cycle [mOhm*cm2] | Gesamtwiderstand @30bar [mOhm*cm2] | Bulkwiderstand @30bar [mOhm*cm2] | Durchgangswiderstand @30bar [mOhm*cm2] | Kontaktwiderstand @30bar [mOhm*cm2] | Korrekturwert GDL @30bar/cycle [mOhm*cm2] | GW @ 5bar | GW @ 10bar | GW @ 20bar | GW @ 30bar | Korr @5bar | Korr @ 10bar | Korr @ 20bar | Korr @30bar | BW @ 5bar | BW @ 10bar | BW @ 20bar | BW @ 30bar | DW @ 5bar | DW @ 10bar | DW @ 20bar | DW @ 30bar | KW @ 5bar | KW @ 10bar | KW @ 20bar | KW @ 30bar
34.213185 | 0 | 21.95861883 | 10.97930941 | 13.5617199 | [15 empty] | 34.05729 | 21.82941 | 13.7019 | 10.58583 | 13.56060782 | 9.884448 | 7.067882 | 5.75732136 | 0 | 0 | 0 | 0 | 21.68013 | 12.86471 | 7.316751 | 5.403167 | 10.84007 | 6.432356 | 3.658375 | 2.701583
34.2171675 | 0 | 21.96260133 | 10.98130066 | 13.5617199
34.12134506 | 0 | 21.86677889 | 10.93338945 | 13.5617199
34.05511193 | 0 | 21.80054576 | 10.90027288 | 13.5617199
[5 empty] | 22.102665 | 0 | 13.1749378 | 6.5874689 | 9.8800181
[5 empty] | 22.01918625 | 0 | 13.09145905 | 6.54572953 | 9.8800181
[5 empty] | 21.97636341 | 0 | 13.04863621 | 6.52431811 | 9.8800181
[5 empty] | 21.92986306 | 0 | 13.00213586 | 6.50106793 | 9.8800181
[10 empty] | 13.843365 | 0 | 7.45620229 | 3.72810115 | 7.06846006
[10 empty] | 13.80114 | 0 | 7.41397729 | 3.70698865 | 7.06846006
[10 empty] | 13.74533356 | 0 | 7.35817085 | 3.67908542 | 7.06846006
[10 empty] | 13.74836293 | 0 | 7.36120022 | 3.68060011 | 7.06846006
[15 empty] | 10.6636725 | 0 | 5.45791065 | 2.72895532 | 5.76104312
[15 empty] | 10.649115 | 0 | 5.44335315 | 2.72167657 | 5.76104312
[15 empty] | 10.60637091 | 0 | 5.40060906 | 2.70030453 | 5.76104312
[15 empty] | 10.60402826 | 0 | 5.39826641 | 2.69913321 | 5.76104312
33.83073 | 0 | 21.56975715 | 10.78487858 | 13.56880995
33.81173625 | 0 | 21.5507634 | 10.7753817 | 13.56880995
33.75643679 | 0 | 21.49546394 | 10.74773197 | 13.56880995
33.70447661 | 0 | 21.44350376 | 10.72175188 | 13.56880995
[5 empty] | 21.80817 | 0 | 12.87476728 | 6.43738364 | 9.886299
[5 empty] | 21.741735 | 0 | 12.80833228 | 6.40416614 | 9.886299
[5 empty] | 21.72979653 | 0 | 12.79639382 | 6.39819691 | 9.886299
[5 empty] | 21.69120435 | 0 | 12.75780164 | 6.37890082 | 9.886299
[10 empty] | 13.74630426 | 0 | 7.35575191 | 3.67787595 | 7.07221127
[10 empty] | 13.7196075 | 0 | 7.32905515 | 3.66452757 | 7.07221127
[10 empty] | 13.68484573 | 0 | 7.29429338 | 3.64714669 | 7.07221127
[10 empty] | 13.65875688 | 0 | 7.26820452 | 3.63410226 | 7.07221127
[15 empty] | 10.64207842 | 0 | 5.44232252 | 2.72116126 | 5.75439652
[15 empty] | 10.6357725 | 0 | 5.43601661 | 2.7180083 | 5.75439652
[15 empty] | 10.59961141 | 0 | 5.39985552 | 2.69992776 | 5.75439652
[15 empty] | 10.57906328 | 0 | 5.37930739 | 2.68965369 | 5.75439652
33.96995149 | 0 | 21.71119614 | 10.85559807 | 13.56635592
33.90938814 | 0 | 21.65063279 | 10.82531639 | 13.56635592
33.81939626 | 0 | 21.56064092 | 10.78032046 | 13.56635592
33.75935155 | 0 | 21.5005962 | 10.7502981 | 13.56635592
[5 empty] | 21.73543209 | 0 | 12.79310681 | 6.39655341 | 9.89617331
[5 empty] | 21.75706832 | 0 | 12.81474304 | 6.40737152 | 9.89617331
[5 empty] | 21.7042495 | 0 | 12.76192422 | 6.38096211 | 9.89617331
[5 empty] | 21.6647555 | 0 | 12.72243023 | 6.36121511 | 9.89617331
[10 empty] | 13.79423885 | 0 | 7.40722288 | 3.70361144 | 7.06829767
[10 empty] | 13.71331081 | 0 | 7.32629485 | 3.66314742 | 7.06829767
[10 empty] | 13.65633172 | 0 | 7.26931576 | 3.63465788 | 7.06829767
[10 empty] | 13.62167896 | 0 | 7.234663 | 3.6173315 | 7.06829767
[15 empty] | 10.60155531 | 0 | 5.3998766 | 2.6999383 | 5.75652444
[15 empty] | 10.58784375 | 0 | 5.38616504 | 2.69308252 | 5.75652444
[15 empty] | 10.572746 | 0 | 5.37106729 | 2.68553365 | 5.75652444
[15 empty] | 10.52492934 | 0 | 5.32325063 | 2.66162532 | 5.75652444
34.06632326 | 0 | 21.8263725 | 10.91318625 | 13.54554551
33.9715875 | 0 | 21.73163674 | 10.86581837 | 13.54554551
33.8901034 | 0 | 21.65015264 | 10.82507632 | 13.54554551
33.84277826 | 0 | 21.6028275 | 10.80141375 | 13.54554551
[5 empty] | 21.75717894 | 0 | 12.83371224 | 6.41685612 | 9.87530314
[5 empty] | 21.754335 | 0 | 12.8308683 | 6.41543415 | 9.87530314
[5 empty] | 21.70210557 | 0 | 12.77863888 | 6.38931944 | 9.87530314
[5 empty] | 21.6689576 | 0 | 12.74549091 | 6.37274545 | 9.87530314
[10 empty] | 13.6879801 | 0 | 7.30614966 | 3.65307483 | 7.06255901
[10 empty] | 13.61287875 | 0 | 7.23104832 | 3.61552416 | 7.06255901
[10 empty] | 13.62946631 | 0 | 7.24763588 | 3.62381794 | 7.06255901
[10 empty] | 13.59065845 | 0 | 7.20882802 | 3.60441401 | 7.06255901
[15 empty] | 10.58821014 | 0 | 5.39393902 | 2.69696951 | 5.74832671
[15 empty] | 10.56505631 | 0 | 5.37078518 | 2.68539259 | 5.74832671
[15 empty] | 10.51258839 | 0 | 5.31831727 | 2.65915863 | 5.74832671
[15 empty] | 10.49959292 | 0 | 5.3053218 | 2.6526609 | 5.74832671
34.69941988 | 0 | 22.4618898 | 11.2309449 | 13.54286662
34.59468468 | 0 | 22.3571546 | 11.1785773 | 13.54286662
34.48839476 | 0 | 22.25086468 | 11.12543234 | 13.54286662
34.42428527 | 0 | 22.18675519 | 11.09337759 | 13.54286662
[5 empty] | 22.05321814 | 0 | 13.13252731 | 6.56626366 | 9.87223119
[5 empty] | 21.99028153 | 0 | 13.0695907 | 6.53479535 | 9.87223119
[5 empty] | 21.91653602 | 0 | 12.99584519 | 6.4979226 | 9.87223119
[5 empty] | 21.88512194 | 0 | 12.96443111 | 6.48221555 | 9.87223119
[10 empty] | 13.71961392 | 0 | 7.34922585 | 3.67461292 | 7.04989614
[10 empty] | 13.72320195 | 0 | 7.35281388 | 3.67640694 | 7.04989614
[10 empty] | 13.6810557 | 0 | 7.31066763 | 3.65533381 | 7.04989614
[10 empty] | 13.65986931 | 0 | 7.28948123 | 3.64474062 | 7.04989614
[15 empty] | 10.65196539 | 0 | 5.45507011 | 2.72753505 | 5.75123078
[15 empty] | 10.56307808 | 0 | 5.36618279 | 2.6830914 | 5.75123078
[15 empty] | 10.53846564 | 0 | 5.34157036 | 2.67078518 | 5.75123078
[15 empty] | 10.53086106 | 0 | 5.33396577 | 2.66698289 | 5.75123078

## Batch 3 Cr 2020081901_2 mikroge
Gesamtwiderstand @5bar [mOhm*cm2] | Bulkwiderstand @5bar [mOhm*cm2] | Durchgangswiderstand @5bar [mOhm*cm2] | Kontaktwiderstand @5bar [mOhm*cm2] | Korrekturwert GDL @5bar/cycle [mOhm*cm2] | Gesamtwiderstand @10bar [mOhm*cm2] | Bulkwiderstand @10bar [mOhm*cm2] | Durchgangswiderstand @10bar [mOhm*cm2] | Kontaktwiderstand @10bar [mOhm*cm2] | Korrekturwert GDL @10bar/cycle [mOhm*cm2] | Gesamtwiderstand @20bar [mOhm*cm2] | Bulkwiderstand @20bar [mOhm*cm2] | Durchgangswiderstand @20bar [mOhm*cm2] | Kontaktwiderstand @20bar [mOhm*cm2] | Korrekturwert GDL @20bar/cycle [mOhm*cm2] | Gesamtwiderstand @30bar [mOhm*cm2] | Bulkwiderstand @30bar [mOhm*cm2] | Durchgangswiderstand @30bar [mOhm*cm2] | Kontaktwiderstand @30bar [mOhm*cm2] | Korrekturwert GDL @30bar/cycle [mOhm*cm2] | GW @ 5bar | GW @ 10bar | GW @ 20bar | GW @ 30bar | Korr @5bar | Korr @ 10bar | Korr @ 20bar | Korr @30bar | BW @ 5bar | BW @ 10bar | BW @ 20bar | BW @ 30bar | DW @ 5bar | DW @ 10bar | DW @ 20bar | DW @ 30bar | KW @ 5bar | KW @ 10bar | KW @ 20bar | KW @ 30bar
41.2811475 | 0 | 29.03712063 | 14.51856032 | 13.5500564 | [15 empty] | 41.46013 | 25.087 | 15.11736 | 11.44281 | 13.51815 | 9.8527314 | 7.04634239 | 5.738539 | 0 | 0 | 0 | 0 | 29.2370251 | 16.17016 | 8.740183 | 6.253921875 | 14.61851 | 8.085078 | 4.370091 | 3.126961
41.13987 | 0 | 28.89584313 | 14.44792157 | 13.5500564
41.02790444 | 0 | 28.78387757 | 14.39193878 | 13.5500564
40.92332416 | 0 | 28.67929729 | 14.33964865 | 13.5500564
[5 empty] | 25.1415375 | 0 | 16.2199988 | 8.1099994 | 9.87316949
[5 empty] | 25.04496 | 0 | 16.1234213 | 8.06171065 | 9.87316949
[5 empty] | 24.96897348 | 0 | 16.04743479 | 8.02371739 | 9.87316949
[5 empty] | 24.92415645 | 0 | 16.00261776 | 8.00130888 | 9.87316949
[10 empty] | 15.139455 | 0 | 8.76207872 | 4.38103936 | 7.05762975
[10 empty] | 15.0974775 | 0 | 8.72010122 | 4.36005061 | 7.05762975
[10 empty] | 15.06223399 | 0 | 8.68485771 | 4.34242885 | 7.05762975
[10 empty] | 15.02606803 | 0 | 8.64869175 | 4.32434588 | 7.05762975
[15 empty] | 11.42907 | 0 | 6.23968277 | 3.11984138 | 5.74292187
[15 empty] | 11.43477375 | 0 | 6.24538652 | 3.12269326 | 5.74292187
[15 empty] | 11.41216561 | 0 | 6.22277838 | 3.11138919 | 5.74292187
[15 empty] | 11.40763132 | 0 | 6.21824408 | 3.10912204 | 5.74292187
41.51378276 | 0 | 29.29620159 | 14.6481008 | 13.52078982
41.46125375 | 0 | 29.24367259 | 14.62183629 | 13.52078982
41.32194046 | 0 | 29.10435929 | 14.55217965 | 13.52078982
41.25949975 | 0 | 29.04191858 | 14.52095929 | 13.52078982
[5 empty] | 25.146975 | 0 | 16.24824683 | 8.12412341 | 9.84792584
[5 empty] | 25.12938438 | 0 | 16.23065621 | 8.11532811 | 9.84792584
[5 empty] | 25.03902018 | 0 | 16.14029201 | 8.070146 | 9.84792584
[5 empty] | 24.98484117 | 0 | 16.086113 | 8.0430565 | 9.84792584
[10 empty] | 15.21217243 | 0 | 8.8463537 | 4.42317685 | 7.0448394
[10 empty] | 15.16230105 | 0 | 8.79648231 | 4.39824116 | 7.0448394
[10 empty] | 15.10591061 | 0 | 8.74009187 | 4.37004593 | 7.0448394
[10 empty] | 15.07291021 | 0 | 8.70709147 | 4.35354573 | 7.0448394
[15 empty] | 11.49165333 | 0 | 6.3137852 | 3.1568926 | 5.73017407
[15 empty] | 11.50458709 | 0 | 6.32671895 | 3.16335948 | 5.73017407
[15 empty] | 11.43820797 | 0 | 6.26033984 | 3.13016992 | 5.73017407
[15 empty] | 11.40775513 | 0 | 6.229887 | 3.1149435 | 5.73017407
41.70405831 | 0 | 29.49713298 | 14.74856649 | 13.50899737
41.65168168 | 0 | 29.44475635 | 14.72237818 | 13.50899737
41.48923199 | 0 | 29.28230666 | 14.64115333 | 13.50899737
41.39162019 | 0 | 29.18469485 | 14.59234743 | 13.50899737
[5 empty] | 25.16583817 | 0 | 16.26772923 | 8.13386462 | 9.84724056
[5 empty] | 25.14076201 | 0 | 16.24265308 | 8.12132654 | 9.84724056
[5 empty] | 25.05237158 | 0 | 16.15426264 | 8.07713132 | 9.84724056
[5 empty] | 25.00016758 | 0 | 16.10205865 | 8.05102932 | 9.84724056
[10 empty] | 15.20870674 | 0 | 8.84068517 | 4.42034258 | 7.04727721
[10 empty] | 15.1573536 | 0 | 8.78933203 | 4.39466602 | 7.04727721
[10 empty] | 15.06437542 | 0 | 8.69635384 | 4.34817692 | 7.04727721
[10 empty] | 15.02841671 | 0 | 8.66039514 | 4.33019757 | 7.04727721
[15 empty] | 11.49955991 | 0 | 6.31053366 | 3.15526683 | 5.74252239
[15 empty] | 11.45141517 | 0 | 6.26238891 | 3.13119446 | 5.74252239
[15 empty] | 11.41579303 | 0 | 6.22676678 | 3.11338339 | 5.74252239
[15 empty] | 11.37957666 | 0 | 6.19055041 | 3.09527521 | 5.74252239
41.94475145 | 0 | 29.75251875 | 14.87625937 | 13.49273752
41.80946321 | 0 | 29.61723051 | 14.80861526 | 13.49273752
41.70085807 | 0 | 29.50862537 | 14.75431269 | 13.49273752
41.61507816 | 0 | 29.42284546 | 14.71142273 | 13.49273752
[5 empty] | 25.2379951 | 0 | 16.34408874 | 8.17204437 | 9.84258971
[5 empty] | 25.12073198 | 0 | 16.22682562 | 8.11341281 | 9.84258971
[5 empty] | 25.07313793 | 0 | 16.17923156 | 8.08961578 | 9.84258971
[5 empty] | 25.00078477 | 0 | 16.1068784 | 8.0534392 | 9.84258971
[10 empty] | 15.15533357 | 0 | 8.79784272 | 4.39892136 | 7.0356232
[10 empty] | 15.11753754 | 0 | 8.76004669 | 4.38002335 | 7.0356232
[10 empty] | 15.06190377 | 0 | 8.70441293 | 4.35220646 | 7.0356232
[10 empty] | 15.04559655 | 0 | 8.6881057 | 4.34405285 | 7.0356232
[15 empty] | 11.48325165 | 0 | 6.30767737 | 3.15383868 | 5.72763554
[15 empty] | 11.45982357 | 0 | 6.28424929 | 3.14212465 | 5.72763554
[15 empty] | 11.40343229 | 0 | 6.22785801 | 3.113929 | 5.72763554
[15 empty] | 11.3949012 | 0 | 6.21932692 | 3.10966346 | 5.72763554
41.6664983 | 0 | 29.47521079 | 14.73760539 | 13.49169151
41.52950826 | 0 | 29.33822075 | 14.66911037 | 13.49169151
41.43747748 | 0 | 29.24618997 | 14.62309499 | 13.49169151
41.33365558 | 0 | 29.14236806 | 14.57118403 | 13.49169151
[5 empty] | 25.2365173 | 0 | 16.34428391 | 8.17214195 | 9.84073829
[5 empty] | 25.21174174 | 0 | 16.31950834 | 8.15975417 | 9.84073829
[5 empty] | 25.08500584 | 0 | 16.19277244 | 8.09638622 | 9.84073829
[5 empty] | 25.03514445 | 0 | 16.14291105 | 8.07145553 | 9.84073829
[10 empty] | 15.19536157 | 0 | 8.83476953 | 4.41738476 | 7.0390552
[10 empty] | 15.19123498 | 0 | 8.83064294 | 4.41532147 | 7.0390552
[10 empty] | 15.14183956 | 0 | 8.78124751 | 4.39062376 | 7.0390552
[10 empty] | 15.10109055 | 0 | 8.7404985 | 4.37024925 | 7.0390552
[15 empty] | 11.54008302 | 0 | 6.36248579 | 3.18124289 | 5.72987427
[15 empty] | 11.47762763 | 0 | 6.3000304 | 3.1500152 | 5.72987427
[15 empty] | 11.4202435 | 0 | 6.24264627 | 3.12132313 | 5.72987427
[15 empty] | 11.40466546 | 0 | 6.22706823 | 3.11353411 | 5.72987427

## Batch 4 Cr 2020081902_2 mikroge
Gesamtwiderstand @5bar [mOhm*cm2] | Bulkwiderstand @5bar [mOhm*cm2] | Durchgangswiderstand @5bar [mOhm*cm2] | Kontaktwiderstand @5bar [mOhm*cm2] | Korrekturwert GDL @5bar/cycle [mOhm*cm2] | Gesamtwiderstand @10bar [mOhm*cm2] | Bulkwiderstand @10bar [mOhm*cm2] | Durchgangswiderstand @10bar [mOhm*cm2] | Kontaktwiderstand @10bar [mOhm*cm2] | Korrekturwert GDL @10bar/cycle [mOhm*cm2] | Gesamtwiderstand @20bar [mOhm*cm2] | Bulkwiderstand @20bar [mOhm*cm2] | Durchgangswiderstand @20bar [mOhm*cm2] | Kontaktwiderstand @20bar [mOhm*cm2] | Korrekturwert GDL @20bar/cycle [mOhm*cm2] | Gesamtwiderstand @30bar [mOhm*cm2] | Bulkwiderstand @30bar [mOhm*cm2] | Durchgangswiderstand @30bar [mOhm*cm2] | Kontaktwiderstand @30bar [mOhm*cm2] | Korrekturwert GDL @30bar/cycle [mOhm*cm2] | GW @ 5bar | GW @ 10bar | GW @ 20bar | GW @ 30bar | Korr @5bar | Korr @ 10bar | Korr @ 20bar | Korr @30bar | BW @ 5bar | BW @ 10bar | BW @ 20bar | BW @ 30bar | DW @ 5bar | DW @ 10bar | DW @ 20bar | DW @ 30bar | KW @ 5bar | KW @ 10bar | KW @ 20bar | KW @ 30bar
55.71258 | 0 | 43.52574113 | 21.76287056 | 13.48676835 | [15 empty] | 54.48466 | 34.1563 | 20.78645 | 15.81732 | 13.48406 | 9.824876 | 7.028595 | 5.728133 | 0 | 0 | 0 | 0 | 42.38308 | 25.35058419 | 14.47823 | 10.69352 | 21.19154 | 12.67529 | 7.239115 | 5.346759
55.72548 | 0 | 43.53864113 | 21.76932056 | 13.48676835
55.61947465 | 0 | 43.43263578 | 21.71631789 | 13.48676835
55.52097111 | 0 | 43.33413224 | 21.66706612 | 13.48676835
[5 empty] | 34.95585 | 0 | 26.07787414 | 13.03893707 | 9.82495995
[5 empty] | 34.87657875 | 0 | 25.99860289 | 12.99930145 | 9.82495995
[5 empty] | 34.78852985 | 0 | 25.910554 | 12.955277 | 9.82495995
[5 empty] | 34.72140383 | 0 | 25.84342797 | 12.92171399 | 9.82495995
[10 empty] | 21.1070025 | 0 | 14.74389055 | 7.37194527 | 7.0418439
[10 empty] | 21.05811 | 0 | 14.69499805 | 7.34749902 | 7.0418439
[10 empty] | 21.0301426 | 0 | 14.66703064 | 7.33351532 | 7.0418439
[10 empty] | 20.97411581 | 0 | 14.61100385 | 7.30550193 | 7.0418439
[15 empty] | 15.9839175 | 0 | 10.81074987 | 5.40537493 | 5.72497218
[15 empty] | 15.92612625 | 0 | 10.75295862 | 5.37647931 | 5.72497218
[15 empty] | 15.9098941 | 0 | 10.73672646 | 5.36836323 | 5.72497218
[15 empty] | 15.87478364 | 0 | 10.70161601 | 5.350808 | 5.72497218
53.161905 | 0 | 40.97545848 | 20.48772924 | 13.48633415
53.14885875 | 0 | 40.96241223 | 20.48120611 | 13.48633415
53.05505754 | 0 | 40.86861101 | 20.43430551 | 13.48633415
52.96665833 | 0 | 40.7802118 | 20.3901059 | 13.48633415
[5 empty] | 33.92313 | 0 | 25.04709586 | 12.52354793 | 9.82281111
[5 empty] | 33.83668875 | 0 | 24.96065461 | 12.48032731 | 9.82281111
[5 empty] | 33.79005921 | 0 | 24.91402507 | 12.45701254 | 9.82281111
[5 empty] | 33.72054402 | 0 | 24.84450989 | 12.42225494 | 9.82281111
[10 empty] | 20.8100325 | 0 | 14.45717261 | 7.2285863 | 7.03049828
[10 empty] | 20.8248825 | 0 | 14.47202261 | 7.2360113 | 7.03049828
[10 empty] | 20.77450717 | 0 | 14.42164728 | 7.21082364 | 7.03049828
[10 empty] | 20.74546898 | 0 | 14.39260909 | 7.19630455 | 7.03049828
[15 empty] | 15.96536807 | 0 | 10.7881253 | 5.39406265 | 5.729482
[15 empty] | 15.9075975 | 0 | 10.73035473 | 5.36517736 | 5.729482
[15 empty] | 15.848253 | 0 | 10.67101023 | 5.33550511 | 5.729482
[15 empty] | 15.83300838 | 0 | 10.65576561 | 5.3278828 | 5.729482
54.49557161 | 0 | 42.30781238 | 21.15390619 | 13.48778689
54.37602 | 0 | 42.18826076 | 21.09413038 | 13.48778689
54.28872498 | 0 | 42.10096575 | 21.05048287 | 13.48778689
54.18974175 | 0 | 42.00198251 | 21.00099125 | 13.48778689
[5 empty] | 34.13995799 | 0 | 25.26172005 | 12.63086002 | 9.82524999
[5 empty] | 34.10995871 | 0 | 25.23172076 | 12.61586038 | 9.82524999
[5 empty] | 34.0067962 | 0 | 25.12855825 | 12.56427913 | 9.82524999
[5 empty] | 33.93955228 | 0 | 25.06131433 | 12.53065717 | 9.82524999
[10 empty] | 20.76428036 | 0 | 14.41850977 | 7.20925488 | 7.02265279
[10 empty] | 20.78637387 | 0 | 14.44060328 | 7.22030164 | 7.02265279
[10 empty] | 20.71434957 | 0 | 14.36857898 | 7.18428949 | 7.02265279
[10 empty] | 20.6816946 | 0 | 14.33592401 | 7.167962 | 7.02265279
[15 empty] | 15.80919434 | 0 | 10.63153251 | 5.31576625 | 5.72994576
[15 empty] | 15.83597222 | 0 | 10.65831039 | 5.3291552 | 5.72994576
[15 empty] | 15.77721564 | 0 | 10.59955381 | 5.29977691 | 5.72994576
[15 empty] | 15.76317846 | 0 | 10.58551663 | 5.29275832 | 5.72994576
55.3570064 | 0 | 43.18049271 | 21.59024636 | 13.47534182
55.2856494 | 0 | 43.10913571 | 21.55456785 | 13.47534182
55.12963059 | 0 | 42.9531169 | 21.47655845 | 13.47534182
55.04612431 | 0 | 42.86961062 | 21.43480531 | 13.47534182
[5 empty] | 34.34259602 | 0 | 25.46324232 | 12.73162116 | 9.82648476
[5 empty] | 34.27095721 | 0 | 25.39160351 | 12.69580176 | 9.82648476
[5 empty] | 34.15776935 | 0 | 25.27841565 | 12.63920782 | 9.82648476
[5 empty] | 34.07538144 | 0 | 25.19602774 | 12.59801387 | 9.82648476
[10 empty] | 20.80876425 | 0 | 14.46594576 | 7.23297288 | 7.0193858
[10 empty] | 20.77945195 | 0 | 14.43663346 | 7.21831673 | 7.0193858
[10 empty] | 20.72720564 | 0 | 14.38438715 | 7.19219357 | 7.0193858
[10 empty] | 20.68354802 | 0 | 14.34072953 | 7.17036477 | 7.0193858
[15 empty] | 15.90705141 | 0 | 10.73041301 | 5.3652065 | 5.72881317
[15 empty] | 15.83374625 | 0 | 10.65710784 | 5.32855392 | 5.72881317
[15 empty] | 15.77128169 | 0 | 10.59464328 | 5.29732164 | 5.72881317
[15 empty] | 15.73215608 | 0 | 10.55551768 | 5.27775884 | 5.72881317
54.33742498 | 0 | 42.13643186 | 21.06821593 | 13.5024324
54.21578453 | 0 | 42.01479141 | 21.0073957 | 13.5024324
54.07627335 | 0 | 41.87528022 | 20.93764011 | 13.5024324
53.98420648 | 0 | 41.78321335 | 20.89160667 | 13.5024324
[5 empty] | 33.96105471 | 0 | 25.06820237 | 12.53410119 | 9.84142326
[5 empty] | 33.93016141 | 0 | 25.03730907 | 12.51865454 | 9.84142326
[5 empty] | 33.81906604 | 0 | 24.92621371 | 12.46310685 | 9.84142326
[5 empty] | 33.75997061 | 0 | 24.86711827 | 12.43355914 | 9.84142326
[10 empty] | 20.67432987 | 0 | 14.31842658 | 7.15921329 | 7.0338663
[10 empty] | 20.64540916 | 0 | 14.28950588 | 7.14475294 | 7.0338663
[10 empty] | 20.59156021 | 0 | 14.23565693 | 7.11782846 | 7.0338663
[10 empty] | 20.54784267 | 0 | 14.19193939 | 7.09596969 | 7.0338663
[15 empty] | 15.74543909 | 0 | 10.57465658 | 5.28732829 | 5.72233264
[15 empty] | 15.70192943 | 0 | 10.53114692 | 5.26557346 | 5.72233264
[15 empty] | 15.61932038 | 0 | 10.44853787 | 5.22426894 | 5.72233264
[15 empty] | 15.60090045 | 0 | 10.43011794 | 5.21505897 | 5.72233264

## Batch 1 Cr 1801_1 0812020 mikro
Gesamtwiderstand @5bar [mOhm*cm2] | Bulkwiderstand @5bar [mOhm*cm2] | Durchgangswiderstand @5bar [mOhm*cm2] | Kontaktwiderstand @5bar [mOhm*cm2] | Korrekturwert GDL @5bar/cycle [mOhm*cm2] | Gesamtwiderstand @10bar [mOhm*cm2] | Bulkwiderstand @10bar [mOhm*cm2] | Durchgangswiderstand @10bar [mOhm*cm2] | Kontaktwiderstand @10bar [mOhm*cm2] | Korrekturwert GDL @10bar/cycle [mOhm*cm2] | Gesamtwiderstand @20bar [mOhm*cm2] | Bulkwiderstand @20bar [mOhm*cm2] | Durchgangswiderstand @20bar [mOhm*cm2] | Kontaktwiderstand @20bar [mOhm*cm2] | Korrekturwert GDL @20bar/cycle [mOhm*cm2] | Gesamtwiderstand @30bar [mOhm*cm2] | Bulkwiderstand @30bar [mOhm*cm2] | Durchgangswiderstand @30bar [mOhm*cm2] | Kontaktwiderstand @30bar [mOhm*cm2] | Korrekturwert GDL @30bar/cycle [mOhm*cm2] | GW @ 5bar | GW @ 10bar | GW @ 20bar | GW @ 30bar | Korr @5bar | Korr @ 10bar | Korr @ 20bar | Korr @30bar | BW @ 5bar | BW @ 10bar | BW @ 20bar | BW @ 30bar | DW @ 5bar | DW @ 10bar | DW @ 20bar | DW @ 30bar | KW @ 5bar | KW @ 10bar | KW @ 20bar | KW @ 30bar
94.66518304 | 0.08940288 | 82.23863911 | 41.07461812 | 13.75204194 | [15 empty] | 93.13913 | 55.61239 | 32.05759 | 23.73716 | 13.76458 | 10.02374 | 7.17333937 | 5.846373 | 0.04267118625 | 0.05047273 | 0.0462303325 | 0.06116403 | 81.4449 | 46.78812 | 25.69571 | 18.60025 | 40.70111229 | 23.36882 | 12.82474 | 9.269543
94.77994369 | 0.0575976 | 82.35339977 | 41.14790109 | 13.75204194
94.64949716 | 0.02964977 | 82.22295324 | 41.09665174 | 13.75204194
94.58180965 | 0.02977301 | 82.15526573 | 41.06274636 | 13.75204194
[5 empty] | 56.09737447 | 0.11114973 | 47.04728579 | 23.46806803 | 10.01543148
[5 empty] | 56.31966592 | 0.05734985 | 47.26957723 | 23.60611369 | 10.01543148
[5 empty] | 56.31550234 | 0.04171061 | 47.26541365 | 23.61185152 | 10.01543148
[5 empty] | 56.24041583 | 0.01247124 | 47.19032714 | 23.58892795 | 10.01543148
[10 empty] | 32.29356121 | 0.03553461 | 25.81227234 | 12.88836887 | 7.17262635
[10 empty] | 32.45274399 | 0.0618018 | 25.97145512 | 12.95482666 | 7.17262635
[10 empty] | 32.46097065 | 0.04761674 | 25.97968177 | 12.96603251 | 7.17262635
[10 empty] | 32.44889632 | 0.02952726 | 25.96760745 | 12.96904009 | 7.17262635
[15 empty] | 23.93475195 | 0.13684987 | 18.65358294 | 9.25836654 | 5.8444937
[15 empty] | 24.11740616 | 0.06155405 | 18.83623715 | 9.38734155 | 5.8444937
[15 empty] | 24.10862742 | 0.03327718 | 18.82745841 | 9.39709061 | 5.8444937
[15 empty] | 24.11017759 | 0.02482991 | 18.82900858 | 9.40208933 | 5.8444937
92.70534214 | 0.08052221 | 80.24929029 | 40.08438404 | 13.78469738
92.91472222 | 0.04943694 | 80.45867037 | 40.20461672 | 13.78469738
92.81307789 | 0.02256254 | 80.35702604 | 40.16723175 | 13.78469738
92.7163957 | 0.02693097 | 80.26034385 | 40.11670644 | 13.78469738
[5 empty] | 55.01255251 | 0.12844819 | 45.94667072 | 22.90911127 | 10.03290918
[5 empty] | 55.29184309 | 0.04473724 | 46.2259613 | 23.09061203 | 10.03290918
[5 empty] | 55.24171531 | 0.04036441 | 46.17583352 | 23.06773456 | 10.03290918
[5 empty] | 55.2122405 | 0.01568472 | 46.14635871 | 23.06533699 | 10.03290918
[10 empty] | 31.88730996 | 0.1264753 | 25.39980339 | 12.63666405 | 7.17950728
[10 empty] | 32.12703453 | 0.02371622 | 25.63952796 | 12.80790587 | 7.17950728
[10 empty] | 32.13693712 | 0.0301451 | 25.64943055 | 12.80964273 | 7.17950728
[10 empty] | 32.10926151 | 0.0296492 | 25.62175493 | 12.79605287 | 7.17950728
[15 empty] | 23.59005102 | 0.16060924 | 18.30800338 | 9.07369707 | 5.84546606
[15 empty] | 23.80554805 | 0.06204955 | 18.5235004 | 9.23072543 | 5.84546606
[15 empty] | 23.83898516 | 0.03574883 | 18.55693751 | 9.26059434 | 5.84546606
[15 empty] | 23.83950788 | 0.02532516 | 18.55746023 | 9.26606754 | 5.84546606
94.82944928 | 0.07459484 | 82.394982 | 41.16019358 | 13.76081045
95.01191817 | 0.0618018 | 82.57745089 | 41.25782455 | 13.76081045
94.93447215 | 0.03097065 | 82.50000487 | 41.23451711 | 13.76081045
94.82751626 | 0.02112119 | 82.39304898 | 41.1859639 | 13.76081045
[5 empty] | 55.63158013 | 0.09881453 | 46.5711872 | 23.23618633 | 10.02683485
[5 empty] | 55.88613363 | 0.03558934 | 46.8257407 | 23.39507568 | 10.02683485
[5 empty] | 55.84791945 | 0.02569463 | 46.78752651 | 23.38091594 | 10.02683485
[5 empty] | 55.82724237 | 0.02112119 | 46.76684943 | 23.37286412 | 10.02683485
[10 empty] | 31.93327165 | 0.0394879 | 25.45469489 | 12.70760349 | 7.16962496
[10 empty] | 32.14014264 | 0.06081456 | 25.66156587 | 12.80037566 | 7.16962496
[10 empty] | 32.1537717 | 0.00047814 | 25.67519493 | 12.8373584 | 7.16962496
[10 empty] | 32.14845721 | 0.02063814 | 25.66988044 | 12.82462115 | 7.16962496
[15 empty] | 23.61823229 | 0.0617422 | 18.33284804 | 9.13555292 | 5.84915857
[15 empty] | 23.8508033 | 0.05809309 | 18.56541905 | 9.25366298 | 5.84915857
[15 empty] | 23.90454272 | 0.04236899 | 18.61915847 | 9.28839474 | 5.84915857
[15 empty] | 23.87876689 | 0.03152027 | 18.59338264 | 9.28093118 | 5.84915857
92.98926535 | 0.0365248 | 80.55483053 | 40.25915286 | 13.76077454
93.28272147 | 0.01407282 | 80.84828665 | 40.41710691 | 13.76077454
93.24325717 | 0.03344229 | 80.80882235 | 40.38769003 | 13.76077454
93.17975238 | 0.02433467 | 80.74531755 | 40.36049144 | 13.76077454
[5 empty] | 55.94942977 | 0.05828331 | 46.89541669 | 23.41856669 | 10.01977448
[5 empty] | 56.24028153 | 0.05339339 | 47.18626845 | 23.56643753 | 10.01977448
[5 empty] | 56.23551068 | 0.04187583 | 47.1814976 | 23.56981088 | 10.01977448
[5 empty] | 56.18195598 | 0.02087544 | 47.12794289 | 23.55353373 | 10.01977448
[10 empty] | 32.00392407 | 0.11661164 | 25.52356363 | 12.70347599 | 7.17159889
[10 empty] | 32.21062688 | 0.06353228 | 25.73026644 | 12.83336708 | 7.17159889
[10 empty] | 32.17138259 | 0.02388342 | 25.69102215 | 12.83356936 | 7.17159889
[10 empty] | 32.16401451 | 0.02977301 | 25.68365407 | 12.82694053 | 7.17159889
[15 empty] | 23.50898109 | 0.15072029 | 18.23257751 | 9.04092861 | 5.83921996
[15 empty] | 23.7224512 | 0.07540541 | 18.44604762 | 9.18532111 | 5.83921996
[15 empty] | 23.75313835 | 0.02093041 | 18.47673477 | 9.22790218 | 5.83921996
[15 empty] | 23.73123999 | 0.03953727 | 18.45483642 | 9.20764957 | 5.83921996
89.91291267 | 0.05828331 | 77.48536201 | 38.71353935 | 13.75315605
90.28580706 | 0.06501877 | 77.85825641 | 38.89661882 | 13.75315605
90.28960113 | 0.02191923 | 77.86205048 | 38.92006563 | 13.75315605
90.16997686 | 0.0273024 | 77.74242621 | 38.85756191 | 13.75315605
[5 empty] | 54.46646158 | 0.09337485 | 45.41906984 | 22.66284749 | 10.01244687
[5 empty] | 54.7856006 | 0.0343506 | 45.73820885 | 22.85192913 | 10.01244687
[5 empty] | 54.7360532 | 0.03624416 | 45.68866145 | 22.82620865 | 10.01244687
[5 empty] | 54.72824662 | 0.03249312 | 45.68085487 | 22.82418088 | 10.01244687
[10 empty] | 31.41715936 | 0.15171068 | 24.94059972 | 12.39444452 | 7.16739267
[10 empty] | 31.63637387 | 0.04869369 | 25.15981423 | 12.55556027 | 7.16739267
[10 empty] | 31.64051485 | 0.04880257 | 25.16395521 | 12.55757632 | 7.16739267
[10 empty] | 31.61538332 | 0.03595235 | 25.13882367 | 12.55143566 | 7.16739267
[15 empty] | 23.17086585 | 0.10129052 | 17.88972976 | 8.89421962 | 5.84445726
[15 empty] | 23.40515015 | 0.07713589 | 18.12401407 | 9.02343909 | 5.84445726
[15 empty] | 23.4308931 | 0.03344229 | 18.14975701 | 9.05815736 | 5.84445726
[15 empty] | 23.422999 | 0.02841483 | 18.14186292 | 9.05672404 | 5.84445726

## Batch 2 Cr 1802_2 0812020 mikro
Gesamtwiderstand @5bar [mOhm*cm2] | Bulkwiderstand @5bar [mOhm*cm2] | Durchgangswiderstand @5bar [mOhm*cm2] | Kontaktwiderstand @5bar [mOhm*cm2] | Korrekturwert GDL @5bar/cycle [mOhm*cm2] | Gesamtwiderstand @10bar [mOhm*cm2] | Bulkwiderstand @10bar [mOhm*cm2] | Durchgangswiderstand @10bar [mOhm*cm2] | Kontaktwiderstand @10bar [mOhm*cm2] | Korrekturwert GDL @10bar/cycle [mOhm*cm2] | Gesamtwiderstand @20bar [mOhm*cm2] | Bulkwiderstand @20bar [mOhm*cm2] | Durchgangswiderstand @20bar [mOhm*cm2] | Kontaktwiderstand @20bar [mOhm*cm2] | Korrekturwert GDL @20bar/cycle [mOhm*cm2] | Gesamtwiderstand @30bar [mOhm*cm2] | Bulkwiderstand @30bar [mOhm*cm2] | Durchgangswiderstand @30bar [mOhm*cm2] | Kontaktwiderstand @30bar [mOhm*cm2] | Korrekturwert GDL @30bar/cycle [mOhm*cm2] | GW @ 5bar | GW @ 10bar | GW @ 20bar | GW @ 30bar | Korr @5bar | Korr @ 10bar | Korr @ 20bar | Korr @30bar | BW @ 5bar | BW @ 10bar | BW @ 20bar | BW @ 30bar | DW @ 5bar | DW @ 10bar | DW @ 20bar | DW @ 30bar | KW @ 5bar | KW @ 10bar | KW @ 20bar | KW @ 30bar
52.10305811 | 0.11708342 | 39.67651419 | 19.77971538 | 13.75204194 | [15 empty] | 55.44984 | 34.7681 | 20.48091 | 15.28555 | 13.76458 | 10.02374 | 7.17333937 | 5.846373 | 0.04904565875 | 0.043326605 | 0.04269621 | 0.05452691 | 42.36499 | 25.34283 | 13.82757 | 9.769623 | 21.15797 | 12.64975 | 6.892439 | 4.8575478
52.473003 | 0.03632883 | 40.04645908 | 20.00506512 | 13.75204194
52.45083973 | 0.020256 | 40.0242958 | 20.0020199 | 13.75204194
52.4459985 | 0.01556869 | 40.01945457 | 20.00194294 | 13.75204194
[5 empty] | 32.86291008 | 0.05332817 | 23.81282139 | 11.87974661 | 10.01543148
[5 empty] | 33.15065315 | 0.04078078 | 24.10056446 | 12.02989184 | 10.01543148
[5 empty] | 33.14232989 | 0.02289276 | 24.0922412 | 12.03467422 | 10.01543148
[5 empty] | 33.14672485 | 0.01371246 | 24.09663616 | 12.04146185 | 10.01543148
[10 empty] | 19.48624225 | 0.05777656 | 13.00495337 | 6.47358841 | 7.17262635
[10 empty] | 19.74100601 | 0.00838213 | 13.25971713 | 6.6256675 | 7.17262635
[10 empty] | 19.77077302 | 0.04415444 | 13.28948414 | 6.62266485 | 7.17262635
[10 empty] | 19.78391946 | 0.0289082 | 13.30263059 | 6.63686119 | 7.17262635
[15 empty] | 14.64284607 | 0.10028006 | 9.36167706 | 4.6306985 | 5.8444937
[15 empty] | 14.86776276 | 0.0618018 | 9.58659376 | 4.76239598 | 5.8444937
[15 empty] | 14.90978486 | 0.03212392 | 9.62861585 | 4.79824597 | 5.8444937
[15 empty] | 14.92151451 | 0.01098737 | 9.6403455 | 4.81467907 | 5.8444937
54.04091318 | 0.03207642 | 41.58486133 | 20.77639246 | 13.78469738
54.35082958 | 0.07466216 | 41.89477773 | 20.91005778 | 13.78469738
54.34856237 | 0.01630087 | 41.89251052 | 20.93810483 | 13.78469738
54.3228583 | 0.01815533 | 41.86680645 | 20.92432556 | 13.78469738
[5 empty] | 33.81577315 | 0.03553461 | 24.74989136 | 12.35717838 | 10.03290918
[5 empty] | 34.06495871 | 0.04993243 | 24.99907692 | 12.47457224 | 10.03290918
[5 empty] | 34.06712642 | 0.04843979 | 25.00124463 | 12.47640242 | 10.03290918
[5 empty] | 34.05462231 | 0.02507754 | 24.98874052 | 12.48183149 | 10.03290918
[10 empty] | 19.87271954 | 0.11658832 | 13.38521297 | 6.63431233 | 7.17950728
[10 empty] | 20.10751877 | 0.0385548 | 13.62001219 | 6.7907287 | 7.17950728
[10 empty] | 20.13106571 | 0.03080554 | 13.64355914 | 6.8063768 | 7.17950728
[10 empty] | 20.14122749 | 0.01518947 | 13.65372091 | 6.81926572 | 7.17950728
[15 empty] | 14.8435024 | 0.11661164 | 9.56145476 | 4.72242156 | 5.84546606
[15 empty] | 15.08094595 | 0.04102853 | 9.7988983 | 4.87893489 | 5.84546606
[15 empty] | 15.11992745 | 0.02882672 | 9.83787981 | 4.90452654 | 5.84546606
[15 empty] | 15.13718547 | 0.02767196 | 9.85513782 | 4.91373293 | 5.84546606
54.59053872 | 0.1260054 | 42.15607144 | 21.01503302 | 13.76081045
54.97949324 | 0.06007132 | 42.54502597 | 21.24247732 | 13.76081045
54.97355654 | 0.04431955 | 42.53908926 | 21.24738486 | 13.76081045
54.98131006 | 0.02941817 | 42.54684278 | 21.25871231 | 13.76081045
[5 empty] | 34.28127251 | 0.1472614 | 25.22087957 | 12.53680908 | 10.02683485
[5 empty] | 34.50739489 | 0.05413664 | 25.44700196 | 12.69643266 | 10.02683485
[5 empty] | 34.52449883 | 0.02866161 | 25.4641059 | 12.71772214 | 10.02683485
[5 empty] | 34.52539082 | 0.0254471 | 25.46499788 | 12.71977539 | 10.02683485
[10 empty] | 20.22519508 | 0.08991597 | 13.74661831 | 6.82835117 | 7.16962496
[10 empty] | 20.48392643 | 0.01703829 | 14.00534966 | 6.99415569 | 7.16962496
[10 empty] | 20.49745497 | 0.02652018 | 14.0188782 | 6.99617901 | 7.16962496
[10 empty] | 20.50928839 | 0.0254471 | 14.03071163 | 7.00263226 | 7.16962496
[15 empty] | 15.10252851 | 0.10276861 | 9.81714426 | 4.85718783 | 5.84915857
[15 empty] | 15.30228604 | 0.04869369 | 10.01690178 | 4.98410405 | 5.84915857
[15 empty] | 15.3458931 | 0.04497999 | 10.06050884 | 5.00776443 | 5.84915857
[15 empty] | 15.3556966 | 0.03854865 | 10.07031235 | 5.01588185 | 5.84915857
57.4017482 | 0.10771309 | 44.96731338 | 22.42980015 | 13.76077454
57.81836712 | 0.03361111 | 45.38393229 | 22.67516059 | 13.76077454
57.79591561 | 0.02536441 | 45.36148079 | 22.66805819 | 13.76077454
57.76877814 | 0.02779577 | 45.33434332 | 22.65327377 | 13.76077454
[5 empty] | 35.90512455 | 0.0617422 | 26.85111146 | 13.39468463 | 10.01977448
[5 empty] | 36.11268769 | 0.03682432 | 27.0586746 | 13.51092514 | 10.01977448
[5 empty] | 36.12669947 | 0.02487158 | 27.07268638 | 13.5239074 | 10.01977448
[5 empty] | 36.11863244 | 0.02458229 | 27.06461936 | 13.52001853 | 10.01977448
[10 empty] | 20.91477341 | 0.09288715 | 14.43441297 | 7.17076291 | 7.17159889
[10 empty] | 21.07252252 | 0.02297673 | 14.59216208 | 7.28459268 | 7.17159889
[10 empty] | 21.09772515 | 0.03624416 | 14.61736471 | 7.29056027 | 7.17159889
[10 empty] | 21.116749 | 0.03175025 | 14.63638856 | 7.30231916 | 7.17159889
[15 empty] | 15.4090111 | 0.13588685 | 10.13260753 | 4.99836034 | 5.83921996
[15 empty] | 15.65767267 | 0.05091967 | 10.38126909 | 5.16517471 | 5.83921996
[15 empty] | 15.71667056 | 0.02175401 | 10.44026698 | 5.20925649 | 5.83921996
[15 empty] | 15.70633192 | 0.03162831 | 10.42992834 | 5.19915001 | 5.83921996
57.80808824 | 0.06223739 | 45.38053758 | 22.65915009 | 13.75315605
58.12132508 | 0.05091967 | 45.69377442 | 22.82142738 | 13.75315605
58.11846564 | 0.02734323 | 45.69091499 | 22.83178588 | 13.75315605
58.10309842 | 0.0163019 | 45.67554777 | 22.82962294 | 13.75315605
[5 empty] | 36.05144058 | 0.04888956 | 27.00404883 | 13.47757964 | 10.01244687
[5 empty] | 36.27492117 | 0.06625375 | 27.22752942 | 13.58063783 | 10.01244687
[5 empty] | 36.31805407 | 0.04517273 | 27.27066232 | 13.6127448 | 10.01244687
[5 empty] | 36.31081832 | 0.03572447 | 27.26342657 | 13.61385105 | 10.01244687
[10 empty] | 20.93257053 | 0.10177821 | 14.45601088 | 7.17711634 | 7.16739267
[10 empty] | 21.21695195 | 0.04473724 | 14.74039231 | 7.34782754 | 7.16739267
[10 empty] | 21.26255257 | 0.04632927 | 14.78599293 | 7.36983183 | 7.16739267
[10 empty] | 21.25393634 | 0.02248124 | 14.7773767 | 7.37744773 | 7.16739267
[15 empty] | 15.42779112 | 0.14627101 | 10.14665503 | 5.00019201 | 5.84445726
[15 empty] | 15.69427553 | 0.04770646 | 10.41313944 | 5.18271649 | 5.84445726
[15 empty] | 15.72810791 | 0.03739743 | 10.44697182 | 5.2047872 | 5.84445726
[15 empty] | 15.74118497 | 0.02693097 | 10.46004888 | 5.21655896 | 5.84445726

## Batch 3 Cr 1901_1 0812020 mikro
Gesamtwiderstand @5bar [mOhm*cm2] | Bulkwiderstand @5bar [mOhm*cm2] | Durchgangswiderstand @5bar [mOhm*cm2] | Kontaktwiderstand @5bar [mOhm*cm2] | Korrekturwert GDL @5bar/cycle [mOhm*cm2] | Gesamtwiderstand @10bar [mOhm*cm2] | Bulkwiderstand @10bar [mOhm*cm2] | Durchgangswiderstand @10bar [mOhm*cm2] | Kontaktwiderstand @10bar [mOhm*cm2] | Korrekturwert GDL @10bar/cycle [mOhm*cm2] | Gesamtwiderstand @20bar [mOhm*cm2] | Bulkwiderstand @20bar [mOhm*cm2] | Durchgangswiderstand @20bar [mOhm*cm2] | Kontaktwiderstand @20bar [mOhm*cm2] | Korrekturwert GDL @20bar/cycle [mOhm*cm2] | Gesamtwiderstand @30bar [mOhm*cm2] | Bulkwiderstand @30bar [mOhm*cm2] | Durchgangswiderstand @30bar [mOhm*cm2] | Kontaktwiderstand @30bar [mOhm*cm2] | Korrekturwert GDL @30bar/cycle [mOhm*cm2] | GW @ 5bar | GW @ 10bar | GW @ 20bar | GW @ 30bar | Korr @5bar | Korr @ 10bar | Korr @ 20bar | Korr @30bar | BW @ 5bar | BW @ 10bar | BW @ 20bar | BW @ 30bar | DW @ 5bar | DW @ 10bar | DW @ 20bar | DW @ 30bar | KW @ 5bar | KW @ 10bar | KW @ 20bar | KW @ 30bar
57.34885954 | 0.09684124 | 44.92905965 | 22.4161092 | 13.74457855 | [15 empty] | 62.60051 | 38.08502 | 21.58278733 | 15.74955 | 13.72229 | 9.99806561 | 7.150073 | 5.82858321 | 0.0459271 | 0.05361033 | 0.04648552 | 0.05447538 | 49.40664 | 28.52809 | 14.8703 | 10.07051 | 24.68035 | 14.23724 | 7.411909 | 5.008015
57.67765015 | 0.04622372 | 45.25785025 | 22.60581326 | 13.74457855
57.6406546 | 0.04217812 | 45.22085471 | 22.58933829 | 13.74457855
57.62713919 | 0.02482991 | 45.2073393 | 22.59125469 | 13.74457855
[5 empty] | 34.86556122 | 0.13539166 | 25.81642077 | 12.84051456 | 10.01438211
[5 empty] | 35.08090841 | 0.04894144 | 26.03176795 | 12.99141325 | 10.01438211
[5 empty] | 35.08142011 | 0.01827718 | 26.03227966 | 13.00700124 | 10.01438211
[5 empty] | 35.05572974 | 0.01234742 | 26.00658928 | 12.99712093 | 10.01438211
[10 empty] | 20.01016657 | 0.07904412 | 13.54429056 | 6.73262322 | 7.15556945
[10 empty] | 20.25813063 | 0.0528979 | 13.79225462 | 6.86967836 | 7.15556945
[10 empty] | 20.3165237 | 0.02208445 | 13.85064769 | 6.91428162 | 7.15556945
[10 empty] | 20.28311218 | 0.01382941 | 13.81723618 | 6.90170338 | 7.15556945
[15 empty] | 14.69520558 | 0.12896909 | 9.42568113 | 4.64835602 | 5.83160706
[15 empty] | 14.93577327 | 0.0575976 | 9.66624882 | 4.80432561 | 5.83160706
[15 empty] | 15.03799065 | 0.01944593 | 9.7684662 | 4.87451014 | 5.83160706
[15 empty] | 15.01062531 | 0.03286268 | 9.74110086 | 4.85411909 | 5.83160706
60.76808974 | 0.07113595 | 48.35832395 | 24.143594 | 13.73347414
61.0517042 | 0.03311562 | 48.64193841 | 24.3044114 | 13.73347414
61.01449883 | 0.02075133 | 48.60473304 | 24.29199085 | 13.73347414
61.00458917 | 0.02161643 | 48.59482338 | 24.28660347 | 13.73347414
[5 empty] | 36.90859844 | 0.06718187 | 27.87476815 | 13.90379314 | 9.99743885
[5 empty] | 37.07101351 | 0.03583709 | 28.03718323 | 14.00067307 | 9.99743885
[5 empty] | 37.04770597 | 0.03311207 | 28.01387568 | 13.9903818 | 9.99743885
[5 empty] | 37.04533642 | 0.02248124 | 28.01150613 | 13.99451245 | 9.99743885
[10 empty] | 20.89994748 | 0.10030012 | 14.44091927 | 7.17030958 | 7.14799122
[10 empty] | 21.14127628 | 0.04993243 | 14.68224807 | 7.31615782 | 7.14799122
[10 empty] | 21.16711391 | 0.0336074 | 14.7080857 | 7.33723915 | 7.14799122
[10 empty] | 21.15963482 | 0.02211168 | 14.70060661 | 7.33924747 | 7.14799122
[15 empty] | 15.31607893 | 0.14132653 | 10.05228298 | 4.95547823 | 5.82526752
[15 empty] | 15.52931682 | 0.03138514 | 10.26552087 | 5.11706787 | 5.82526752
[15 empty] | 15.54845564 | 0.03195881 | 10.28465969 | 5.12635044 | 5.82526752
[15 empty] | 15.56543584 | 0.02087544 | 10.30163989 | 5.14038223 | 5.82526752
61.70582233 | 0.06470588 | 49.31431394 | 24.62480403 | 13.71326928
62.00558183 | 0.08158784 | 49.61407345 | 24.7662428 | 13.71326928
61.95133089 | 0.04415444 | 49.5598225 | 24.75783403 | 13.71326928
61.91139695 | 0.02952726 | 49.51988856 | 24.74518065 | 13.71326928
[5 empty] | 37.51710684 | 0.13391357 | 28.48792606 | 14.17700625 | 9.9922934
[5 empty] | 37.79563063 | 0.03880255 | 28.76644985 | 14.36382365 | 9.9922934
[5 empty] | 37.7890529 | 0.03692674 | 28.75987212 | 14.36147269 | 9.9922934
[5 empty] | 37.73486556 | 0.03583042 | 28.70568477 | 14.33492718 | 9.9922934
[10 empty] | 21.13771759 | 0.14478541 | 14.67960094 | 7.26740776 | 7.14698242
[10 empty] | 21.36335961 | 0.03336336 | 14.90524296 | 7.4359398 | 7.14698242
[10 empty] | 21.37000417 | 0.02800367 | 14.91188752 | 7.44194193 | 7.14698242
[10 empty] | 21.37950788 | 0.02359367 | 14.92139123 | 7.44889878 | 7.14698242
[15 empty] | 15.43916567 | 0.09881453 | 10.1721099 | 5.03664769 | 5.82887505
[15 empty] | 15.6279955 | 0.03509384 | 10.36093973 | 5.16292294 | 5.82887505
[15 empty] | 15.67494493 | 0.01928071 | 10.40788916 | 5.19430423 | 5.82887505
[15 empty] | 15.66658596 | 0.03609422 | 10.39953019 | 5.18171799 | 5.82887505
66.61346789 | 0.05383403 | 54.23592034 | 27.09104315 | 13.69781929
66.91024399 | 0.05413664 | 54.53269645 | 27.2392799 | 13.69781929
66.85848732 | 0.02289276 | 54.48093978 | 27.22902351 | 13.69781929
66.81115558 | 0.0273024 | 54.43360803 | 27.20315281 | 13.69781929
[5 empty] | 40.33128752 | 0.12501501 | 31.30585251 | 15.59041875 | 9.98814808
[5 empty] | 40.55882883 | 0.05883634 | 31.53339382 | 15.73727874 | 9.98814808
[5 empty] | 40.58178905 | 0.02868074 | 31.55635404 | 15.76383665 | 9.98814808
[5 empty] | 40.53487556 | 0.02618997 | 31.50944055 | 15.74162529 | 9.98814808
[10 empty] | 22.5055072 | 0.07607293 | 16.0448891 | 7.98440808 | 7.1497507
[10 empty] | 22.75076952 | 0.00887763 | 16.29015141 | 8.14063689 | 7.1497507
[10 empty] | 22.78596064 | 0.02388342 | 16.32534253 | 8.15072956 | 7.1497507
[10 empty] | 22.77067346 | 0.03138069 | 16.31005536 | 8.13933733 | 7.1497507
[15 empty] | 16.19547569 | 0.08546669 | 10.93427276 | 5.42440304 | 5.82239791
[15 empty] | 16.40875375 | 0.02742492 | 11.14755082 | 5.56006295 | 5.82239791
[15 empty] | 16.44457305 | 0.00937875 | 11.18337012 | 5.58699568 | 5.82239791
[15 empty] | 16.4471492 | 0.0280434 | 11.18594627 | 5.57895143 | 5.82239791
65.53979592 | 0.17692077 | 53.14556144 | 26.48432034 | 13.71628615
65.87153904 | 0.0712012 | 53.47730456 | 26.70305168 | 13.71628615
65.85820047 | 0.0167962 | 53.46396599 | 26.7235849 | 13.71628615
65.83995435 | 0.03051588 | 53.44571988 | 26.707602 | 13.71628615
[5 empty] | 40.00009004 | 0.08447629 | 30.97430563 | 15.44491467 | 9.98853474
[5 empty] | 40.24054054 | 0.03311562 | 31.21475613 | 15.59082026 | 9.98853474
[5 empty] | 40.24897765 | 0.02223482 | 31.22319325 | 15.60047921 | 9.98853474
[5 empty] | 40.21106053 | 0.02569472 | 31.18527612 | 15.5797907 | 9.98853474
[10 empty] | 22.38835534 | 0.11562125 | 15.93060783 | 7.90749329 | 7.14657391
[10 empty] | 22.64764264 | 0.06551426 | 16.18989513 | 8.06219044 | 7.14657391
[10 empty] | 22.65558873 | 0.03443045 | 16.19784122 | 8.08170538 | 7.14657391
[10 empty] | 22.66475425 | 0.04188594 | 16.20700674 | 8.0825604 | 7.14657391
[15 empty] | 16.1935024 | 0.05086285 | 10.93162293 | 5.44038004 | 5.82314661
[15 empty] | 16.39787162 | 0.07441441 | 11.13599215 | 5.53078887 | 5.82314661
[15 empty] | 16.4254528 | 0.00789526 | 11.16357334 | 5.57783904 | 5.82314661
[15 empty] | 16.43058654 | 0.01939157 | 11.16870708 | 5.57465775 | 5.82314661

## Aluminiumprobe 1
Gesamtwiderstand @5bar [mOhm*cm2] | Bulkwiderstand @5bar [mOhm*cm2] | Durchgangswiderstand @5bar [mOhm*cm2] | Kontaktwiderstand @5bar [mOhm*cm2] | Korrekturwert GDL @5bar/cycle [mOhm*cm2] | Gesamtwiderstand @10bar [mOhm*cm2] | Bulkwiderstand @10bar [mOhm*cm2] | Durchgangswiderstand @10bar [mOhm*cm2] | Kontaktwiderstand @10bar [mOhm*cm2] | Korrekturwert GDL @10bar/cycle [mOhm*cm2] | Gesamtwiderstand @20bar [mOhm*cm2] | Bulkwiderstand @20bar [mOhm*cm2] | Durchgangswiderstand @20bar [mOhm*cm2] | Kontaktwiderstand @20bar [mOhm*cm2] | Korrekturwert GDL @20bar/cycle [mOhm*cm2] | Gesamtwiderstand @30bar [mOhm*cm2] | Bulkwiderstand @30bar [mOhm*cm2] | Durchgangswiderstand @30bar [mOhm*cm2] | Kontaktwiderstand @30bar [mOhm*cm2] | Korrekturwert GDL @30bar/cycle [mOhm*cm2] | GW @ 5bar | GW @ 10bar | GW @ 20bar | GW @ 30bar | Korr @5bar | Korr @ 10bar | Korr @ 20bar | Korr @30bar | BW @ 5bar | BW @ 10bar | BW @ 20bar | BW @ 30bar | DW @ 5bar | DW @ 10bar | DW @ 20bar | DW @ 30bar | KW @ 5bar | KW @ 10bar | KW @ 20bar | KW @ 30bar
532.4169 | 0.12325715 | 519.9903 | 259.9335 | 13.75204194 | [15 empty] | 434.4628 | 301.9138 | 188.9223 | 134.7248 | 13.76458 | 10.02374 | 7.17333937 | 5.846373 | 0.09480861375 | 0.0918094775 | 0.098257585 | 0.0882496 | 433.6145 | 302.0238 | 188.738 | 138.3665 | 216.7598 | 150.966 | 94.31985 | 69.13912
510.8831 | 0.08418544 | 498.4565 | 249.1862 | 13.75204194
514.8724 | 0.07209056 | 502.4458 | 251.1869 | 13.75204194
405.0001 | 0.03453227 | 392.5736 | 196.2695 | 13.75204194
[5 empty] | 337.4166 | 0.21172234 | 328.3665 | 164.0774 | 10.01543148
[5 empty] | 342.9395 | 0.06365616 | 333.8894 | 166.9129 | 10.01543148
[5 empty] | 347.2433 | 0.06418029 | 338.1932 | 169.0645 | 10.01543148
[5 empty] | 349.749 | 0.03193597 | 340.6989 | 170.3335 | 10.01543148
[10 empty] | 208.9017 | 0.20435174 | 202.4204 | 101.108 | 7.17262635
[10 empty] | 215.389 | 0.07725976 | 208.9077 | 104.4152133 | 7.17262635
[10 empty] | 218.5095 | 0.03879837 | 212.0282 | 105.9947 | 7.17262635
[10 empty] | 220.3404 | 0.05631194 | 213.8591 | 106.9014 | 7.17262635
[15 empty] | 144.3427 | 0.14303111 | 139.0615 | 69.45923046 | 5.8444937
[15 empty] | 151.2248461 | 0.07725976 | 145.9437 | 72.93320867 | 5.8444937
[15 empty] | 153.6672 | 0.05198466 | 148.3861 | 74.16704308 | 5.8444937
[15 empty] | 155.0602 | 0.05928116 | 149.779 | 74.85987815 | 5.8444937
480.8272 | 0.21172234 | 468.3712 | 234.0797 | 13.78469738
463.1147 | 0.05623874 | 450.6586 | 225.3012008 | 13.78469738
467.7047 | 0.07126751 | 455.2487 | 227.5887094 | 13.78469738
405.2028 | 0.0438232 | 392.7468 | 196.3515 | 13.78469738
[5 empty] | 313.0312 | 0.18606693 | 303.9653 | 151.8896 | 10.03290918
[5 empty] | 315.9007 | 0.1103979 | 306.8348 | 153.3622 | 10.03290918
[5 empty] | 319.9585432 | 0.07077218 | 310.8927 | 155.4109 | 10.03290918
[5 empty] | 322.2744 | 0.03393018 | 313.2085 | 156.5873 | 10.03290918
[10 empty] | 194.6607 | 0.16431573 | 188.1732 | 94.00443849 | 7.17950728
[10 empty] | 201.3610961 | 0.14502252 | 194.8736 | 97.3642835 | 7.17950728
[10 empty] | 204.2678 | 0.04703886 | 197.7803 | 98.86661404 | 7.17950728
[10 empty] | 205.7668 | 0.06283454 | 199.2793 | 99.60824052 | 7.17950728
[15 empty] | 137.0768 | 0.17370198 | 131.7947 | 65.8105218 | 5.84546606
[15 empty] | 144.0203979 | 0.07973348 | 138.7384 | 69.32930838 | 5.84546606
[15 empty] | 146.2178 | 0.04786441 | 140.9357734 | 70.4439545 | 5.84546606
[15 empty] | 147.51 | 0.04753378 | 142.228 | 71.09020835 | 5.84546606
449.5422 | 0.22115846 | 437.1078 | 218.4433 | 13.76081045
442.8043 | 0.10570195 | 430.3698 | 215.132 | 13.76081045
447.4821 | 0.06615911 | 435.0476016 | 217.4907 | 13.76081045
405.2028 | 0.04716216 | 392.7684 | 196.3606 | 13.76081045
[5 empty] | 298.1331 | 0.18458133 | 289.0727103 | 144.4441 | 10.02683485
[5 empty] | 303.5729467 | 0.10372372 | 294.5126 | 147.2044 | 10.02683485
[5 empty] | 306.9536 | 0.06220147 | 297.8932 | 148.9155 | 10.02683485
[5 empty] | 308.7182 | 0.04654467 | 299.6578 | 149.8056 | 10.02683485
[10 empty] | 182.9229 | 0.20089286 | 176.4444 | 88.12173728 | 7.16962496
[10 empty] | 189.9795 | 0.10743243 | 183.5009 | 91.69674014 | 7.16962496
[10 empty] | 192.7524 | 0.06994913 | 186.2739 | 93.10195411 | 7.16962496
[10 empty] | 194.3954 | 0.03887763 | 187.9168 | 93.93895392 | 7.16962496
[15 empty] | 129.3124 | 0.14997749 | 124.0271 | 61.93853912 | 5.84915857
[15 empty] | 136.5318 | 0.10149775 | 131.2464 | 65.57245427 | 5.84915857
[15 empty] | 138.7604995 | 0.05808122 | 133.4751 | 66.70851701 | 5.84915857
[15 empty] | 140.0676 | 0.06904842 | 134.7823 | 67.35660123 | 5.84915857
402.6831 | 0.20781062 | 390.2487 | 195.0204 | 13.76077454
399.7807 | 0.08937688 | 387.3462 | 193.6284226 | 13.76077454
404.1179 | 0.05742328 | 391.6834546 | 195.813 | 13.76077454
405.2028 | 0.02502815 | 392.7684 | 196.3717 | 13.76077454
[5 empty] | 272.6268 | 0.12130852 | 263.5728 | 131.7257 | 10.01977448
[5 empty] | 276.4970045 | 0.07998123 | 267.443 | 133.6815 | 10.01977448
[5 empty] | 280.0593 | 0.05758839 | 271.0053 | 135.4739 | 10.01977448
[5 empty] | 282.2281 | 0.04036036 | 273.1741 | 136.5669 | 10.01977448
[10 empty] | 166.6572 | 0.19693878 | 160.1768 | 79.98994058 | 7.17159889
[10 empty] | 173.7367 | 0.10100225 | 167.2564 | 83.57767639 | 7.17159889
[10 empty] | 176.2793 | 0.0294046 | 169.7989 | 84.88475599 | 7.17159889
[10 empty] | 177.5979 | 0.03169022 | 171.1176 | 85.54294384 | 7.17159889
[15 empty] | 117.8026 | 0.20336134 | 112.5262 | 56.16141556 | 5.83921996
[15 empty] | 124.6346 | 0.10273273 | 119.3582 | 59.62773665 | 5.83921996
[15 empty] | 126.9513 | 0.06351985 | 121.6748631 | 60.80567163 | 5.83921996
[15 empty] | 128.3005 | 0.03788851 | 123.0241 | 61.49309607 | 5.83921996
384.6614 | 0.19594838 | 372.2338 | 186.0189 | 13.75315605
385.7222 | 0.12375375 | 373.2947 | 186.5855 | 13.75315605
390.1841 | 0.05050117 | 377.7565 | 188.8530192 | 13.75315605
391.851 | 0.03613807 | 379.4234 | 189.6936 | 13.75315605
[5 empty] | 258.5543 | 0.15393157 | 249.5069 | 124.6765 | 10.01244687
[5 empty] | 264.477 | 0.08888514 | 255.4296 | 127.6703 | 10.01244687
[5 empty] | 268.0183 | 0.04687375 | 258.9709 | 129.462 | 10.01244687
[5 empty] | 269.9242 | 0.05356553 | 260.8768 | 130.4116 | 10.01244687
[10 empty] | 156.7613 | 0.1054922 | 150.2847 | 75.08962009 | 7.16739267
[10 empty] | 163.9050488 | 0.10768018 | 157.4285 | 78.66040449 | 7.16739267
[10 empty] | 166.4061 | 0.06912608 | 159.9296 | 79.93021834 | 7.16739267
[10 empty] | 167.8562 | 0.05690283 | 161.3797 | 80.66139033 | 7.16739267
[15 empty] | 111.6656 | 0.23302071 | 106.3844 | 53.07570222 | 5.84445726
[15 empty] | 118.5619 | 0.09036787 | 113.2807 | 56.59518459 | 5.84445726
[15 empty] | 120.7728 | 0.06253169 | 115.4917 | 57.71456997 | 5.84445726
[15 empty] | 122.0147 | 0.05111862 | 116.7336 | 58.34123658 | 5.84445726

## Aluminiumprobe 2
Gesamtwiderstand @5bar [mOhm*cm2] | Bulkwiderstand @5bar [mOhm*cm2] | Durchgangswiderstand @5bar [mOhm*cm2] | Kontaktwiderstand @5bar [mOhm*cm2] | Korrekturwert GDL @5bar/cycle [mOhm*cm2] | Gesamtwiderstand @10bar [mOhm*cm2] | Bulkwiderstand @10bar [mOhm*cm2] | Durchgangswiderstand @10bar [mOhm*cm2] | Kontaktwiderstand @10bar [mOhm*cm2] | Korrekturwert GDL @10bar/cycle [mOhm*cm2] | Gesamtwiderstand @20bar [mOhm*cm2] | Bulkwiderstand @20bar [mOhm*cm2] | Durchgangswiderstand @20bar [mOhm*cm2] | Kontaktwiderstand @20bar [mOhm*cm2] | Korrekturwert GDL @20bar/cycle [mOhm*cm2] | Gesamtwiderstand @30bar [mOhm*cm2] | Bulkwiderstand @30bar [mOhm*cm2] | Durchgangswiderstand @30bar [mOhm*cm2] | Kontaktwiderstand @30bar [mOhm*cm2] | Korrekturwert GDL @30bar/cycle [mOhm*cm2] | GW @ 5bar | GW @ 10bar | GW @ 20bar | GW @ 30bar | Korr @5bar | Korr @ 10bar | Korr @ 20bar | Korr @30bar | BW @ 5bar | BW @ 10bar | BW @ 20bar | BW @ 30bar | DW @ 5bar | DW @ 10bar | DW @ 20bar | DW @ 30bar | KW @ 5bar | KW @ 10bar | KW @ 20bar | KW @ 30bar
478.398 | 0.18034357 | 465.9715 | 232.8956 | 13.75204194 | [15 empty] | 433.5747 | 306.2079 | 194.0064 | 139.0861 | 13.76458 | 10.02374 | 7.17333937 | 5.846373 | 0.09160718 | 0.09876114875 | 0.1048489 | 0.1206012 | 425.9674 | 302.353 | 191.6399 | 139.7401 | 212.9379 | 151.1271 | 95.76751 | 69.80973
469.8733 | 0.07317943 | 457.4468 | 228.6867956 | 13.75204194
473.7531 | 0.04827468 | 461.3266 | 230.6392 | 13.75204194
405.0001 | 0.04571661 | 392.5736 | 196.2639 | 13.75204194
[5 empty] | 326.8391 | 0.16255001 | 317.789 | 158.8132 | 10.01543148
[5 empty] | 328.6296 | 0.12832958 | 319.5796 | 159.7256 | 10.01543148
[5 empty] | 332.6248 | 0.0668996 | 323.5747 | 161.7539 | 10.01543148
[5 empty] | 334.6463 | 0.04448037 | 325.5963 | 162.7758855 | 10.01543148
[10 empty] | 206.0611 | 0.26139728 | 199.5798 | 99.65922054 | 7.17262635
[10 empty] | 212.0893 | 0.10533033 | 205.608 | 102.7513 | 7.17262635
[10 empty] | 214.8873 | 0.07662358 | 208.406 | 104.1647 | 7.17262635
[10 empty] | 216.4083 | 0.04843672 | 209.927 | 104.9393021 | 7.17262635
[15 empty] | 143.8287 | 0.29846219 | 138.5475 | 69.12451727 | 5.8444937
[15 empty] | 150.569 | 0.10533033 | 145.2878 | 72.59123794 | 5.8444937
[15 empty] | 152.987 | 0.06294446 | 147.7059 | 73.82145519 | 5.8444937
[15 empty] | 154.1246 | 0.05029015 | 148.8435 | 74.39658564 | 5.8444937
459.937 | 0.11757852 | 447.4809 | 223.6817 | 13.78469738
447.1863 | 0.06674925 | 434.7303 | 217.3318 | 13.78469738
451.2947 | 0.06887842 | 438.8386788 | 219.3849 | 13.78469738
405.0001 | 0.04534705 | 392.5441 | 196.2494 | 13.78469738
[5 empty] | 311.4849 | 0.17296669 | 302.419 | 151.123 | 10.03290918
[5 empty] | 314.2729 | 0.10409159 | 305.207 | 152.5514 | 10.03290918
[5 empty] | 318.44 | 0.07761174 | 309.3741 | 154.6482449 | 10.03290918
[5 empty] | 320.5669 | 0.04423462 | 311.501 | 155.7284 | 10.03290918
[10 empty] | 196.5519883 | 0.13984094 | 190.0645 | 94.96232039 | 7.17950728
[10 empty] | 202.8873 | 0.06477102 | 196.3998 | 98.16749484 | 7.17950728
[10 empty] | 205.5938 | 0.06656938 | 199.1063 | 99.51984953 | 7.17950728
[10 empty] | 207.0358 | 0.04040208 | 200.5483 | 100.2539515 | 7.17950728
[15 empty] | 139.9533 | 0.24068878 | 134.6712 | 67.21526369 | 5.84546606
[15 empty] | 146.653 | 0.07713589 | 141.371 | 70.64692475 | 5.84546606
[15 empty] | 149.0536 | 0.07728402 | 143.7715189 | 71.84711744 | 5.84546606
[15 empty] | 150.4131 | 0.05402402 | 145.1311 | 72.53852573 | 5.84546606
453.4593 | 0.21053421 | 441.0249 | 220.4072 | 13.76081045
438.3715 | 0.0759009 | 425.937 | 212.9306 | 13.76081045
443.2268 | 0.07200801 | 430.7924 | 215.3602 | 13.76081045
405.2028 | 0.04821321 | 392.7684 | 196.3601 | 13.76081045
[5 empty] | 302.5044 | 0.19471038 | 293.444 | 146.6247 | 10.02683485
[5 empty] | 305.944 | 0.09296547 | 296.8836 | 148.3953 | 10.02683485
[5 empty] | 310.2329 | 0.05074883 | 301.1725 | 150.5609 | 10.02683485
[5 empty] | 312.4794 | 0.05723911 | 303.419 | 151.6809 | 10.02683485
[10 empty] | 186.4208 | 0.15615996 | 179.9422 | 89.89302704 | 7.16962496
[10 empty] | 193.3645 | 0.11621246 | 186.8858902 | 93.38483887 | 7.16962496
[10 empty] | 196.1318 | 0.06541611 | 189.6532 | 94.79389957 | 7.16962496
[10 empty] | 197.6379 | 0.05921922 | 191.1593 | 95.55003031 | 7.16962496
[15 empty] | 131.6709 | 0.27627551 | 126.3855 | 63.05459929 | 5.84915857
[15 empty] | 138.469 | 0.07763138 | 133.1836 | 66.55298355 | 5.84915857
[15 empty] | 140.6774 | 0.07151518 | 135.392 | 67.66023274 | 5.84915857
[15 empty] | 141.8758 | 0.05563251 | 136.5904 | 68.26737263 | 5.84915857
427.5287 | 0.23376351 | 415.0942 | 207.4302 | 13.76077454
423.2161 | 0.07985736 | 410.7816 | 205.3509 | 13.76077454
427.8329 | 0.06129586 | 415.3984 | 207.6686 | 13.76077454
405.2028 | 0.03807432 | 392.7684 | 196.3652 | 13.76077454
[5 empty] | 285.1056 | 0.17197629 | 276.0516 | 137.9398 | 10.01977448
[5 empty] | 289.3802 | 0.10013514 | 280.3262 | 140.113 | 10.01977448
[5 empty] | 293.5385 | 0.05931704 | 284.4845 | 142.2126 | 10.01977448
[5 empty] | 295.8805 | 0.05192192 | 286.8265 | 143.3873 | 10.01977448
[10 empty] | 176.7127401 | 0.23277311 | 170.2324 | 84.99980327 | 7.17159889
[10 empty] | 183.6334 | 0.12709084 | 177.1531 | 88.5129917 | 7.17159889
[10 empty] | 186.4893 | 0.06739493 | 180.009 | 89.97079668 | 7.17159889
[10 empty] | 188.0434 | 0.04994369 | 181.5631 | 90.75656903 | 7.17159889
[15 empty] | 126.3974 | 0.20360894 | 121.121 | 60.45869947 | 5.83921996
[15 empty] | 133.4612 | 0.10582583 | 128.1848 | 64.03946713 | 5.83921996
[15 empty] | 135.7909 | 0.07563542 | 130.5145212 | 65.21944289 | 5.83921996
[15 empty] | 137.1127 | 0.05140258 | 131.8363059 | 65.89245166 | 5.83921996
415.3321 | 0.08942077 | 402.9045 | 201.4075 | 13.75315605
416.0571 | 0.10310435 | 403.6296 | 201.7632 | 13.75315605
420.4175 | 0.0685482 | 407.9899 | 203.9607 | 13.75315605
405.2028 | 0.05093281 | 392.7753 | 196.3622 | 13.75315605
[5 empty] | 279.6759 | 0.2357443 | 270.6285 | 135.1964 | 10.01244687
[5 empty] | 284.1564 | 0.12214715 | 275.109 | 137.4934 | 10.01244687
[5 empty] | 287.7203 | 0.07827218 | 278.6729 | 139.2973173 | 10.01244687
[5 empty] | 290.0349 | 0.04178303 | 280.9875 | 140.4728 | 10.01244687
[10 empty] | 170.6577506 | 0.18087485 | 164.1812 | 82.00015805 | 7.16739267
[10 empty] | 177.5943018 | 0.08628754 | 171.1177 | 85.51572731 | 7.16739267
[10 empty] | 180.2245 | 0.07876751 | 173.7479 | 86.83456499 | 7.16739267
[10 empty] | 181.7037 | 0.05934122 | 175.2271 | 87.58387765 | 7.16739267
[15 empty] | 120.6934 | 0.16901261 | 115.4123 | 57.62162809 | 5.84445726
[15 empty] | 127.4873 | 0.1214039 | 122.2062 | 61.04240493 | 5.84445726
[15 empty] | 129.6436 | 0.07068963 | 124.3625 | 62.14589168 | 5.84445726
[15 empty] | 130.8602 | 0.07006441 | 125.5791 | 62.75451982 | 5.84445726

## Aluminiumprobe 3
Gesamtwiderstand @5bar [mOhm*cm2] | Bulkwiderstand @5bar [mOhm*cm2] | Durchgangswiderstand @5bar [mOhm*cm2] | Kontaktwiderstand @5bar [mOhm*cm2] | Korrekturwert GDL @5bar/cycle [mOhm*cm2] | Gesamtwiderstand @10bar [mOhm*cm2] | Bulkwiderstand @10bar [mOhm*cm2] | Durchgangswiderstand @10bar [mOhm*cm2] | Kontaktwiderstand @10bar [mOhm*cm2] | Korrekturwert GDL @10bar/cycle [mOhm*cm2] | Gesamtwiderstand @20bar [mOhm*cm2] | Bulkwiderstand @20bar [mOhm*cm2] | Durchgangswiderstand @20bar [mOhm*cm2] | Kontaktwiderstand @20bar [mOhm*cm2] | Korrekturwert GDL @20bar/cycle [mOhm*cm2] | Gesamtwiderstand @30bar [mOhm*cm2] | Bulkwiderstand @30bar [mOhm*cm2] | Durchgangswiderstand @30bar [mOhm*cm2] | Kontaktwiderstand @30bar [mOhm*cm2] | Korrekturwert GDL @30bar/cycle [mOhm*cm2] | GW @ 5bar | GW @ 10bar | GW @ 20bar | GW @ 30bar | Korr @5bar | Korr @ 10bar | Korr @ 20bar | Korr @30bar | BW @ 5bar | BW @ 10bar | BW @ 20bar | BW @ 30bar | DW @ 5bar | DW @ 10bar | DW @ 20bar | DW @ 30bar | KW @ 5bar | KW @ 10bar | KW @ 20bar | KW @ 30bar
469.0827 | 0.145004 | 456.6562 | 228.2556 | 13.75204194 | [15 empty] | 422.4364 | 293.9624 | 187.7519 | 135.7858 | 13.76458 | 10.02374 | 7.17333937 | 5.846373 | 0.08151969 | 0.09553454 | 0.0938516975 | 0.09441298 | 413.8053 | 289.4137 | 185.5057 | 137.2098 | 206.8619 | 144.6591 | 92.70594 | 68.55767
449.5413 | 0.12152778 | 437.1148 | 218.4966 | 13.75204194
452.32 | 0.04638092 | 439.8935 | 219.9235 | 13.75204194
405.0001 | 0.03033017 | 392.5736 | 196.2716 | 13.75204194
[5 empty] | 315.7278 | 0.15538608 | 306.6777 | 153.2611679 | 10.01543148
[5 empty] | 313.5725 | 0.07701201 | 304.5224 | 152.2227 | 10.01543148
[5 empty] | 317.2692 | 0.05297282 | 308.2191 | 154.0830744 | 10.01543148
[5 empty] | 319.3722 | 0.03566254 | 310.3221 | 155.1432 | 10.01543148
[10 empty] | 198.8771 | 0.21271254 | 192.3958 | 96.09152575 | 7.17262635
[10 empty] | 205.6703 | 0.07058183 | 199.189 | 99.55920917 | 7.17262635
[10 empty] | 208.6646 | 0.05758839 | 202.1833 | 101.0629 | 7.17262635
[10 empty] | 210.2188 | 0.04716216 | 203.7375 | 101.8452 | 7.17262635
[15 empty] | 143.0819 | 0.19393629 | 137.8007 | 68.80339304 | 5.8444937
[15 empty] | 150.1394 | 0.09457207 | 144.8582 | 72.38182728 | 5.8444937
[15 empty] | 152.4983 | 0.050994 | 147.2172 | 73.58308253 | 5.8444937
[15 empty] | 153.8613 | 0.04666667 | 148.5802 | 74.26675033 | 5.8444937
446.4790058 | 0.12325715 | 434.023 | 216.9498484 | 13.78469738
424.6085 | 0.10495871 | 412.1524504 | 206.0237 | 13.78469738
428.3008 | 0.0544563 | 415.8448 | 207.8952 | 13.78469738
405.2028 | 0.04271021 | 392.7468 | 196.352 | 13.78469738
[5 empty] | 302.4508 | 0.21864623 | 293.385 | 146.5832 | 10.03290918
[5 empty] | 303.5668 | 0.06489489 | 294.5009 | 147.218 | 10.03290918
[5 empty] | 307.3411 | 0.06846564 | 298.2752573 | 149.1034 | 10.03290918
[5 empty] | 309.3837 | 0.02948011 | 300.3179 | 150.1442 | 10.03290918
[10 empty] | 189.7155 | 0.18704982 | 183.228 | 91.5204574 | 7.17950728
[10 empty] | 195.6674 | 0.0686036 | 189.1799 | 94.55566864 | 7.17950728
[10 empty] | 198.647 | 0.04093979 | 192.1595 | 96.05926998 | 7.17950728
[10 empty] | 200.0889 | 0.03638569 | 193.6014404 | 96.78252735 | 7.17950728
[15 empty] | 135.3857 | 0.18853541 | 130.1037 | 64.95756186 | 5.84546606
[15 empty] | 141.9843 | 0.10198949 | 136.7022 | 68.3001192 | 5.84546606
[15 empty] | 144.3820447 | 0.0561049 | 139.1 | 69.52194607 | 5.84546606
[15 empty] | 145.58 | 0.02897011 | 140.298 | 70.13450863 | 5.84546606
439.5167 | 0.16431573 | 427.0822 | 213.459 | 13.76081045
421.1173 | 0.08863739 | 408.6828 | 204.2971 | 13.76081045
424.7065 | 0.03797532 | 412.272 | 206.117 | 13.76081045
405.2028 | 0.0252759 | 392.7684 | 196.3715 | 13.76081045
[5 empty] | 287.5797 | 0.21176471 | 278.5193 | 139.1538 | 10.02683485
[5 empty] | 290.9499 | 0.09382883 | 281.8895 | 140.8978 | 10.02683485
[5 empty] | 295.0764 | 0.05593979 | 286.016 | 142.98 | 10.02683485
[5 empty] | 297.2457 | 0.02700638 | 288.1853 | 144.0791 | 10.02683485
[10 empty] | 180.6659 | 0.1924895 | 174.1873 | 86.99739754 | 7.16962496
[10 empty] | 187.3923461 | 0.09729354 | 180.9138 | 90.40823789 | 7.16962496
[10 empty] | 190.2536 | 0.07011424 | 183.775 | 91.85243485 | 7.16962496
[10 empty] | 191.6933 | 0.04095923 | 185.2147055 | 92.58687313 | 7.16962496
[15 empty] | 128.8468 | 0.19792917 | 123.5614 | 61.68173765 | 5.84915857
[15 empty] | 136.0676 | 0.0923461 | 130.7822 | 65.34492799 | 5.84915857
[15 empty] | 138.3961 | 0.0444021 | 133.1106973 | 66.5331476 | 5.84915857
[15 empty] | 139.688 | 0.0365095 | 134.4026 | 67.18303199 | 5.84915857
419.9076 | 0.14355492 | 407.4732 | 203.6648 | 13.76077454
409.8041 | 0.08368994 | 397.3696 | 198.643 | 13.76077454
414.1004 | 0.04967562 | 401.6659 | 200.8081 | 13.76077454
405.0001 | 0.04256503 | 392.5657 | 196.2616 | 13.76077454
[5 empty] | 273.6559949 | 0.19743397 | 264.602 | 132.2023 | 10.01977448
[5 empty] | 277.4138 | 0.12746246 | 268.3598 | 134.1162 | 10.01977448
[5 empty] | 281.4374 | 0.05890677 | 272.3834 | 136.1622638 | 10.01977448
[5 empty] | 283.498 | 0.05368934 | 274.444 | 137.1951 | 10.01977448
[10 empty] | 171.8431 | 0.17172869 | 165.3628 | 82.59552656 | 7.17159889
[10 empty] | 178.3906 | 0.11015015 | 171.9103 | 85.90006753 | 7.17159889
[10 empty] | 181.1982 | 0.0577535 | 174.7179 | 87.33005619 | 7.17159889
[10 empty] | 182.816 | 0.04011449 | 176.3356 | 88.14775052 | 7.17159889
[15 empty] | 121.4922 | 0.22758854 | 116.2158 | 57.99411739 | 5.83921996
[15 empty] | 128.2923 | 0.08912913 | 123.0159 | 61.46340857 | 5.83921996
[15 empty] | 130.6724 | 0.04786441 | 125.396 | 62.67407598 | 5.83921996
[15 empty] | 132.0252 | 0.03628003 | 126.7488 | 63.35624641 | 5.83921996
411.9602 | 0.13218037 | 399.5327 | 199.7003 | 13.75315605
403.6257545 | 0.06415165 | 391.1982 | 195.5670261 | 13.75315605
408.0482 | 0.04456721 | 395.6206 | 197.788 | 13.75315605
405.2028 | 0.03368431 | 392.7753 | 196.3708 | 13.75315605
[5 empty] | 270.1774 | 0.21078181 | 261.13 | 130.4596212 | 10.01244687
[5 empty] | 274.4965 | 0.10718468 | 265.4491 | 132.6709 | 10.01244687
[5 empty] | 278.4689 | 0.05330304 | 269.4215 | 134.6841 | 10.01244687
[5 empty] | 280.5632 | 0.04753378 | 271.5158 | 135.7342 | 10.01244687
[10 empty] | 164.0125 | 0.17518758 | 157.536 | 78.6803989 | 7.16739267
[10 empty] | 170.6918018 | 0.09778529 | 164.2152 | 82.05872844 | 7.16739267
[10 empty] | 173.4552 | 0.06302702 | 166.9787 | 83.45781633 | 7.16739267
[10 empty] | 175.076 | 0.03665165 | 168.5994 | 84.28139735 | 7.16739267
[15 empty] | 116.3982 | 0.14453782 | 111.1171 | 55.48627395 | 5.84445726
[15 empty] | 123.6371997 | 0.08418544 | 118.3561 | 59.13593909 | 5.84445726
[15 empty] | 126.019 | 0.07621081 | 120.7379 | 60.33084665 | 5.84445726
[15 empty] | 127.2672 | 0.03207583 | 121.9861 | 60.97699483 | 5.84445726

## GPG 5,5bar-GDL20 -oN
Gesamtwiderstand @5bar [mOhm*cm2] | Bulkwiderstand @5bar [mOhm*cm2] | Durchgangswiderstand @5bar [mOhm*cm2] | Kontaktwiderstand @5bar [mOhm*cm2] | Korrekturwert GDL @5bar/cycle [mOhm*cm2] | Gesamtwiderstand @10bar [mOhm*cm2] | Bulkwiderstand @10bar [mOhm*cm2] | Durchgangswiderstand @10bar [mOhm*cm2] | Kontaktwiderstand @10bar [mOhm*cm2] | Korrekturwert GDL @10bar/cycle [mOhm*cm2] | Gesamtwiderstand @20bar [mOhm*cm2] | Bulkwiderstand @20bar [mOhm*cm2] | Durchgangswiderstand @20bar [mOhm*cm2] | Kontaktwiderstand @20bar [mOhm*cm2] | Korrekturwert GDL @20bar/cycle [mOhm*cm2] | Gesamtwiderstand @30bar [mOhm*cm2] | Bulkwiderstand @30bar [mOhm*cm2] | Durchgangswiderstand @30bar [mOhm*cm2] | Kontaktwiderstand @30bar [mOhm*cm2] | Korrekturwert GDL @30bar/cycle [mOhm*cm2] | GW @ 5bar | GW @ 10bar | GW @ 20bar | GW @ 30bar | Korr @5bar | Korr @ 10bar | Korr @ 20bar | Korr @30bar | BW @ 5bar | BW @ 10bar | BW @ 20bar | BW @ 30bar | DW @ 5bar | DW @ 10bar | DW @ 20bar | DW @ 30bar | KW @ 5bar | KW @ 10bar | KW @ 20bar | KW @ 30bar
119.6722 | 0 | 107.2363 | 53.61817129 | 13.76237532 | [15 empty] | 133.4153 | 81.12852 | 47.26355 | 34.25968 | 13.75611 | 10.013 | 7.160573 | 5.83964323 | 0 | 0 | 0 | 0 | 118.3435 | 70.37791 | 40.02303 | 28.07053 | 59.17174 | 35.18896 | 20.01152 | 14.03527
118.5238 | 0 | 106.0879 | 53.04396438 | 13.76237532
118.0201 | 0 | 105.5843 | 52.79212939 | 13.76237532
117.6551 | 0 | 105.2193 | 52.60963001 | 13.76237532
[5 empty] | 73.60322629 | 0 | 64.54985968 | 32.27492984 | 10.01905905
[5 empty] | 72.89418544 | 0 | 63.84081882 | 31.92040941 | 10.01905905
[5 empty] | 72.5368454 | 0 | 63.48347878 | 31.74173939 | 10.01905905
[5 empty] | 72.33569347 | 0 | 63.28232686 | 31.64116343 | 10.01905905
[10 empty] | 43.94086885 | 0 | 37.46750041 | 18.73375021 | 7.16386107
[10 empty] | 43.64379129 | 0 | 37.17042285 | 18.58521143 | 7.16386107
[10 empty] | 43.42224066 | 0 | 36.94887222 | 18.47443611 | 7.16386107
[10 empty] | 43.29954665 | 0 | 36.82617821 | 18.41308911 | 7.16386107
[15 empty] | 32.24814676 | 0 | 26.97103579 | 13.48551789 | 5.84000281
[15 empty] | 31.96877252 | 0 | 26.69166155 | 13.34583077 | 5.84000281
[15 empty] | 31.82016594 | 0 | 26.54305497 | 13.27152749 | 5.84000281
[15 empty] | 31.71673649 | 0 | 26.43962552 | 13.21981276 | 5.84000281
126.5774 | 0 | 114.1624 | 57.08117564 | 13.73935487
125.3278 | 0 | 112.9128 | 56.45638282 | 13.73935487
124.8113926 | 0 | 112.3963129 | 56.19815645 | 13.73935487
124.4383 | 0 | 112.0232 | 56.01161223 | 13.73935487
[5 empty] | 76.58202281 | 0 | 67.53902424 | 33.76951212 | 10.00758508
[5 empty] | 75.86364489 | 0 | 66.82064633 | 33.41032316 | 10.00758508
[5 empty] | 75.52765427 | 0 | 66.4846557 | 33.24232785 | 10.00758508
[5 empty] | 75.25783079 | 0 | 66.21483222 | 33.10741611 | 10.00758508
[10 empty] | 45.45991897 | 0 | 38.98843642 | 19.49421821 | 7.16177402
[10 empty] | 45.04950075 | 0 | 38.5780182 | 19.2890091 | 7.16177402
[10 empty] | 44.82731988 | 0 | 38.35583733 | 19.17791866 | 7.16177402
[10 empty] | 44.68391946 | 0 | 38.21243691 | 19.10621845 | 7.16177402
[15 empty] | 33.20367647 | 0 | 27.93140319 | 13.96570159 | 5.8346491
[15 empty] | 32.92289414 | 0 | 27.65062086 | 13.82531043 | 5.8346491
[15 empty] | 32.77017929 | 0 | 27.497906 | 13.748953 | 5.8346491
[15 empty] | 32.64825975 | 0 | 27.37598647 | 13.68799324 | 5.8346491
140.2579 | 0 | 127.8207 | 63.91035589 | 13.76377255
138.3852 | 0 | 125.948 | 62.9740069 | 13.76377255
137.9252 | 0 | 125.488 | 62.74401312 | 13.76377255
137.4893 | 0 | 125.0521 | 62.52606226 | 13.76377255
[5 empty] | 85.59996248 | 0 | 76.55288748 | 38.27644374 | 10.01209634
[5 empty] | 84.83335961 | 0 | 75.7862846 | 37.8931423 | 10.01209634
[5 empty] | 84.43399433 | 0 | 75.38691932 | 37.69345966 | 10.01209634
[5 empty] | 84.18368622 | 0 | 75.13661121 | 37.56830561 | 10.01209634
[10 empty] | 49.29933223 | 0 | 42.8279408 | 21.4139704 | 7.16167318
[10 empty] | 48.86722973 | 0 | 42.3958383 | 21.19791915 | 7.16167318
[10 empty] | 48.62754586 | 0 | 42.15615443 | 21.07807722 | 7.16167318
[10 empty] | 48.46007566 | 0 | 41.98868423 | 20.99434212 | 7.16167318
[15 empty] | 35.55072029 | 0 | 30.26974639 | 15.1348732 | 5.84427778
[15 empty] | 35.27456456 | 0 | 29.99359067 | 14.99679533 | 5.84427778
[15 empty] | 35.08670364 | 0 | 29.80572974 | 14.90286487 | 5.84427778
[15 empty] | 34.95698599 | 0 | 29.6760121 | 14.83800605 | 5.84427778
142.7888 | 0 | 130.356 | 65.17801423 | 13.75893164
140.6312 | 0 | 128.1985 | 64.09923834 | 13.75893164
140.1705 | 0 | 127.7378 | 63.86887623 | 13.75893164
139.7047 | 0 | 127.272 | 63.63597859 | 13.75893164
[5 empty] | 85.03297569 | 0 | 75.98485205 | 37.99242603 | 10.01325683
[5 empty] | 84.39932808 | 0 | 75.35120444 | 37.67560222 | 10.01325683
[5 empty] | 84.00233155 | 0 | 74.95420792 | 37.47710396 | 10.01325683
[5 empty] | 83.72613932 | 0 | 74.67801568 | 37.33900784 | 10.01325683
[10 empty] | 49.08479142 | 0 | 42.61944329 | 21.30972165 | 7.15498526
[10 empty] | 48.61645646 | 0 | 42.15110833 | 21.07555417 | 7.15498526
[10 empty] | 48.38410857 | 0 | 41.91876045 | 20.95938022 | 7.15498526
[10 empty] | 48.22821348 | 0 | 41.76286536 | 20.88143268 | 7.15498526
[15 empty] | 35.53490396 | 0 | 30.25761289 | 15.12880645 | 5.84020212
[15 empty] | 35.18701952 | 0 | 29.90972845 | 14.95486422 | 5.84020212
[15 empty] | 35.00198716 | 0 | 29.72469609 | 14.86234804 | 5.84020212
[15 empty] | 34.89766133 | 0 | 29.62037026 | 14.81018513 | 5.84020212
145.5274 | 0 | 133.0915 | 66.54574385 | 13.76236086
144.0019 | 0 | 131.566 | 65.78299493 | 13.76236086
143.4224 | 0 | 130.9866 | 65.49328335 | 13.76236086
142.9761 | 0 | 130.5402 | 65.27009895 | 13.76236086
[5 empty] | 88.81504352 | 0 | 79.77658185 | 39.88829092 | 10.00256425
[5 empty] | 88.0300976 | 0 | 78.99163593 | 39.49581796 | 10.00256425
[5 empty] | 87.60577885 | 0 | 78.56731718 | 39.28365859 | 10.00256425
[5 empty] | 87.30666896 | 0 | 78.26820729 | 39.13410364 | 10.00256425
[10 empty] | 50.85990396 | 0 | 44.39519958 | 22.19759979 | 7.15427285
[10 empty] | 50.40203829 | 0 | 43.93733391 | 21.96866695 | 7.15427285
[10 empty] | 50.13580387 | 0 | 43.67109949 | 21.83554974 | 7.15427285
[10 empty] | 49.9783004 | 0 | 43.51359602 | 21.75679801 | 7.15427285
[15 empty] | 36.50180072 | 0 | 31.23012339 | 15.6150617 | 5.83398957
[15 empty] | 36.15078453 | 0 | 30.87910721 | 15.4395536 | 5.83398957
[15 empty] | 35.9320572 | 0 | 30.66037988 | 15.33018994 | 5.83398957
[15 empty] | 35.81966796 | 0 | 30.54799063 | 15.27399532 | 5.83398957

## GPG 5bar-GDL15 -oN
Gesamtwiderstand @5bar [mOhm*cm2] | Bulkwiderstand @5bar [mOhm*cm2] | Durchgangswiderstand @5bar [mOhm*cm2] | Kontaktwiderstand @5bar [mOhm*cm2] | Korrekturwert GDL @5bar/cycle [mOhm*cm2] | Gesamtwiderstand @10bar [mOhm*cm2] | Bulkwiderstand @10bar [mOhm*cm2] | Durchgangswiderstand @10bar [mOhm*cm2] | Kontaktwiderstand @10bar [mOhm*cm2] | Korrekturwert GDL @10bar/cycle [mOhm*cm2] | Gesamtwiderstand @20bar [mOhm*cm2] | Bulkwiderstand @20bar [mOhm*cm2] | Durchgangswiderstand @20bar [mOhm*cm2] | Kontaktwiderstand @20bar [mOhm*cm2] | Korrekturwert GDL @20bar/cycle [mOhm*cm2] | Gesamtwiderstand @30bar [mOhm*cm2] | Bulkwiderstand @30bar [mOhm*cm2] | Durchgangswiderstand @30bar [mOhm*cm2] | Kontaktwiderstand @30bar [mOhm*cm2] | Korrekturwert GDL @30bar/cycle [mOhm*cm2] | GW @ 5bar | GW @ 10bar | GW @ 20bar | GW @ 30bar | Korr @5bar | Korr @ 10bar | Korr @ 20bar | Korr @30bar | BW @ 5bar | BW @ 10bar | BW @ 20bar | BW @ 30bar | DW @ 5bar | DW @ 10bar | DW @ 20bar | DW @ 30bar | KW @ 5bar | KW @ 10bar | KW @ 20bar | KW @ 30bar
132.3818 | 0 | 119.9552 | 59.97761189 | 13.75204194 | [15 empty] | 138.2719 | 85.09396 | 49.46446 | 35.80923 | 13.76458 | 10.02374 | 7.17333937 | 5.846373 | 0 | 0 | 0 | 0 | 125.722 | 76.26453 | 43.09742 | 30.20605 | 62.861 | 38.13226 | 21.54871 | 15.10303
130.9542 | 0 | 118.5276 | 59.26381325 | 13.75204194
130.6022 | 0 | 118.1756417 | 59.08782085 | 13.75204194
130.2949 | 0 | 117.8684 | 58.93418956 | 13.75204194
[5 empty] | 81.57268908 | 0 | 72.52260039 | 36.26130019 | 10.01543148
[5 empty] | 81.22706081 | 0 | 72.17697212 | 36.08848606 | 10.01543148
[5 empty] | 80.89234823 | 0 | 71.84225954 | 35.92112977 | 10.01543148
[5 empty] | 80.74006944 | 0 | 71.68998076 | 35.84499038 | 10.01543148
[10 empty] | 47.93002701 | 0 | 41.44873814 | 20.72436907 | 7.17262635
[10 empty] | 47.7750976 | 0 | 41.29380872 | 20.64690436 | 7.17262635
[10 empty] | 47.64703219 | 0 | 41.16574331 | 20.58287166 | 7.17262635
[10 empty] | 47.56457395 | 0 | 41.08328507 | 20.54164254 | 7.17262635
[15 empty] | 34.72418968 | 0 | 29.44302067 | 14.72151033 | 5.8444937
[15 empty] | 34.70573949 | 0 | 29.42457048 | 14.71228524 | 5.8444937
[15 empty] | 34.65371748 | 0 | 29.37254847 | 14.68627424 | 5.8444937
[15 empty] | 34.5837256 | 0 | 29.30255659 | 14.6512783 | 5.8444937
143.9855 | 0 | 131.5295 | 65.76474118 | 13.78469738
142.0073 | 0 | 129.5512 | 64.77561334 | 13.78469738
141.6971 | 0 | 129.241 | 64.62051769 | 13.78469738
141.3576 | 0 | 128.9015 | 64.45076912 | 13.78469738
[5 empty] | 87.78880552 | 0 | 78.72292373 | 39.36146187 | 10.03290918
[5 empty] | 87.25996246 | 0 | 78.19408067 | 39.09704034 | 10.03290918
[5 empty] | 86.97632672 | 0 | 77.91044493 | 38.95522246 | 10.03290918
[5 empty] | 86.76027402 | 0 | 77.69439223 | 38.84719612 | 10.03290918
[10 empty] | 50.46294268 | 0 | 43.9754361 | 21.98771805 | 7.17950728
[10 empty] | 50.30755255 | 0 | 43.82004598 | 21.91002299 | 7.17950728
[10 empty] | 50.17271348 | 0 | 43.6852069 | 21.84260345 | 7.17950728
[10 empty] | 50.08739302 | 0 | 43.59988644 | 21.79994322 | 7.17950728
[15 empty] | 36.29663115 | 0 | 31.01458351 | 15.50729175 | 5.84546606
[15 empty] | 36.22249249 | 0 | 30.94044485 | 15.47022242 | 5.84546606
[15 empty] | 36.1707063 | 0 | 30.88865866 | 15.44432933 | 5.84546606
[15 empty] | 36.10950826 | 0 | 30.82746061 | 15.41373031 | 5.84546606
139.333 | 0 | 126.8985 | 63.44924295 | 13.76081045
137.505 | 0 | 125.0705 | 62.53524947 | 13.76081045
137.1017 | 0 | 124.6673 | 62.33362694 | 13.76081045
136.8185 | 0 | 124.384 | 62.19200717 | 13.76081045
[5 empty] | 85.83771008 | 0 | 76.77731715 | 38.38865857 | 10.02683485
[5 empty] | 85.31040916 | 0 | 76.25001622 | 38.12500811 | 10.02683485
[5 empty] | 84.97393679 | 0 | 75.91354385 | 37.95677193 | 10.02683485
[5 empty] | 84.79896209 | 0 | 75.73856915 | 37.86928458 | 10.02683485
[10 empty] | 49.37740846 | 0 | 42.8988317 | 21.44941585 | 7.16962496
[10 empty] | 49.30841967 | 0 | 42.8298429 | 21.41492145 | 7.16962496
[10 empty] | 49.1603986 | 0 | 42.68182183 | 21.34091092 | 7.16962496
[10 empty] | 49.048745 | 0 | 42.57016823 | 21.28508411 | 7.16962496
[15 empty] | 35.65796068 | 0 | 30.37257643 | 15.18628822 | 5.84915857
[15 empty] | 35.64749625 | 0 | 30.36211199 | 15.181056 | 5.84915857
[15 empty] | 35.56812959 | 0 | 30.28274533 | 15.14137267 | 5.84915857
[15 empty] | 35.52671922 | 0 | 30.24133497 | 15.12066748 | 5.84915857
143.3429 | 0 | 130.9085 | 65.45423742 | 13.76077454
141.4256006 | 0 | 128.9912 | 64.49558289 | 13.76077454
141.0961491 | 0 | 128.6617 | 64.33085714 | 13.76077454
140.6547 | 0 | 128.2202 | 64.11012407 | 13.76077454
[5 empty] | 88.2935099 | 0 | 79.23949682 | 39.61974841 | 10.01977448
[5 empty] | 87.85968844 | 0 | 78.80567535 | 39.40283768 | 10.01977448
[5 empty] | 87.54709723 | 0 | 78.49308415 | 39.24654207 | 10.01977448
[5 empty] | 87.31506941 | 0 | 78.26105632 | 39.13052816 | 10.01977448
[10 empty] | 51.36063175 | 0 | 44.88027131 | 22.44013566 | 7.17159889
[10 empty] | 51.18402027 | 0 | 44.70365983 | 22.35182992 | 7.17159889
[10 empty] | 50.99103903 | 0 | 44.51067859 | 22.25533929 | 7.17159889
[10 empty] | 50.89165145 | 0 | 44.41129101 | 22.20564551 | 7.17159889
[15 empty] | 37.06382053 | 0 | 31.78741695 | 15.89370847 | 5.83921996
[15 empty] | 37.01190691 | 0 | 31.73550333 | 15.86775166 | 5.83921996
[15 empty] | 36.92194963 | 0 | 31.64554605 | 15.82277303 | 5.83921996
[15 empty] | 36.83794772 | 0 | 31.56154414 | 15.78077207 | 5.83921996
140.2657413 | 0 | 127.8382 | 63.91909532 | 13.75315605
138.6015 | 0 | 126.1739959 | 63.08699795 | 13.75315605
138.2141 | 0 | 125.7865 | 62.89327229 | 13.75315605
137.7994 | 0 | 125.3718 | 62.68590889 | 13.75315605
[5 empty] | 84.7240021 | 0 | 75.67661035 | 37.83830518 | 10.01244687
[5 empty] | 84.28382132 | 0 | 75.23642957 | 37.61821479 | 10.01244687
[5 empty] | 83.9698549 | 0 | 74.92246315 | 37.46123158 | 10.01244687
[5 empty] | 83.74751563 | 0 | 74.70012388 | 37.35006194 | 10.01244687
[10 empty] | 49.1945078 | 0 | 42.71794816 | 21.35897408 | 7.16739267
[10 empty] | 49.08460586 | 0 | 42.60804621 | 21.30402311 | 7.16739267
[10 empty] | 48.91877252 | 0 | 42.44221287 | 21.22110644 | 7.16739267
[10 empty] | 48.82170398 | 0 | 42.34514433 | 21.17257217 | 7.16739267
[15 empty] | 35.68169268 | 0 | 30.40055659 | 15.2002783 | 5.84445726
[15 empty] | 35.66431306 | 0 | 30.38317698 | 15.19158849 | 5.84445726
[15 empty] | 35.60702802 | 0 | 30.32589194 | 15.16294597 | 5.84445726
[15 empty] | 35.52897074 | 0 | 30.24783465 | 15.12391733 | 5.84445726

## GPG 6,5bar-GDL30 -oN
Gesamtwiderstand @5bar [mOhm*cm2] | Bulkwiderstand @5bar [mOhm*cm2] | Durchgangswiderstand @5bar [mOhm*cm2] | Kontaktwiderstand @5bar [mOhm*cm2] | Korrekturwert GDL @5bar/cycle [mOhm*cm2] | Gesamtwiderstand @10bar [mOhm*cm2] | Bulkwiderstand @10bar [mOhm*cm2] | Durchgangswiderstand @10bar [mOhm*cm2] | Kontaktwiderstand @10bar [mOhm*cm2] | Korrekturwert GDL @10bar/cycle [mOhm*cm2] | Gesamtwiderstand @20bar [mOhm*cm2] | Bulkwiderstand @20bar [mOhm*cm2] | Durchgangswiderstand @20bar [mOhm*cm2] | Kontaktwiderstand @20bar [mOhm*cm2] | Korrekturwert GDL @20bar/cycle [mOhm*cm2] | Gesamtwiderstand @30bar [mOhm*cm2] | Bulkwiderstand @30bar [mOhm*cm2] | Durchgangswiderstand @30bar [mOhm*cm2] | Kontaktwiderstand @30bar [mOhm*cm2] | Korrekturwert GDL @30bar/cycle [mOhm*cm2] | GW @ 5bar | GW @ 10bar | GW @ 20bar | GW @ 30bar | Korr @5bar | Korr @ 10bar | Korr @ 20bar | Korr @30bar | BW @ 5bar | BW @ 10bar | BW @ 20bar | BW @ 30bar | DW @ 5bar | DW @ 10bar | DW @ 20bar | DW @ 30bar | KW @ 5bar | KW @ 10bar | KW @ 20bar | KW @ 30bar
117.0100015 | 0 | 104.6206 | 52.31030632 | 13.71092366 | [15 empty] | 136.6974 | 84.8979 | 49.78221 | 35.89624 | 13.67487 | 9.967324 | 7.13081908 | 5.81450401 | 0 | 0 | 0 | 0 | 119.5488 | 73.18218 | 42.13362 | 29.55223 | 59.7744 | 36.59109 | 21.06681 | 14.77612
115.848003 | 0 | 103.4586 | 51.72930708 | 13.71092366
115.3819 | 0 | 102.9925 | 51.49627247 | 13.71092366
115.0392 | 0 | 102.6498 | 51.32489349 | 13.71092366
[5 empty] | 72.54131479 | 0 | 63.51205853 | 31.75602927 | 9.99237692
[5 empty] | 71.84692943 | 0 | 62.81767317 | 31.40883659 | 9.99237692
[5 empty] | 71.55080053 | 0 | 62.52154428 | 31.26077214 | 9.99237692
[5 empty] | 71.31152139 | 0 | 62.28226513 | 31.14113257 | 9.99237692
[10 empty] | 43.36545928 | 0 | 36.91312821 | 18.4565641 | 7.14057971
[10 empty] | 42.91507132 | 0 | 36.46274025 | 18.23137013 | 7.14057971
[10 empty] | 42.69859073 | 0 | 36.24625966 | 18.12312983 | 7.14057971
[10 empty] | 42.57608179 | 0 | 36.12375072 | 18.06187536 | 7.14057971
[15 empty] | 32.14751651 | 0 | 26.8831135 | 13.44155675 | 5.82593933
[15 empty] | 31.79452327 | 0 | 26.53012026 | 13.26506013 | 5.82593933
[15 empty] | 31.59261925 | 0 | 26.32821624 | 13.16410812 | 5.82593933
[15 empty] | 31.49122999 | 0 | 26.22682698 | 13.11341349 | 5.82593933
121.2098 | 0 | 108.8366 | 54.41832241 | 13.69293229
120.0234 | 0 | 107.6502 | 53.82511589 | 13.69293229
119.5311 | 0 | 107.158 | 53.57899166 | 13.69293229
119.1695 | 0 | 106.7964 | 53.39817564 | 13.69293229
[5 empty] | 75.67613295 | 0 | 66.66537918 | 33.33268959 | 9.97190084
[5 empty] | 74.97540916 | 0 | 65.96465539 | 32.98232769 | 9.97190084
[5 empty] | 74.61792028 | 0 | 65.60716651 | 32.80358325 | 9.97190084
[5 empty] | 74.41286893 | 0 | 65.40211516 | 32.70105758 | 9.97190084
[10 empty] | 45.33753752 | 0 | 38.89367109 | 19.44683555 | 7.13121218
[10 empty] | 44.89503754 | 0 | 38.45117111 | 19.22558556 | 7.13121218
[10 empty] | 44.63290277 | 0 | 38.18903634 | 19.09451817 | 7.13121218
[10 empty] | 44.49524325 | 0 | 38.05137682 | 19.02568841 | 7.13121218
[15 empty] | 33.33933073 | 0 | 28.08552044 | 14.04276022 | 5.81421672
[15 empty] | 32.92472973 | 0 | 27.67091944 | 13.83545972 | 5.81421672
[15 empty] | 32.73810791 | 0 | 27.48429762 | 13.74214881 | 5.81421672
[15 empty] | 32.60715608 | 0 | 27.35334579 | 13.67667289 | 5.81421672
156.1946 | 0 | 143.8547 | 71.92732808 | 13.65619383
153.2215 | 0 | 140.8816 | 70.44078741 | 13.65619383
152.8390552 | 0 | 140.4991 | 70.24956051 | 13.65619383
152.4045 | 0 | 140.0646 | 70.03230092 | 13.65619383
[5 empty] | 97.15696279 | 0 | 88.15979874 | 44.07989937 | 9.95686154
[5 empty] | 96.20333333 | 0 | 87.20616929 | 43.60308465 | 9.95686154
[5 empty] | 95.73079303 | 0 | 86.73362899 | 43.36681449 | 9.95686154
[5 empty] | 95.43046898 | 0 | 86.43330494 | 43.21665247 | 9.95686154
[10 empty] | 57.03866297 | 0 | 50.59715622 | 25.29857811 | 7.1286008
[10 empty] | 56.47558934 | 0 | 50.0340826 | 25.0170413 | 7.1286008
[10 empty] | 56.11566544 | 0 | 49.6741587 | 24.83707935 | 7.1286008
[10 empty] | 55.91233304 | 0 | 49.4708263 | 24.73541315 | 7.1286008
[15 empty] | 40.29543818 | 0 | 35.05144181 | 17.5257209 | 5.80335598
[15 empty] | 39.79549925 | 0 | 34.55150288 | 17.27575144 | 5.80335598
[15 empty] | 39.54577635 | 0 | 34.30177998 | 17.15088999 | 5.80335598
[15 empty] | 39.40368309 | 0 | 34.15968672 | 17.07984336 | 5.80335598
139.7971 | 0 | 127.4724 | 63.7361784 | 13.63943592
138.0826 | 0 | 125.7578 | 62.87888053 | 13.63943592
137.5908 | 0 | 125.266 | 62.63301286 | 13.63943592
137.1467 | 0 | 124.8219 | 62.41095968 | 13.63943592
[5 empty] | 86.79248199 | 0 | 77.80318325 | 38.90159163 | 9.94815727
[5 empty] | 85.96317943 | 0 | 76.97388069 | 38.48694034 | 9.94815727
[5 empty] | 85.53209139 | 0 | 76.54279265 | 38.27139633 | 9.94815727
[5 empty] | 85.27853614 | 0 | 76.2892374 | 38.1446187 | 9.94815727
[10 empty] | 50.78893307 | 0 | 44.35259245 | 22.17629622 | 7.12288363
[10 empty] | 50.23718844 | 0 | 43.80084781 | 21.90042391 | 7.12288363
[10 empty] | 49.9553961 | 0 | 43.51905547 | 21.75952773 | 7.12288363
[10 empty] | 49.79444347 | 0 | 43.35810284 | 21.67905142 | 7.12288363
[15 empty] | 36.72296669 | 0 | 31.47485238 | 15.73742619 | 5.80791316
[15 empty] | 36.25945946 | 0 | 31.01134516 | 15.50567258 | 5.80791316
[15 empty] | 36.02936958 | 0 | 30.78125528 | 15.39062764 | 5.80791316
[15 empty] | 35.88624437 | 0 | 30.63813007 | 15.31906503 | 5.80791316
158.0869 | 0 | 145.7593 | 72.87965408 | 13.64249319
155.6115 | 0 | 143.284 | 71.64198872 | 13.64249319
155.1861 | 0 | 142.8586 | 71.42928537 | 13.64249319
154.573 | 0 | 142.2455 | 71.1227409 | 13.64249319
[5 empty] | 96.85394658 | 0 | 87.86161303 | 43.93080652 | 9.95151579
[5 empty] | 95.77944444 | 0 | 86.7871109 | 43.39355545 | 9.95151579
[5 empty] | 95.33206943 | 0 | 86.33973588 | 43.16986794 | 9.95151579
[5 empty] | 94.97185811 | 0 | 85.97952456 | 42.98976228 | 9.95151579
[10 empty] | 55.23091987 | 0 | 48.79656983 | 24.39828491 | 7.12068071
[10 empty] | 54.65192192 | 0 | 48.21757188 | 24.10878594 | 7.12068071
[10 empty] | 54.36430037 | 0 | 47.92995033 | 23.96497516 | 7.12068071
[10 empty] | 54.16298712 | 0 | 47.72863708 | 23.86431854 | 7.12068071
[15 empty] | 39.35227341 | 0 | 34.11563897 | 17.05781948 | 5.79520878
[15 empty] | 38.84805556 | 0 | 33.61142112 | 16.80571056 | 5.79520878
[15 empty] | 38.65467707 | 0 | 33.41804263 | 16.70902131 | 5.79520878
[15 empty] | 38.49623686 | 0 | 33.25960242 | 16.62980121 | 5.79520878

## GPG 6bar-GDL25 -oN1
Gesamtwiderstand @5bar [mOhm*cm2] | Bulkwiderstand @5bar [mOhm*cm2] | Durchgangswiderstand @5bar [mOhm*cm2] | Kontaktwiderstand @5bar [mOhm*cm2] | Korrekturwert GDL @5bar/cycle [mOhm*cm2] | Gesamtwiderstand @10bar [mOhm*cm2] | Bulkwiderstand @10bar [mOhm*cm2] | Durchgangswiderstand @10bar [mOhm*cm2] | Kontaktwiderstand @10bar [mOhm*cm2] | Korrekturwert GDL @10bar/cycle [mOhm*cm2] | Gesamtwiderstand @20bar [mOhm*cm2] | Bulkwiderstand @20bar [mOhm*cm2] | Durchgangswiderstand @20bar [mOhm*cm2] | Kontaktwiderstand @20bar [mOhm*cm2] | Korrekturwert GDL @20bar/cycle [mOhm*cm2] | Gesamtwiderstand @30bar [mOhm*cm2] | Bulkwiderstand @30bar [mOhm*cm2] | Durchgangswiderstand @30bar [mOhm*cm2] | Kontaktwiderstand @30bar [mOhm*cm2] | Korrekturwert GDL @30bar/cycle [mOhm*cm2] | GW @ 5bar | GW @ 10bar | GW @ 20bar | GW @ 30bar | Korr @5bar | Korr @ 10bar | Korr @ 20bar | Korr @30bar | BW @ 5bar | BW @ 10bar | BW @ 20bar | BW @ 30bar | DW @ 5bar | DW @ 10bar | DW @ 20bar | DW @ 30bar | KW @ 5bar | KW @ 10bar | KW @ 20bar | KW @ 30bar
109.2363 | 0 | 96.81646961 | 48.40823481 | 13.74457855 | [15 empty] | 125.8454 | 77.12063 | 45.40106 | 32.76007 | 13.72229 | 9.99806561 | 7.150073 | 5.82858321 | 0 | 0 | 0 | 0 | 108.4475 | 64.87125 | 37.34159 | 25.67271 | 54.22373 | 32.43562 | 18.6708 | 12.83636
108.7697 | 0 | 96.34991106 | 48.17495553 | 13.74457855
108.4925 | 0 | 96.07266091 | 48.03633045 | 13.74457855
108.2287 | 0 | 95.80891821 | 47.90445911 | 13.74457855
[5 empty] | 67.327506 | 0 | 58.27836555 | 29.13918277 | 10.01438211
[5 empty] | 67.13244745 | 0 | 58.08330699 | 29.0416535 | 10.01438211
[5 empty] | 66.96998416 | 0 | 57.9208437 | 28.96042185 | 10.01438211
[5 empty] | 66.82827164 | 0 | 57.77913118 | 28.88956559 | 10.01438211
[10 empty] | 40.16939526 | 0 | 33.70351925 | 16.85175963 | 7.15556945
[10 empty] | 40.26069069 | 0 | 33.79481468 | 16.89740734 | 7.15556945
[10 empty] | 40.19977735 | 0 | 33.73390135 | 16.86695067 | 7.15556945
[10 empty] | 40.12571848 | 0 | 33.65984248 | 16.82992124 | 7.15556945
[15 empty] | 29.51920018 | 0 | 24.24967573 | 12.12483786 | 5.83160706
[15 empty] | 29.6320458 | 0 | 24.36252134 | 12.18126067 | 5.83160706
[15 empty] | 29.61529353 | 0 | 24.34576908 | 12.17288454 | 5.83160706
[15 empty] | 29.59750938 | 0 | 24.32798493 | 12.16399247 | 5.83160706
115.1148 | 0 | 102.705 | 51.35250006 | 13.73347414
114.3453 | 0 | 101.9356 | 50.96778978 | 13.73347414
114.0312 | 0 | 101.6215 | 50.81073627 | 13.73347414
113.8205 | 0 | 101.4107 | 50.70536298 | 13.73347414
[5 empty] | 70.52034064 | 0 | 61.48651035 | 30.74325517 | 9.99743885
[5 empty] | 70.30890766 | 0 | 61.27507737 | 30.63753869 | 9.99743885
[5 empty] | 70.13615994 | 0 | 61.10232965 | 30.55116483 | 9.99743885
[5 empty] | 69.99920148 | 0 | 60.96537119 | 30.48268559 | 9.99743885
[10 empty] | 42.09379502 | 0 | 35.63476681 | 17.81738341 | 7.14799122
[10 empty] | 42.08584084 | 0 | 35.62681263 | 17.81340632 | 7.14799122
[10 empty] | 42.03687166 | 0 | 35.57784346 | 17.78892173 | 7.14799122
[10 empty] | 41.94921648 | 0 | 35.49018828 | 17.74509414 | 7.14799122
[15 empty] | 30.62648559 | 0 | 25.36268965 | 12.68134482 | 5.82526752
[15 empty] | 30.73529655 | 0 | 25.4715006 | 12.7357503 | 5.82526752
[15 empty] | 30.72386258 | 0 | 25.46006663 | 12.73003331 | 5.82526752
[15 empty] | 30.68935843 | 0 | 25.42556248 | 12.71278124 | 5.82526752
125.5707 | 0 | 113.1791999 | 56.58959995 | 13.71326928
124.5366 | 0 | 112.145 | 56.07252283 | 13.71326928
124.2328 | 0 | 111.8413 | 55.92063673 | 13.71326928
123.9172 | 0 | 111.5256 | 55.76282447 | 13.71326928
[5 empty] | 76.64896459 | 0 | 67.6197838 | 33.8098919 | 9.9922934
[5 empty] | 76.37197447 | 0 | 67.34279369 | 33.67139684 | 9.9922934
[5 empty] | 76.14530354 | 0 | 67.11612275 | 33.55806138 | 9.9922934
[5 empty] | 76.02651701 | 0 | 66.99733622 | 33.49866811 | 9.9922934
[10 empty] | 45.21395558 | 0 | 38.75583894 | 19.37791947 | 7.14698242
[10 empty] | 45.22717718 | 0 | 38.76906053 | 19.38453027 | 7.14698242
[10 empty] | 45.11532939 | 0 | 38.65721274 | 19.32860637 | 7.14698242
[10 empty] | 45.05945035 | 0 | 38.6013337 | 19.30066685 | 7.14698242
[15 empty] | 32.4747599 | 0 | 27.20770414 | 13.60385207 | 5.82887505
[15 empty] | 32.58962462 | 0 | 27.32256886 | 13.66128443 | 5.82887505
[15 empty] | 32.55713976 | 0 | 27.29008399 | 13.645042 | 5.82887505
[15 empty] | 32.51347361 | 0 | 27.24641784 | 13.62320892 | 5.82887505
137.0079 | 0 | 124.6303 | 62.31516905 | 13.69781929
135.7143 | 0 | 123.3367505 | 61.66837525 | 13.69781929
135.4688 | 0 | 123.0913 | 61.54563001 | 13.69781929
135.0667 | 0 | 122.6891 | 61.34456801 | 13.69781929
[5 empty] | 82.4814901 | 0 | 73.45605509 | 36.72802754 | 9.98814808
[5 empty] | 82.08510135 | 0 | 73.05966634 | 36.52983317 | 9.98814808
[5 empty] | 81.80981237 | 0 | 72.78437737 | 36.39218868 | 9.98814808
[5 empty] | 81.69834084 | 0 | 72.67290583 | 36.33645292 | 9.98814808
[10 empty] | 47.92631303 | 0 | 41.46569492 | 20.73284746 | 7.1497507
[10 empty] | 47.88576201 | 0 | 41.42514391 | 20.71257195 | 7.1497507
[10 empty] | 47.80195594 | 0 | 41.34133784 | 20.67066892 | 7.1497507
[10 empty] | 47.68878378 | 0 | 41.22816568 | 20.61408284 | 7.1497507
[15 empty] | 34.25185324 | 0 | 28.99065031 | 14.49532515 | 5.82239791
[15 empty] | 34.27133634 | 0 | 29.0101334 | 14.5050667 | 5.82239791
[15 empty] | 34.2286532 | 0 | 28.96745027 | 14.48372514 | 5.82239791
[15 empty] | 34.17460773 | 0 | 28.9134048 | 14.4567024 | 5.82239791
147.2577 | 0 | 134.8635 | 67.43173555 | 13.71628615
145.6283 | 0 | 133.2341 | 66.61702878 | 13.71628615
145.4313 | 0 | 133.0371 | 66.5185257 | 13.71628615
145.0365991 | 0 | 132.6424 | 66.32118231 | 13.71628615
[5 empty] | 90.53780268 | 0 | 81.51201827 | 40.75600914 | 9.98853474
[5 empty] | 90.06037913 | 0 | 81.03459472 | 40.51729736 | 9.98853474
[5 empty] | 89.76614159 | 0 | 80.74035719 | 40.37017859 | 9.98853474
[5 empty] | 89.557999 | 0 | 80.53221459 | 40.2661073 | 9.98853474
[10 empty] | 51.99656363 | 0 | 45.53881612 | 22.76940806 | 7.14657391
[10 empty] | 51.84322072 | 0 | 45.38547321 | 22.69273661 | 7.14657391
[10 empty] | 51.71681538 | 0 | 45.25906787 | 22.62953393 | 7.14657391
[10 empty] | 51.62449787 | 0 | 45.16675037 | 22.58337518 | 7.14657391
[15 empty] | 36.80008253 | 0 | 31.53820307 | 15.76910153 | 5.82314661
[15 empty] | 36.77634009 | 0 | 31.51446062 | 15.75723031 | 5.82314661
[15 empty] | 36.74629005 | 0 | 31.48441059 | 15.74220529 | 5.82314661
[15 empty] | 36.67825826 | 0 | 31.41637879 | 15.7081894 | 5.82314661

## GPG 7bar-GDL35 -oN
Gesamtwiderstand @5bar [mOhm*cm2] | Bulkwiderstand @5bar [mOhm*cm2] | Durchgangswiderstand @5bar [mOhm*cm2] | Kontaktwiderstand @5bar [mOhm*cm2] | Korrekturwert GDL @5bar/cycle [mOhm*cm2] | Gesamtwiderstand @10bar [mOhm*cm2] | Bulkwiderstand @10bar [mOhm*cm2] | Durchgangswiderstand @10bar [mOhm*cm2] | Kontaktwiderstand @10bar [mOhm*cm2] | Korrekturwert GDL @10bar/cycle [mOhm*cm2] | Gesamtwiderstand @20bar [mOhm*cm2] | Bulkwiderstand @20bar [mOhm*cm2] | Durchgangswiderstand @20bar [mOhm*cm2] | Kontaktwiderstand @20bar [mOhm*cm2] | Korrekturwert GDL @20bar/cycle [mOhm*cm2] | Gesamtwiderstand @30bar [mOhm*cm2] | Bulkwiderstand @30bar [mOhm*cm2] | Durchgangswiderstand @30bar [mOhm*cm2] | Kontaktwiderstand @30bar [mOhm*cm2] | Korrekturwert GDL @30bar/cycle [mOhm*cm2] | GW @ 5bar | GW @ 10bar | GW @ 20bar | GW @ 30bar | Korr @5bar | Korr @ 10bar | Korr @ 20bar | Korr @30bar | BW @ 5bar | BW @ 10bar | BW @ 20bar | BW @ 30bar | DW @ 5bar | DW @ 10bar | DW @ 20bar | DW @ 30bar | KW @ 5bar | KW @ 10bar | KW @ 20bar | KW @ 30bar
105.3206 | 0 | 93.00073277 | 46.50036639 | 13.6340315 | [15 empty] | 121.955 | 74.50991 | 43.73656 | 31.6561 | 13.61383 | 9.925753 | 7.10040541 | 5.78934914 | 0 | 0 | 0 | 0 | 102.7303 | 61.58789 | 35.29507 | 24.28185 | 51.36515 | 30.79394 | 17.64753 | 12.14093
104.8656 | 0 | 92.54570388 | 46.27285194 | 13.6340315
104.5091 | 0 | 92.18915723 | 46.09457861 | 13.6340315
104.235 | 0 | 91.91506388 | 45.95753194 | 13.6340315
[5 empty] | 64.31402311 | 0 | 55.3384075 | 27.66920375 | 9.93301461
[5 empty] | 64.17358108 | 0 | 55.19796547 | 27.59898274 | 9.93301461
[5 empty] | 63.99217145 | 0 | 55.01655584 | 27.50827792 | 9.93301461
[5 empty] | 63.87435405 | 0 | 54.89873844 | 27.44936922 | 9.93301461
[10 empty] | 38.30521459 | 0 | 31.87772879 | 15.93886439 | 7.11308428
[10 empty] | 38.3751539 | 0 | 31.94766811 | 15.97383405 | 7.11308428
[10 empty] | 38.3660247 | 0 | 31.9385389 | 15.96926945 | 7.11308428
[10 empty] | 38.28749062 | 0 | 31.86000482 | 15.93000241 | 7.11308428
[15 empty] | 28.20421669 | 0 | 22.97293308 | 11.48646654 | 5.78928719
[15 empty] | 28.35909535 | 0 | 23.12781174 | 11.56390587 | 5.78928719
[15 empty] | 28.36313876 | 0 | 23.13185515 | 11.56592758 | 5.78928719
[15 empty] | 28.34032016 | 0 | 23.10903655 | 11.55451828 | 5.78928719
110.95 | 0 | 98.64290997 | 49.32145499 | 13.6198463
110.3552 | 0 | 98.04809015 | 49.02404508 | 13.6198463
109.9639443 | 0 | 97.65685427 | 48.82842713 | 13.6198463
109.7092 | 0 | 97.40215209 | 48.70107605 | 13.6198463
[5 empty] | 67.87216387 | 0 | 58.8970156 | 29.4485078 | 9.93249742
[5 empty] | 67.68811186 | 0 | 58.71296359 | 29.3564818 | 9.93249742
[5 empty] | 67.53264927 | 0 | 58.557501 | 29.2787505 | 9.93249742
[5 empty] | 67.41519822 | 0 | 58.44004996 | 29.22002498 | 9.93249742
[10 empty] | 40.12283914 | 0 | 33.70895367 | 16.85447683 | 7.09803325
[10 empty] | 40.17804805 | 0 | 33.76416258 | 16.88208129 | 7.09803325
[10 empty] | 40.09344146 | 0 | 33.67955599 | 16.839778 | 7.09803325
[10 empty] | 40.04474175 | 0 | 33.63085628 | 16.81542814 | 7.09803325
[15 empty] | 29.38268307 | 0 | 24.14886273 | 12.07443136 | 5.79209452
[15 empty] | 29.50092718 | 0 | 24.26710683 | 12.13355342 | 5.79209452
[15 empty] | 29.4815969 | 0 | 24.24777655 | 12.12388828 | 5.79209452
[15 empty] | 29.46625625 | 0 | 24.23243591 | 12.11621795 | 5.79209452
116.1785 | 0 | 103.8903 | 51.94516212 | 13.5988773
115.5747 | 0 | 103.2865 | 51.64327127 | 13.5988773
115.2148 | 0 | 102.9266 | 51.46331886 | 13.5988773
114.8994 | 0 | 102.6112 | 51.30561471 | 13.5988773
[5 empty] | 71.43969838 | 0 | 62.47393276 | 31.23696638 | 9.92211395
[5 empty] | 71.20214715 | 0 | 62.23638153 | 31.11819077 | 9.92211395
[5 empty] | 71.01956137 | 0 | 62.05379576 | 31.02689788 | 9.92211395
[5 empty] | 70.89313469 | 0 | 61.92736908 | 30.96368454 | 9.92211395
[10 empty] | 42.17130852 | 0 | 35.75682065 | 17.87841032 | 7.09869991
[10 empty] | 42.17309685 | 0 | 35.75860897 | 17.87930449 | 7.09869991
[10 empty] | 42.08972482 | 0 | 35.67523694 | 17.83761847 | 7.09869991
[10 empty] | 42.03262069 | 0 | 35.61813281 | 17.80906641 | 7.09869991
[15 empty] | 30.72328181 | 0 | 25.49436701 | 12.74718351 | 5.78666571
[15 empty] | 30.80672297 | 0 | 25.57780817 | 12.78890409 | 5.78666571
[15 empty] | 30.79019359 | 0 | 25.56127879 | 12.7806394 | 5.78666571
[15 empty] | 30.73988682 | 0 | 25.51097202 | 12.75548601 | 5.78666571
130.5504 | 0 | 118.259 | 59.12948973 | 13.60255264
129.7699 | 0 | 117.4784 | 58.73920457 | 13.60255264
129.4399 | 0 | 117.1484 | 58.57422166 | 13.60255264
128.9752 | 0 | 116.6837 | 58.34184874 | 13.60255264
[5 empty] | 79.81254502 | 0 | 70.85285826 | 35.42642913 | 9.91538667
[5 empty] | 79.47592718 | 0 | 70.51624042 | 35.25812021 | 9.91538667
[5 empty] | 79.22799983 | 0 | 70.26831308 | 35.13415654 | 9.91538667
[5 empty] | 78.97780078 | 0 | 70.01811402 | 35.00905701 | 9.91538667
[10 empty] | 46.35823079 | 0 | 39.94997399 | 19.97498699 | 7.0918042
[10 empty] | 46.36649024 | 0 | 39.95823343 | 19.97911672 | 7.0918042
[10 empty] | 46.2469463 | 0 | 39.83868949 | 19.91934475 | 7.0918042
[10 empty] | 46.16620873 | 0 | 39.75795192 | 19.87897596 | 7.0918042
[15 empty] | 33.12223139 | 0 | 27.89661079 | 13.94830539 | 5.78302013
[15 empty] | 33.1440503 | 0 | 27.9184297 | 13.95921485 | 5.78302013
[15 empty] | 33.11419613 | 0 | 27.88857553 | 13.94428776 | 5.78302013
[15 empty] | 33.03625063 | 0 | 27.81063002 | 13.90531501 | 5.78302013
151.2251 | 0 | 138.9305061 | 69.46525305 | 13.60597301
149.535 | 0 | 137.2405 | 68.62023993 | 13.60597301
149.1688 | 0 | 136.8742 | 68.43710138 | 13.60597301
148.6602 | 0 | 136.3656 | 68.18280683 | 13.60597301
[5 empty] | 90.94313588 | 0 | 81.97140799 | 40.98570399 | 9.9287122
[5 empty] | 90.40385135 | 0 | 81.43212346 | 40.71606173 | 9.9287122
[5 empty] | 90.13247413 | 0 | 81.16074624 | 40.58037312 | 9.9287122
[5 empty] | 89.80776138 | 0 | 80.83603349 | 40.41801674 | 9.9287122
[10 empty] | 52.06271759 | 0 | 45.65221196 | 22.82610598 | 7.0942929
[10 empty] | 51.89387763 | 0 | 45.483372 | 22.741686 | 7.0942929
[10 empty] | 51.75691923 | 0 | 45.34641359 | 22.6732068 | 7.0942929
[10 empty] | 51.64005068 | 0 | 45.22954504 | 22.61477252 | 7.0942929
[15 empty] | 36.66652911 | 0 | 31.44274046 | 15.72137023 | 5.78099277
[15 empty] | 36.71075826 | 0 | 31.48696961 | 15.7434848 | 5.78099277
[15 empty] | 36.62005337 | 0 | 31.39626472 | 15.69813236 | 5.78099277
[15 empty] | 36.54964232 | 0 | 31.32585367 | 15.66292684 | 5.78099277

## PP840d Sil Ca Fc 20201113 GDL35
Gesamtwiderstand @5bar [mOhm*cm2] | Bulkwiderstand @5bar [mOhm*cm2] | Durchgangswiderstand @5bar [mOhm*cm2] | Kontaktwiderstand @5bar [mOhm*cm2] | Korrekturwert GDL @5bar/cycle [mOhm*cm2] | Gesamtwiderstand @10bar [mOhm*cm2] | Bulkwiderstand @10bar [mOhm*cm2] | Durchgangswiderstand @10bar [mOhm*cm2] | Kontaktwiderstand @10bar [mOhm*cm2] | Korrekturwert GDL @10bar/cycle [mOhm*cm2] | Gesamtwiderstand @20bar [mOhm*cm2] | Bulkwiderstand @20bar [mOhm*cm2] | Durchgangswiderstand @20bar [mOhm*cm2] | Kontaktwiderstand @20bar [mOhm*cm2] | Korrekturwert GDL @20bar/cycle [mOhm*cm2] | Gesamtwiderstand @30bar [mOhm*cm2] | Bulkwiderstand @30bar [mOhm*cm2] | Durchgangswiderstand @30bar [mOhm*cm2] | Kontaktwiderstand @30bar [mOhm*cm2] | Korrekturwert GDL @30bar/cycle [mOhm*cm2] | GW @ 5bar | GW @ 10bar | GW @ 20bar | GW @ 30bar | Korr @5bar | Korr @ 10bar | Korr @ 20bar | Korr @30bar | BW @ 5bar | BW @ 10bar | BW @ 20bar | BW @ 30bar | DW @ 5bar | DW @ 10bar | DW @ 20bar | DW @ 30bar | KW @ 5bar | KW @ 10bar | KW @ 20bar | KW @ 30bar
16.78675235 | -0.00622625 | 4.46684437 | 2.23653531 | 13.6340315 | [15 empty] | 16.46449 | 11.56817 | 8.1331 | 6.614493296 | 13.61383 | 9.925753 | 7.10040541 | 5.78934914 | 0.03345306 | 0.0427021 | 0.03618863 | 0.0437572 | 4.169037 | 2.60626155 | 1.72154983 | 1.395635 | 2.067792 | 1.28178 | 0.8426805975 | 0.675939
16.76733108 | 0.00801426 | 4.4474231 | 2.21970442 | 13.6340315
16.72129003 | 0.02973232 | 4.40138204 | 2.18582486 | 13.6340315
16.6878977 | 0.00672336 | 4.36798971 | 2.18063318 | 13.6340315
[5 empty] | 11.73924035 | 0.07383727 | 2.76362474 | 1.34489373 | 9.93301461
[5 empty] | 11.72765015 | 0.06539039 | 2.75203454 | 1.34332207 | 9.93301461
[5 empty] | 11.70306454 | 0.0160532 | 2.72744893 | 1.35569787 | 9.93301461
[5 empty] | 11.67458854 | 0.01104927 | 2.69897293 | 1.34396183 | 9.93301461
[10 empty] | 8.22432236 | 0.04517403 | 1.79683657 | 0.87583127 | 7.11308428
[10 empty] | 8.20917417 | 0.05896021 | 1.78168838 | 0.86136408 | 7.11308428
[10 empty] | 8.17100984 | 0.03962141 | 1.74352404 | 0.85195131 | 7.11308428
[10 empty] | 8.16763319 | 0.02662144 | 1.74014739 | 0.85676298 | 7.11308428
[15 empty] | 6.66405531 | 0.16724595 | 1.43277171 | 0.63276288 | 5.78928719
[15 empty] | 6.65483108 | 0.02186186 | 1.42354748 | 0.70084281 | 5.78928719
[15 empty] | 6.63341978 | 0.01819713 | 1.40213617 | 0.69196952 | 5.78928719
[15 empty] | 6.60887694 | -0.00106366 | 1.37759333 | 0.68932849 | 5.78928719
16.49120074 | 0.13264903 | 4.18411071 | 2.02573084 | 13.6198463
16.49529279 | 0.03571321 | 4.18820277 | 2.07624478 | 13.6198463
16.42923032 | 0.02297532 | 4.12214029 | 2.04958249 | 13.6198463
16.40808279 | 0.00548712 | 4.10099277 | 2.04775282 | 13.6198463
[5 empty] | 11.61617824 | 0.13413433 | 2.64102997 | 1.25344782 | 9.93249742
[5 empty] | 11.58866366 | 0.02705706 | 2.61351539 | 1.29322917 | 9.93249742
[5 empty] | 11.55027769 | 0.02759089 | 2.57512942 | 1.27376926 | 9.93249742
[5 empty] | 11.54345673 | 0.02155453 | 2.56830846 | 1.27337697 | 9.93249742
[10 empty] | 8.17094169 | 0.04467894 | 1.75705622 | 0.85618864 | 7.09803325
[10 empty] | 8.14042042 | 0.0322485 | 1.72653495 | 0.84714323 | 7.09803325
[10 empty] | 8.12551951 | 0.00731738 | 1.71163404 | 0.85215833 | 7.09803325
[10 empty] | 8.1198024 | 0.02427464 | 1.70591693 | 0.84082115 | 7.09803325
[15 empty] | 6.66207491 | 0.05407081 | 1.42825457 | 0.68709188 | 5.79209452
[15 empty] | 6.63183183 | 0.00924925 | 1.39801148 | 0.69438112 | 5.79209452
[15 empty] | 6.6171014 | 0.02347065 | 1.38328105 | 0.6799052 | 5.79209452
[15 empty] | 6.60356241 | 0.01191408 | 1.36974206 | 0.67891399 | 5.79209452
16.33107371 | 0.1020054 | 4.04293157 | 1.97046309 | 13.5988773
16.32217342 | 0.03843093 | 4.03403128 | 1.99780018 | 13.5988773
16.26787275 | 0.00962642 | 3.97973061 | 1.9850521 | 13.5988773
16.2334461 | 0.00746436 | 3.94530396 | 1.9689198 | 13.5988773
[5 empty] | 11.49953741 | 0.0614823 | 2.53377179 | 1.23614475 | 9.92211395
[5 empty] | 11.48948949 | 0.05351727 | 2.52372387 | 1.2351033 | 9.92211395
[5 empty] | 11.49127335 | 0.02577718 | 2.52550773 | 1.24986527 | 9.92211395
[5 empty] | 11.45273824 | 0.01611618 | 2.48697263 | 1.23542822 | 9.92211395
[10 empty] | 8.12794309 | 0.06593069 | 1.71345522 | 0.82376226 | 7.09869991
[10 empty] | 8.1057958 | 0.02260511 | 1.69130792 | 0.83435141 | 7.09869991
[10 empty] | 8.07508589 | 0.04028185 | 1.66059802 | 0.81015808 | 7.09869991
[10 empty] | 8.06789332 | 0.01104927 | 1.65340545 | 0.82117809 | 7.09869991
[15 empty] | 6.66059712 | 0.08817263 | 1.43168232 | 0.67175484 | 5.78666571
[15 empty] | 6.61525901 | 0.06761637 | 1.38634421 | 0.65936392 | 5.78666571
[15 empty] | 6.58792945 | 0.04341394 | 1.35901465 | 0.65780035 | 5.78666571
[15 empty] | 6.5841577 | 0.02093734 | 1.3552429 | 0.66715278 | 5.78666571
16.46896629 | 0.09262102 | 4.17750307 | 2.04244102 | 13.60255264
16.44137763 | 0.01345345 | 4.1499144 | 2.06823047 | 13.60255264
16.34830387 | 0.0193504 | 4.05684064 | 2.01874512 | 13.60255264
16.33071348 | 0.01722861 | 4.03925026 | 2.01101082 | 13.60255264
[5 empty] | 11.57762803 | 0.07630526 | 2.61794127 | 1.27081801 | 9.91538667
[5 empty] | 11.51718844 | 0.04412162 | 2.55750169 | 1.25669003 | 9.91538667
[5 empty] | 11.52621414 | 0.01671364 | 2.56652739 | 1.27490687 | 9.91538667
[5 empty] | 11.50786081 | 0.01253314 | 2.54817405 | 1.26782046 | 9.91538667
[10 empty] | 8.14919484 | 0.07977095 | 1.74093803 | 0.83058354 | 7.0918042
[10 empty] | 8.15228979 | 0.02408784 | 1.74403298 | 0.85997257 | 7.0918042
[10 empty] | 8.10458806 | 0.02742578 | 1.69633125 | 0.83445273 | 7.0918042
[10 empty] | 8.0896467 | 0.02897011 | 1.68138989 | 0.82620989 | 7.0918042
[15 empty] | 6.59436637 | 0.09755701 | 1.36874577 | 0.63559438 | 5.78302013
[15 empty] | 6.58706832 | 0.03744369 | 1.36144772 | 0.66200201 | 5.78302013
[15 empty] | 6.58694129 | 0.027756 | 1.36132069 | 0.66678234 | 5.78302013
[15 empty] | 6.58601301 | 0.01500375 | 1.3603924 | 0.67269433 | 5.78302013
16.49219094 | 0.02441738 | 4.19763701 | 2.08660982 | 13.60597301
16.46882883 | 0.03447447 | 4.1742749 | 2.06990022 | 13.60597301
16.40401351 | 0.01687625 | 4.10945959 | 2.04629167 | 13.60597301
16.39379129 | 0.02403904 | 4.09923737 | 2.03759916 | 13.60597301
[5 empty] | 11.57169434 | 0.1034907 | 2.59996644 | 1.24823787 | 9.9287122
[5 empty] | 11.55106982 | 0.01815315 | 2.57934193 | 1.28059439 | 9.9287122
[5 empty] | 11.53132505 | 0.03583139 | 2.55959716 | 1.26188288 | 9.9287122
[5 empty] | 11.50427776 | 0.00313844 | 2.53254987 | 1.26470571 | 9.9287122
[10 empty] | 8.14277355 | 0.10547109 | 1.73226792 | 0.81339841 | 7.0942929
[10 empty] | 8.11099099 | 0.02804429 | 1.70048536 | 0.83622053 | 7.0942929
[10 empty] | 8.11167528 | 0.02956971 | 1.70116965 | 0.83579997 | 7.0942929
[10 empty] | 8.09530218 | 0.01723724 | 1.68479655 | 0.83377965 | 7.0942929
[15 empty] | 6.6245149 | 0.07977095 | 1.40072625 | 0.66047765 | 5.78099277
[15 empty] | 6.62737988 | 0.02359234 | 1.40359123 | 0.68999944 | 5.78099277
[15 empty] | 6.58776434 | 0.01951551 | 1.36397569 | 0.67223009 | 5.78099277
[15 empty] | 6.57212087 | 0.02366742 | 1.34833222 | 0.6623324 | 5.78099277

## PP840e Sil Ca Fc 20201113 GDL40
Gesamtwiderstand @5bar [mOhm*cm2] | Bulkwiderstand @5bar [mOhm*cm2] | Durchgangswiderstand @5bar [mOhm*cm2] | Kontaktwiderstand @5bar [mOhm*cm2] | Korrekturwert GDL @5bar/cycle [mOhm*cm2] | Gesamtwiderstand @10bar [mOhm*cm2] | Bulkwiderstand @10bar [mOhm*cm2] | Durchgangswiderstand @10bar [mOhm*cm2] | Kontaktwiderstand @10bar [mOhm*cm2] | Korrekturwert GDL @10bar/cycle [mOhm*cm2] | Gesamtwiderstand @20bar [mOhm*cm2] | Bulkwiderstand @20bar [mOhm*cm2] | Durchgangswiderstand @20bar [mOhm*cm2] | Kontaktwiderstand @20bar [mOhm*cm2] | Korrekturwert GDL @20bar/cycle [mOhm*cm2] | Gesamtwiderstand @30bar [mOhm*cm2] | Bulkwiderstand @30bar [mOhm*cm2] | Durchgangswiderstand @30bar [mOhm*cm2] | Kontaktwiderstand @30bar [mOhm*cm2] | Korrekturwert GDL @30bar/cycle [mOhm*cm2] | GW @ 5bar | GW @ 10bar | GW @ 20bar | GW @ 30bar | Korr @5bar | Korr @ 10bar | Korr @ 20bar | Korr @30bar | BW @ 5bar | BW @ 10bar | BW @ 20bar | BW @ 30bar | DW @ 5bar | DW @ 10bar | DW @ 20bar | DW @ 30bar | KW @ 5bar | KW @ 10bar | KW @ 20bar | KW @ 30bar
16.9384777 | 0.09286857 | 4.65492044 | 2.28102593 | 13.59380336 | [15 empty] | 16.48976 | 11.59564731 | 8.137708 | 6.606994 | 13.57761 | 9.905347415 | 7.081265 | 5.77751 | 0.04477797875 | 0.03475011 | 0.0403400225 | 0.0391380225 | 4.273655 | 2.673728 | 1.751641 | 1.404773 | 2.114438 | 1.319489 | 0.8556506 | 0.6828177
16.85339339 | 0.0209985 | 4.56983614 | 2.27441882 | 13.59380336
16.80040027 | 0.03410023 | 4.51684301 | 2.24137139 | 13.59380336
16.78862619 | 0.02346986 | 4.50506894 | 2.24079954 | 13.59380336
[5 empty] | 11.82572515 | 0.09039308 | 2.85764147 | 1.3836242 | 9.92467926
[5 empty] | 11.80777778 | 0.03361111 | 2.83969411 | 1.4030415 | 9.92467926
[5 empty] | 11.78646264 | 0.00871831 | 2.81837897 | 1.40483033 | 9.92467926
[5 empty] | 11.77346361 | 0.01172836 | 2.80537994 | 1.39682579 | 9.92467926
[10 empty] | 8.28164883 | 0.0829816 | 1.88522686 | 0.90112263 | 7.07870699
[10 empty] | 8.23316066 | 0.02940691 | 1.83673869 | 0.90366589 | 7.07870699
[10 empty] | 8.2204553 | 0.02948716 | 1.82403333 | 0.89727309 | 7.07870699
[10 empty] | 8.20681216 | 0.01086356 | 1.81039018 | 0.89976331 | 7.07870699
[15 empty] | 6.70754151 | 0.06272004 | 1.48143644 | 0.7093582 | 5.78355628
[15 empty] | 6.67881757 | 0.04993243 | 1.4527125 | 0.70139003 | 5.78355628
[15 empty] | 6.64907772 | 0.02487158 | 1.42297265 | 0.69905053 | 5.78355628
[15 empty] | 6.62135943 | 0.01444847 | 1.39525436 | 0.69040294 | 5.78355628
16.49070564 | 0.16255001 | 4.2359102 | 2.0366801 | 13.56197362
16.51457958 | 0.00591216 | 4.25978414 | 2.12693599 | 13.56197362
16.43928452 | 0.03921114 | 4.18448908 | 2.07263897 | 13.56197362
16.40981428 | 0.02532516 | 4.15501884 | 2.06484684 | 13.56197362
[5 empty] | 11.66609322 | 0.06272004 | 2.72234727 | 1.32981361 | 9.89774552
[5 empty] | 11.59929429 | 0.03608108 | 2.65554834 | 1.30973363 | 9.89774552
[5 empty] | 11.58208889 | 0.01745414 | 2.63834294 | 1.3104444 | 9.89774552
[5 empty] | 11.55593922 | 0.020504 | 2.61219327 | 1.29584463 | 9.89774552
[10 empty] | 8.18625975 | 0.07309462 | 1.77891704 | 0.85291121 | 7.0907926
[10 empty] | 8.16465465 | 0.05166291 | 1.75731194 | 0.85282451 | 7.0907926
[10 empty] | 8.13277185 | 0.03245163 | 1.72542913 | 0.84648875 | 7.0907926
[10 empty] | 8.11090483 | 0.04077351 | 1.70356211 | 0.8313943 | 7.0907926
[15 empty] | 6.62945839 | 0.02268454 | 1.40945227 | 0.69338387 | 5.77680677
[15 empty] | 6.61971096 | 0.05240616 | 1.39970484 | 0.67364934 | 5.77680677
[15 empty] | 6.59419113 | 0.0418479 | 1.37418501 | 0.66616856 | 5.77680677
[15 empty] | 6.5757535 | 0.01654952 | 1.35574738 | 0.66959893 | 5.77680677
16.53074115 | 0.08989798 | 4.2681088 | 2.08910541 | 13.57064647
16.4710548 | 0.04275901 | 4.20842246 | 2.08283172 | 13.57064647
16.43318546 | 0.04382422 | 4.17055311 | 2.06336445 | 13.57064647
16.39609555 | 0.02235743 | 4.1334632 | 2.05555289 | 13.57064647
[5 empty] | 11.62062663 | 0.10225295 | 2.67593501 | 1.28684103 | 9.89879205
[5 empty] | 11.56714715 | 0.04548048 | 2.62245553 | 1.28848753 | 9.89879205
[5 empty] | 11.55159606 | 0.01778436 | 2.60690445 | 1.29456005 | 9.89879205
[5 empty] | 11.53344485 | 0.01877439 | 2.58875323 | 1.28498942 | 9.89879205
[10 empty] | 8.1674835 | 0.11313013 | 1.77658302 | 0.83172645 | 7.07259653
[10 empty] | 8.12063438 | 0.04152402 | 1.72973391 | 0.84410494 | 7.07259653
[10 empty] | 8.0935432 | 0.0085532 | 1.70264272 | 0.84704476 | 7.07259653
[10 empty] | 8.09397261 | 0.00962731 | 1.70307214 | 0.84672241 | 7.07259653
[15 empty] | 6.65812162 | 0.11609322 | 1.442308 | 0.66310739 | 5.77216708
[15 empty] | 6.60981982 | 0.01877252 | 1.3940062 | 0.68761684 | 5.77216708
[15 empty] | 6.58265594 | 0.03129837 | 1.36684232 | 0.66777197 | 5.77216708
[15 empty] | 6.57847361 | 0.01803152 | 1.36265999 | 0.67231424 | 5.77216708
16.50652631 | 0.0370199 | 4.23179472 | 2.09738741 | 13.58403629
16.42060435 | 0.04004129 | 4.14587277 | 2.05291574 | 13.58403629
16.35143596 | 0.02487158 | 4.07670437 | 2.02591639 | 13.58403629
16.33641517 | 0.01124062 | 4.06168358 | 2.02522148 | 13.58403629
[5 empty] | 11.59097319 | 0.02614273 | 2.64503389 | 1.30944558 | 9.90017283
[5 empty] | 11.53820946 | 0.03163288 | 2.59227015 | 1.28031864 | 9.90017283
[5 empty] | 11.51764343 | 0.01135507 | 2.57170412 | 1.28017453 | 9.90017283
[5 empty] | 11.47300775 | 0.02136881 | 2.52706845 | 1.25284982 | 9.90017283
[10 empty] | 8.12744799 | 0.06321514 | 1.72717976 | 0.83198231 | 7.08296351
[10 empty] | 8.09862613 | 0.02940691 | 1.6983579 | 0.8344755 | 7.08296351
[10 empty] | 8.09156688 | 0.00146598 | 1.69129865 | 0.84491634 | 7.08296351
[10 empty] | 8.0760499 | 0.02779577 | 1.67578167 | 0.82399295 | 7.08296351
[15 empty] | 6.5834967 | 0.07605771 | 1.37507905 | 0.64951067 | 5.7639822
[15 empty] | 6.59671171 | 0.03657658 | 1.38829406 | 0.67585874 | 5.7639822
[15 empty] | 6.56897432 | 0.04810957 | 1.36055666 | 0.65622355 | 5.7639822
[15 empty] | 6.56129377 | 0.01543709 | 1.35287612 | 0.66871951 | 5.7639822
16.32217694 | 0.02762803 | 4.04080326 | 2.00658762 | 13.59138687
16.33429054 | 0.02223348 | 4.05291686 | 2.01534169 | 13.59138687
16.23886591 | -0.01039943 | 3.95749223 | 1.98394583 | 13.59138687
16.2185717 | 0.0123536 | 3.93719802 | 1.96242221 | 13.59138687
[5 empty] | 11.5020129 | 0.00884427 | 2.55631988 | 1.2737378 | 9.89990028
[5 empty] | 11.50358859 | 0.0528979 | 2.55789556 | 1.25249883 | 9.89990028
[5 empty] | 11.46061791 | 0.02322298 | 2.51492489 | 1.24585095 | 9.89990028
[5 empty] | 11.45723348 | 0.00518206 | 2.51154046 | 1.2531792 | 9.89990028
[10 empty] | 8.13634477 | 0.1259802 | 1.74092016 | 0.80746998 | 7.07760323
[10 empty] | 8.09763514 | 0.03756757 | 1.70221053 | 0.83232148 | 7.07760323
[10 empty] | 8.05926284 | 0.03443045 | 1.66383824 | 0.81470389 | 7.07760323
[10 empty] | 8.05491558 | 0.01605428 | 1.65949098 | 0.82171835 | 7.07760323
[15 empty] | 6.64774705 | 0.00489098 | 1.43953774 | 0.71732338 | 5.76375163
[15 empty] | 6.56826952 | 0.06551426 | 1.36006021 | 0.64727297 | 5.76375163
[15 empty] | 6.56287775 | 0.05635257 | 1.35466845 | 0.64915794 | 5.76375163
[15 empty] | 6.54553491 | 0.01556869 | 1.3373256 | 0.66087846 | 5.76375163

## PP840g Sil Ca Fc 20201112 GDL20
Gesamtwiderstand @5bar [mOhm*cm2] | Bulkwiderstand @5bar [mOhm*cm2] | Durchgangswiderstand @5bar [mOhm*cm2] | Kontaktwiderstand @5bar [mOhm*cm2] | Korrekturwert GDL @5bar/cycle [mOhm*cm2] | Gesamtwiderstand @10bar [mOhm*cm2] | Bulkwiderstand @10bar [mOhm*cm2] | Durchgangswiderstand @10bar [mOhm*cm2] | Kontaktwiderstand @10bar [mOhm*cm2] | Korrekturwert GDL @10bar/cycle [mOhm*cm2] | Gesamtwiderstand @20bar [mOhm*cm2] | Bulkwiderstand @20bar [mOhm*cm2] | Durchgangswiderstand @20bar [mOhm*cm2] | Kontaktwiderstand @20bar [mOhm*cm2] | Korrekturwert GDL @20bar/cycle [mOhm*cm2] | Gesamtwiderstand @30bar [mOhm*cm2] | Bulkwiderstand @30bar [mOhm*cm2] | Durchgangswiderstand @30bar [mOhm*cm2] | Kontaktwiderstand @30bar [mOhm*cm2] | Korrekturwert GDL @30bar/cycle [mOhm*cm2] | GW @ 5bar | GW @ 10bar | GW @ 20bar | GW @ 30bar | Korr @5bar | Korr @ 10bar | Korr @ 20bar | Korr @30bar | BW @ 5bar | BW @ 10bar | BW @ 20bar | BW @ 30bar | DW @ 5bar | DW @ 10bar | DW @ 20bar | DW @ 30bar | KW @ 5bar | KW @ 10bar | KW @ 20bar | KW @ 30bar
23.07177936 | 0.14797459 | 10.63589805 | 5.24396173 | 13.76237532 | [15 empty] | 22.50633 | 15.44887 | 10.61166 | 8.569655 | 13.75611 | 10.013 | 7.160573 | 5.83964323 | 0.0569243475 | 0.05338423625 | 0.051396915 | 0.06220199 | 10.16097847 | 6.435167 | 4.155013 | 3.312106 | 5.052027 | 3.190892 | 2.051807835 | 1.624952
23.08287538 | 0.06118619 | 10.64699407 | 5.29290394 | 13.76237532
23.04338726 | 0.03846815 | 10.60750595 | 5.2845189 | 13.76237532
23.00647511 | 0.01834105 | 10.5705938 | 5.27612638 | 13.76237532
[5 empty] | 15.70190788 | 0.06741598 | 6.64854127 | 3.29056264 | 10.01905905
[5 empty] | 15.74766517 | 0.03249625 | 6.69429855 | 3.33090115 | 10.01905905
[5 empty] | 15.68408105 | 0.05907188 | 6.63071444 | 3.28582128 | 10.01905905
[5 empty] | 15.67980105 | 0.03739302 | 6.62643444 | 3.29452071 | 10.01905905
[10 empty] | 10.78339168 | 0.06889378 | 4.31002324 | 2.12056473 | 7.16386107
[10 empty] | 10.7435961 | 0.05203453 | 4.27022766 | 2.10909656 | 7.16386107
[10 empty] | 10.71826801 | 0.04786441 | 4.24489957 | 2.09851758 | 7.16386107
[10 empty] | 10.68769322 | 0.03848674 | 4.21432478 | 2.08791902 | 7.16386107
[15 empty] | 8.6784932 | 0.19887227 | 3.40138222 | 1.60125498 | 5.84000281
[15 empty] | 8.65011637 | 0.04683934 | 3.37300539 | 1.66308303 | 5.84000281
[15 empty] | 8.61353986 | 0.01028436 | 3.33642889 | 1.66307227 | 5.84000281
[15 empty] | 8.6140464 | 0.02588044 | 3.33693542 | 1.65552749 | 5.84000281
22.49946739 | 0.10645379 | 10.08438769 | 4.98896695 | 13.73935487
22.52593468 | 0.02928303 | 10.11085499 | 5.04078598 | 13.73935487
22.46701551 | 0.02017345 | 10.05193581 | 5.01588118 | 13.73935487
22.43606794 | 0.04060811 | 10.02098824 | 4.99019007 | 13.73935487
[5 empty] | 15.52645529 | 0.11436037 | 6.48345672 | 3.18454818 | 10.00758508
[5 empty] | 15.5057958 | 0.00628003 | 6.46279723 | 3.2282586 | 10.00758508
[5 empty] | 15.47080637 | 0.03072298 | 6.4278078 | 3.19854241 | 10.00758508
[5 empty] | 15.43255753 | 0.02822911 | 6.38955896 | 3.18066492 | 10.00758508
[10 empty] | 10.68257151 | 0.07630526 | 4.21108896 | 2.06739185 | 7.16177402
[10 empty] | 10.66989489 | 0.04486111 | 4.19841234 | 2.07677562 | 7.16177402
[10 empty] | 10.653002 | 0.0376451 | 4.18151945 | 2.07193718 | 7.16177402
[10 empty] | 10.61699662 | 0.02340795 | 4.14551407 | 2.06105306 | 7.16177402
[15 empty] | 8.59644929 | 0.145004 | 3.32417601 | 1.589586 | 5.8346491
[15 empty] | 8.59917042 | 0.07948574 | 3.32689714 | 1.6237057 | 5.8346491
[15 empty] | 8.55849066 | 0.02841394 | 3.28621738 | 1.62890172 | 5.8346491
[15 empty] | 8.55863363 | 0.02663476 | 3.28636035 | 1.6298628 | 5.8346491
22.53059862 | 0.1440138 | 10.09345475 | 4.97472047 | 13.76377255
22.56649399 | 0.03769144 | 10.12935013 | 5.04582934 | 13.76377255
22.49536441 | 0.02462392 | 10.05822054 | 5.01679831 | 13.76377255
22.46079955 | 0.02849099 | 10.02365568 | 4.99758235 | 13.76377255
[5 empty] | 15.45874675 | 0.07087417 | 6.41167174 | 3.17039878 | 10.01209634
[5 empty] | 15.43580706 | 0.07256006 | 6.38873205 | 3.15808599 | 10.01209634
[5 empty] | 15.40735157 | 0.04638092 | 6.36027656 | 3.15694782 | 10.01209634
[5 empty] | 15.39539414 | 0.02984985 | 6.34831914 | 3.15923464 | 10.01209634
[10 empty] | 10.57581766 | 0.17119924 | 4.10442623 | 1.9666135 | 7.16167318
[10 empty] | 10.56429429 | 0.06786036 | 4.09290286 | 2.01252125 | 7.16167318
[10 empty] | 10.55740577 | 0.04819213 | 4.08601434 | 2.01891111 | 7.16167318
[10 empty] | 10.54827914 | 0.01920585 | 4.07688771 | 2.02884093 | 7.16167318
[15 empty] | 8.5494974 | 0.09607922 | 3.2685235 | 1.58622214 | 5.84427778
[15 empty] | 8.57246246 | 0.01765766 | 3.29148857 | 1.63691545 | 5.84427778
[15 empty] | 8.55123833 | 0.05379586 | 3.27026443 | 1.60823428 | 5.84427778
[15 empty] | 8.52456603 | 0.01747624 | 3.24359214 | 1.61305795 | 5.84427778
22.3245099 | 0.07581766 | 9.89174034 | 4.90796134 | 13.75893164
22.35875375 | 0.06093844 | 9.9259842 | 4.93252288 | 13.75893164
22.31208722 | 0.05033606 | 9.87931767 | 4.9144908 | 13.75893164
22.27754317 | 0.02638889 | 9.84477361 | 4.90919236 | 13.75893164
[5 empty] | 15.37127175 | 0.13660232 | 6.32314812 | 3.0932729 | 10.01325683
[5 empty] | 15.33614114 | 0.06316441 | 6.2880175 | 3.11242654 | 10.01325683
[5 empty] | 15.29362575 | 0.03484323 | 6.24550211 | 3.10532944 | 10.01325683
[5 empty] | 15.28152576 | 0.0239032 | 6.23340212 | 3.10474946 | 10.01325683
[10 empty] | 10.60003251 | 0.01354021 | 4.13468438 | 2.06057209 | 7.15498526
[10 empty] | 10.55192943 | 0.05945195 | 4.0865813 | 2.01356468 | 7.15498526
[10 empty] | 10.53630921 | 0.02478903 | 4.07096108 | 2.02308603 | 7.15498526
[10 empty] | 10.51708146 | 0.02861299 | 4.05173333 | 2.01156017 | 7.15498526
[15 empty] | 8.60633627 | 0.1454991 | 3.3290452 | 1.59177305 | 5.84020212
[15 empty] | 8.54031156 | 0.03200075 | 3.26302049 | 1.61550987 | 5.84020212
[15 empty] | 8.52767011 | 0.06797031 | 3.25037904 | 1.59120436 | 5.84020212
[15 empty] | 8.5160961 | 0.0232958 | 3.23880503 | 1.60775461 | 5.84020212
22.18513953 | 0.11683587 | 9.74927128 | 4.8162177 | 13.76236086
22.21135511 | 0.03546547 | 9.77548685 | 4.87001069 | 13.76236086
22.16473899 | 0.03962141 | 9.72887074 | 4.84462466 | 13.76236086
22.10622186 | 0.02588044 | 9.67035361 | 4.82223658 | 13.76236086
[5 empty] | 15.31789858 | 0.10052761 | 6.27943691 | 3.08945465 | 10.00256425
[5 empty] | 15.34801051 | 0.05302177 | 6.30954884 | 3.12826353 | 10.00256425
[5 empty] | 15.29593229 | 0.02297532 | 6.25747062 | 3.11724765 | 10.00256425
[5 empty] | 15.28657845 | 0.03145833 | 6.24811678 | 3.10832922 | 10.00256425
[10 empty] | 10.61041458 | 0.1034907 | 4.1457102 | 2.02110975 | 7.15427285
[10 empty] | 10.55267267 | 0.05574324 | 4.08796829 | 2.01611252 | 7.15427285
[10 empty] | 10.53416778 | 0.03896348 | 4.0694634 | 2.01524996 | 7.15427285
[10 empty] | 10.52944632 | 0.03924737 | 4.06474194 | 2.01274728 | 7.15427285
[15 empty] | 8.5944764 | 0.11485547 | 3.32279907 | 1.6039718 | 5.83398957
[15 empty] | 8.53313814 | 0.05796922 | 3.26146081 | 1.6017458 | 5.83398957
[15 empty] | 8.50723149 | 0.04127001 | 3.23555416 | 1.59714207 | 5.83398957
[15 empty] | 8.50113363 | 0.04456456 | 3.22945631 | 1.59244587 | 5.83398957

## PP840h Si Cu Fe 20201112 GDL15
Gesamtwiderstand @5bar [mOhm*cm2] | Bulkwiderstand @5bar [mOhm*cm2] | Durchgangswiderstand @5bar [mOhm*cm2] | Kontaktwiderstand @5bar [mOhm*cm2] | Korrekturwert GDL @5bar/cycle [mOhm*cm2] | Gesamtwiderstand @10bar [mOhm*cm2] | Bulkwiderstand @10bar [mOhm*cm2] | Durchgangswiderstand @10bar [mOhm*cm2] | Kontaktwiderstand @10bar [mOhm*cm2] | Korrekturwert GDL @10bar/cycle [mOhm*cm2] | Gesamtwiderstand @20bar [mOhm*cm2] | Bulkwiderstand @20bar [mOhm*cm2] | Durchgangswiderstand @20bar [mOhm*cm2] | Kontaktwiderstand @20bar [mOhm*cm2] | Korrekturwert GDL @20bar/cycle [mOhm*cm2] | Gesamtwiderstand @30bar [mOhm*cm2] | Bulkwiderstand @30bar [mOhm*cm2] | Durchgangswiderstand @30bar [mOhm*cm2] | Kontaktwiderstand @30bar [mOhm*cm2] | Korrekturwert GDL @30bar/cycle [mOhm*cm2] | GW @ 5bar | GW @ 10bar | GW @ 20bar | GW @ 30bar | Korr @5bar | Korr @ 10bar | Korr @ 20bar | Korr @30bar | BW @ 5bar | BW @ 10bar | BW @ 20bar | BW @ 30bar | DW @ 5bar | DW @ 10bar | DW @ 20bar | DW @ 30bar | KW @ 5bar | KW @ 10bar | KW @ 20bar | KW @ 30bar
25.26645579 | 0.08124875 | 12.83991187 | 6.37933156 | 13.75204194 | [15 empty] | 23.84536 | 15.93366 | 10.56358 | 8.370278147 | 13.76458 | 10.02374 | 7.17333937 | 5.846373 | 0.04629196 | 0.03351646125 | 0.03781331125 | 0.04022375 | 11.67759 | 7.016371 | 4.140934 | 3.156905 | 5.815648 | 3.491427135 | 2.051561 | 1.558341
25.28113363 | 0.02804429 | 12.85458971 | 6.41327271 | 13.75204194
25.23970147 | 0.02693045 | 12.81315754 | 6.39311354 | 13.75204194
25.19700038 | 0.03008254 | 12.77045645 | 6.37018695 | 13.75204194
[5 empty] | 16.7293425 | 0.011565 | 7.67925381 | 3.83384441 | 10.01543148
[5 empty] | 16.74201201 | 0.04708709 | 7.69192332 | 3.82241812 | 10.01543148
[5 empty] | 16.67210974 | 0.03714977 | 7.62202105 | 3.79243564 | 10.01543148
[5 empty] | 16.65757129 | 0.01426276 | 7.6074826 | 3.79660992 | 10.01543148
[10 empty] | 10.89392629 | 0.06494049 | 4.41263741 | 2.17384846 | 7.17262635
[10 empty] | 10.86345721 | 0.07182057 | 4.38216833 | 2.15517388 | 7.17262635
[10 empty] | 10.86737492 | 0.02083389 | 4.38608604 | 2.18262608 | 7.17262635
[10 empty] | 10.85721986 | 0.02625188 | 4.37593099 | 2.17483955 | 7.17262635
[15 empty] | 8.56317263 | 0.10843419 | 3.28200363 | 1.58678472 | 5.8444937
[15 empty] | 8.53948574 | 0.02705706 | 3.25831673 | 1.61562984 | 5.8444937
[15 empty] | 8.50816461 | 0.02577718 | 3.2269956 | 1.60060921 | 5.8444937
[15 empty] | 8.51364807 | 0.01685905 | 3.23247907 | 1.60781001 | 5.8444937
24.05066513 | 0.12177936 | 11.59461328 | 5.73641696 | 13.78469738
24.02504505 | 0.0554955 | 11.56899319 | 5.75674885 | 13.78469738
23.99828886 | 0.02808622 | 11.54223701 | 5.75707539 | 13.78469738
23.95525888 | 0.01092546 | 11.49920703 | 5.74414078 | 13.78469738
[5 empty] | 16.0200165 | 0.08075365 | 6.95413471 | 3.43669053 | 10.03290918
[5 empty] | 16.0675976 | 0.04486111 | 7.00171581 | 3.47842735 | 10.03290918
[5 empty] | 16.0390427 | 0.0242937 | 6.97316091 | 3.4744336 | 10.03290918
[5 empty] | 16.02118934 | 0.02143072 | 6.95530755 | 3.46693842 | 10.03290918
[10 empty] | 10.5865223 | 0.10991198 | 4.09901573 | 1.99455187 | 7.17950728
[10 empty] | 10.66362988 | 0.03397898 | 4.17612331 | 2.07107216 | 7.17950728
[10 empty] | 10.62739743 | 0.02132672 | 4.13989086 | 2.05928207 | 7.17950728
[10 empty] | 10.62708917 | 0.0323074 | 4.1395826 | 2.0536376 | 7.17950728
[15 empty] | 8.42428986 | 0.03578216 | 3.14224221 | 1.55323003 | 5.84546606
[15 empty] | 8.42176426 | 0.03274399 | 3.13971662 | 1.55348631 | 5.84546606
[15 empty] | 8.39872665 | 0.03055787 | 3.11667901 | 1.54306057 | 5.84546606
[15 empty] | 8.40686218 | 0.01784767 | 3.12481454 | 1.55348343 | 5.84546606
23.9345194 | 0.15241548 | 11.50005213 | 5.67381832 | 13.76081045
23.96074324 | 0.02285285 | 11.52627597 | 5.75171156 | 13.76081045
23.91324216 | 0.03055787 | 11.47877489 | 5.72410851 | 13.76081045
23.87467609 | 0.02686906 | 11.44020881 | 5.70666988 | 13.76081045
[5 empty] | 15.94835467 | 0.05110022 | 6.88796173 | 3.41843076 | 10.02683485
[5 empty] | 15.9889527 | 0.04683934 | 6.92855977 | 3.44086021 | 10.02683485
[5 empty] | 15.93784523 | 0.04011674 | 6.87745229 | 3.41866777 | 10.02683485
[5 empty] | 15.92491058 | 0.02785768 | 6.86451764 | 3.41832998 | 10.02683485
[10 empty] | 10.54302861 | 0.06247249 | 4.06445184 | 2.00098967 | 7.16962496
[10 empty] | 10.59067192 | 0.06489489 | 4.11209515 | 2.02360013 | 7.16962496
[10 empty] | 10.59212642 | 0.0144046 | 4.11354965 | 2.04957252 | 7.16962496
[10 empty] | 10.58098987 | 0.00734242 | 4.1024131 | 2.04753534 | 7.16962496
[15 empty] | 8.35707642 | 0.07581766 | 3.07169216 | 1.49793725 | 5.84915857
[15 empty] | 8.3866479 | 0.04881757 | 3.10126365 | 1.52622304 | 5.84915857
[15 empty] | 8.37713476 | 0.03945881 | 3.0917505 | 1.52614585 | 5.84915857
[15 empty] | 8.38028952 | 0.02353177 | 3.09490527 | 1.53568675 | 5.84915857
23.26435787 | 0.03034357 | 10.82992305 | 5.39978974 | 13.76077454
23.35063063 | 0.04683934 | 10.91619581 | 5.43467823 | 13.76077454
23.28132839 | 0.03912859 | 10.84689356 | 5.40388249 | 13.76077454
23.25435968 | 0.00907204 | 10.81992486 | 5.40542641 | 13.76077454
[5 empty] | 15.58708242 | -0.01512302 | 6.53306933 | 3.27409618 | 10.01977448
[5 empty] | 15.64716967 | 0.06044294 | 6.59315658 | 3.26635682 | 10.01977448
[5 empty] | 15.60754753 | 0.03072298 | 6.55353445 | 3.26140573 | 10.01977448
[5 empty] | 15.59269322 | 0.0129027 | 6.53868014 | 3.26288872 | 10.01977448
[10 empty] | 10.39278856 | 0.03034357 | 3.91242812 | 1.94104227 | 7.17159889
[10 empty] | 10.44896396 | 0.01295796 | 3.96860352 | 1.97782278 | 7.17159889
[10 empty] | 10.41593646 | 0.01968062 | 3.93557602 | 1.9579477 | 7.17159889
[10 empty] | 10.41475738 | 0.01154452 | 3.93439694 | 1.96142621 | 7.17159889
[15 empty] | 8.32396479 | 0.104976 | 3.04756121 | 1.47129261 | 5.83921996
[15 empty] | 8.32927177 | 0.01642267 | 3.05286819 | 1.51822276 | 5.83921996
[15 empty] | 8.2760999 | 0.0261074 | 2.99969632 | 1.48679446 | 5.83921996
[15 empty] | 8.28351738 | 0.01451038 | 3.0071138 | 1.49630171 | 5.83921996
22.76024955 | 0.02639028 | 10.3326989 | 5.15315431 | 13.75315605
22.79912913 | 0.03447447 | 10.37157848 | 5.168552 | 13.75315605
22.75967812 | 0.00534106 | 10.33212747 | 5.1633932 | 13.75315605
22.74083104 | 0.02291458 | 10.31328039 | 5.1451829 | 13.75315605
[5 empty] | 15.36517303 | 0.08025855 | 6.31778129 | 3.11876137 | 10.01244687
[5 empty] | 15.40060435 | 0.03843093 | 6.35321261 | 3.15739084 | 10.01244687
[5 empty] | 15.37202302 | 0.02923949 | 6.32463127 | 3.14769589 | 10.01244687
[5 empty] | 15.35193347 | 0.02019447 | 6.30454172 | 3.14217362 | 10.01244687
[10 empty] | 10.29295109 | 0.11387277 | 3.81639145 | 1.85125934 | 7.16739267
[10 empty] | 10.35251502 | 0.02532282 | 3.87595537 | 1.92531627 | 7.16739267
[10 empty] | 10.33863742 | 0.02726067 | 3.86207778 | 1.91740855 | 7.16739267
[10 empty] | 10.32169022 | 0.00412894 | 3.84513058 | 1.92050082 | 7.16739267
[15 empty] | 8.24192088 | 0.08817263 | 2.9607848 | 1.43630608 | 5.84445726
[15 empty] | 8.21254129 | 0.07082958 | 2.93140521 | 1.43028781 | 5.84445726
[15 empty] | 8.23555537 | -0.00553869 | 2.95441929 | 1.47997899 | 5.84445726
[15 empty] | 8.22542896 | 0.0246442 | 2.94429288 | 1.45982434 | 5.84445726

## PP840i Sil Ca Fc 20201111 GDL30
Gesamtwiderstand @5bar [mOhm*cm2] | Bulkwiderstand @5bar [mOhm*cm2] | Durchgangswiderstand @5bar [mOhm*cm2] | Kontaktwiderstand @5bar [mOhm*cm2] | Korrekturwert GDL @5bar/cycle [mOhm*cm2] | Gesamtwiderstand @10bar [mOhm*cm2] | Bulkwiderstand @10bar [mOhm*cm2] | Durchgangswiderstand @10bar [mOhm*cm2] | Kontaktwiderstand @10bar [mOhm*cm2] | Korrekturwert GDL @10bar/cycle [mOhm*cm2] | Gesamtwiderstand @20bar [mOhm*cm2] | Bulkwiderstand @20bar [mOhm*cm2] | Durchgangswiderstand @20bar [mOhm*cm2] | Kontaktwiderstand @20bar [mOhm*cm2] | Korrekturwert GDL @20bar/cycle [mOhm*cm2] | Gesamtwiderstand @30bar [mOhm*cm2] | Bulkwiderstand @30bar [mOhm*cm2] | Durchgangswiderstand @30bar [mOhm*cm2] | Kontaktwiderstand @30bar [mOhm*cm2] | Korrekturwert GDL @30bar/cycle [mOhm*cm2] | GW @ 5bar | GW @ 10bar | GW @ 20bar | GW @ 30bar | Korr @5bar | Korr @ 10bar | Korr @ 20bar | Korr @30bar | BW @ 5bar | BW @ 10bar | BW @ 20bar | BW @ 30bar | DW @ 5bar | DW @ 10bar | DW @ 20bar | DW @ 30bar | KW @ 5bar | KW @ 10bar | KW @ 20bar | KW @ 30bar
17.94546409 | 0.02367473 | 5.55607524 | 2.76620025 | 13.71092366 | [15 empty] | 17.99104 | 12.36316 | 8.507775726 | 6.846336625 | 13.67487 | 9.967324 | 7.13081908 | 5.81450401 | 0.03358916 | 0.03845216125 | 0.042339535 | 0.030067685 | 5.608844 | 3.35233557 | 2.068295 | 1.600288 | 2.787628 | 1.656942 | 1.012978 | 0.7851103
17.93822447 | 0.02866366 | 5.54883562 | 2.76008598 | 13.71092366
17.91515344 | 0.00146598 | 5.52576458 | 2.7621493 | 13.71092366
17.88266141 | 0.01371246 | 5.49327256 | 2.73978005 | 13.71092366
[5 empty] | 12.31427536 | 0.10472845 | 3.2850191 | 1.59014533 | 9.99237692
[5 empty] | 12.3643506 | 0.03410285 | 3.33509435 | 1.65049575 | 9.99237692
[5 empty] | 12.36440043 | 0.00970897 | 3.33514418 | 1.6627176 | 9.99237692
[5 empty] | 12.33661643 | 0.02186406 | 3.30736018 | 1.64274806 | 9.99237692
[10 empty] | 8.51567313 | 0.10522354 | 2.06334207 | 0.97905926 | 7.14057971
[10 empty] | 8.50879129 | 0.05661036 | 2.05646022 | 0.99992493 | 7.14057971
[10 empty] | 8.50105987 | 0.03624416 | 2.04872881 | 1.00624232 | 7.14057971
[10 empty] | 8.50936186 | 0.00889077 | 2.05703079 | 1.02407001 | 7.14057971
[15 empty] | 6.86496049 | 0.09335617 | 1.60055748 | 0.75360066 | 5.82593933
[15 empty] | 6.86813814 | 0.00838213 | 1.60373513 | 0.7976765 | 5.82593933
[15 empty] | 6.85271097 | 0.02800367 | 1.58830797 | 0.78015215 | 5.82593933
[15 empty] | 6.84509009 | 0.00926239 | 1.58068708 | 0.78571235 | 5.82593933
18.17379476 | 0.04443139 | 5.80066317 | 2.87811589 | 13.69293229
18.14596471 | 0.05685811 | 5.77283313 | 2.85798751 | 13.69293229
18.1048574 | 0.04102235 | 5.73172582 | 2.84535173 | 13.69293229
18.0791479 | 0.01086899 | 5.70601631 | 2.84757366 | 13.69293229
[5 empty] | 12.45809412 | 0.10719644 | 3.44734035 | 1.67007195 | 9.97190084
[5 empty] | 12.45362988 | 0.03632883 | 3.44287611 | 1.70327364 | 9.97190084
[5 empty] | 12.43609573 | 0.01597065 | 3.42534196 | 1.70468566 | 9.97190084
[5 empty] | 12.39868243 | 0.02199887 | 3.38792866 | 1.68296489 | 9.97190084
[10 empty] | 8.52802811 | 0.10225295 | 2.08416168 | 0.99095437 | 7.13121218
[10 empty] | 8.54316817 | 0.04721096 | 2.09930174 | 1.02604539 | 7.13121218
[10 empty] | 8.52907855 | 0.01646598 | 2.08521213 | 1.03437308 | 7.13121218
[10 empty] | 8.52216108 | 0.01432466 | 2.07829466 | 1.031985 | 7.13121218
[15 empty] | 6.87089418 | -0.00103521 | 1.61708389 | 0.80905955 | 5.81421672
[15 empty] | 6.87654655 | 0.03187688 | 1.62273626 | 0.79542969 | 5.81421672
[15 empty] | 6.85353652 | 0.01333389 | 1.59972624 | 0.79319617 | 5.81421672
[15 empty] | 6.85226164 | 0.03498123 | 1.59845135 | 0.78173506 | 5.81421672
18.06259252 | 0.0834767 | 5.72265833 | 2.81959082 | 13.65619383
18.09056682 | 0.03361111 | 5.75063263 | 2.85851076 | 13.65619383
18.04684123 | 0.0317937 | 5.70690704 | 2.83755667 | 13.65619383
18.03228416 | 0.00839715 | 5.69234998 | 2.84197641 | 13.65619383
[5 empty] | 12.36567564 | 0.07754301 | 3.36851159 | 1.64548429 | 9.95686154
[5 empty] | 12.42939565 | 0.0064039 | 3.4322316 | 1.71291385 | 9.95686154
[5 empty] | 12.35665277 | 0.02157438 | 3.35948873 | 1.66895717 | 9.95686154
[5 empty] | 12.36888138 | 0.03164414 | 3.37171734 | 1.6700366 | 9.95686154
[10 empty] | 8.51764603 | 0.11065463 | 2.07613929 | 0.98274233 | 7.1286008
[10 empty] | 8.5446509 | 0.03558934 | 2.10314416 | 1.03377741 | 7.1286008
[10 empty] | 8.50831221 | 0.01976067 | 2.06680547 | 1.0235224 | 7.1286008
[10 empty] | 8.51344407 | 0.0197729 | 2.07193733 | 1.02608221 | 7.1286008
[15 empty] | 6.82740048 | 0.06963643 | 1.58340411 | 0.75688384 | 5.80335598
[15 empty] | 6.86541667 | 0.03088964 | 1.6214203 | 0.79526533 | 5.80335598
[15 empty] | 6.8415035 | 0.03261674 | 1.59750713 | 0.7824452 | 5.80335598
[15 empty] | 6.83383821 | 0.00950826 | 1.58984185 | 0.79016679 | 5.80335598
17.78236647 | 0.0834767 | 5.45757498 | 2.68704914 | 13.63943592
17.77747372 | 0.02272898 | 5.45268223 | 2.71497662 | 13.63943592
17.74720147 | 0.03261674 | 5.42240997 | 2.69489661 | 13.63943592
17.72589732 | 0.02062781 | 5.40110583 | 2.69023901 | 13.63943592
[5 empty] | 12.30339818 | 0.05579616 | 3.31409944 | 1.62915164 | 9.94815727
[5 empty] | 12.26171922 | 0.0385548 | 3.27242048 | 1.61693284 | 9.94815727
[5 empty] | 12.27721231 | 0.00773015 | 3.28791357 | 1.64009171 | 9.94815727
[5 empty] | 12.25418022 | 0.02408892 | 3.26488148 | 1.62039628 | 9.94815727
[10 empty] | 8.49244099 | 0.03207642 | 2.05610036 | 1.01201197 | 7.12288363
[10 empty] | 8.51176051 | 0.02000751 | 2.07541988 | 1.02770619 | 7.12288363
[10 empty] | 8.46562375 | 0.03640927 | 2.02928312 | 0.99643692 | 7.12288363
[10 empty] | 8.47770646 | 0.01593844 | 2.04136583 | 1.0127137 | 7.12288363
[15 empty] | 6.84914733 | 0.04640428 | 1.60103303 | 0.77731437 | 5.80791316
[15 empty] | 6.84043919 | 0.03113739 | 1.59232489 | 0.78059375 | 5.80791316
[15 empty] | 6.8148032 | 0.03904603 | 1.5666889 | 0.76382143 | 5.80791316
[15 empty] | 6.81504317 | 0.02298799 | 1.56692887 | 0.77197044 | 5.80791316
18.10460092 | 0.10274805 | 5.77704684 | 2.83714939 | 13.64249319
18.11554429 | 0.00417793 | 5.78799021 | 2.89190614 | 13.64249319
18.09941878 | 0.00608155 | 5.77186469 | 2.88289157 | 13.64249319
18.05083146 | 0.01074512 | 5.72327737 | 2.85626613 | 13.64249319
[5 empty] | 12.3819839 | 0.05876675 | 3.38965035 | 1.6654418 | 9.95151579
[5 empty] | 12.37993243 | 0.02025526 | 3.38759889 | 1.68367182 | 9.95151579
[5 empty] | 12.38319046 | 0.02091644 | 3.39085692 | 1.68497024 | 9.95151579
[5 empty] | 12.37481794 | 0.01173423 | 3.3824844 | 1.68537508 | 9.95151579
[10 empty] | 8.48205891 | 0.09088818 | 2.04770887 | 0.97841035 | 7.12068071
[10 empty] | 8.50384384 | 0.05042793 | 2.0694938 | 1.00953294 | 7.12068071
[10 empty] | 8.49413776 | 0.02388342 | 2.05978772 | 1.01795215 | 7.12068071
[10 empty] | 8.48656703 | 0.0238413 | 2.05221699 | 1.01418785 | 7.12068071
[15 empty] | 6.84914733 | 0.06123475 | 1.61251289 | 0.77563907 | 5.79520878
[15 empty] | 6.8441479 | 0.01234234 | 1.60751346 | 0.79758556 | 5.79520878
[15 empty] | 6.83524183 | 0.0219046 | 1.59860739 | 0.78835139 | 5.79520878
[15 empty] | 6.82646511 | 0.02322411 | 1.58983067 | 0.78330328 | 5.79520878

## PP840k Sil Ca Fc 20201111 GDL25
Gesamtwiderstand @5bar [mOhm*cm2] | Bulkwiderstand @5bar [mOhm*cm2] | Durchgangswiderstand @5bar [mOhm*cm2] | Kontaktwiderstand @5bar [mOhm*cm2] | Korrekturwert GDL @5bar/cycle [mOhm*cm2] | Gesamtwiderstand @10bar [mOhm*cm2] | Bulkwiderstand @10bar [mOhm*cm2] | Durchgangswiderstand @10bar [mOhm*cm2] | Kontaktwiderstand @10bar [mOhm*cm2] | Korrekturwert GDL @10bar/cycle [mOhm*cm2] | Gesamtwiderstand @20bar [mOhm*cm2] | Bulkwiderstand @20bar [mOhm*cm2] | Durchgangswiderstand @20bar [mOhm*cm2] | Kontaktwiderstand @20bar [mOhm*cm2] | Korrekturwert GDL @20bar/cycle [mOhm*cm2] | Gesamtwiderstand @30bar [mOhm*cm2] | Bulkwiderstand @30bar [mOhm*cm2] | Durchgangswiderstand @30bar [mOhm*cm2] | Kontaktwiderstand @30bar [mOhm*cm2] | Korrekturwert GDL @30bar/cycle [mOhm*cm2] | GW @ 5bar | GW @ 10bar | GW @ 20bar | GW @ 30bar | Korr @5bar | Korr @ 10bar | Korr @ 20bar | Korr @30bar | BW @ 5bar | BW @ 10bar | BW @ 20bar | BW @ 30bar | DW @ 5bar | DW @ 10bar | DW @ 20bar | DW @ 30bar | KW @ 5bar | KW @ 10bar | KW @ 20bar | KW @ 30bar
18.32527255 | 0.06172985 | 5.90547266 | 2.92187141 | 13.74457855 | [15 empty] | 17.91264 | 12.33608 | 8.486579338 | 6.822638 | 13.72229 | 9.99806561 | 7.150073 | 5.82858321 | 0.03913325 | 0.04647900375 | 0.03841993625 | 0.03729932 | 5.592289 | 3.340023 | 2.037479 | 1.575218 | 2.776578 | 1.646772 | 0.9995294 | 0.7689594
18.34121622 | 0.03657658 | 5.92141632 | 2.94241987 | 13.74457855
18.26283773 | 0.01102735 | 5.84303783 | 2.91600524 | 13.74457855
18.23812969 | 0.0146961 | 5.81832979 | 2.90181685 | 13.74457855
[5 empty] | 12.49194839 | 0.0829816 | 3.44280793 | 1.67991317 | 10.01438211
[5 empty] | 12.54550676 | 0.03113739 | 3.4963663 | 1.73261446 | 10.01438211
[5 empty] | 12.50359073 | 0.02075133 | 3.45445027 | 1.71684947 | 10.01438211
[5 empty] | 12.48740616 | 0.01519707 | 3.4382657 | 1.71153431 | 10.01438211
[10 empty] | 8.55693889 | 0.05678636 | 2.09106288 | 1.01713826 | 7.15556945
[10 empty] | 8.59126877 | 0.04300676 | 2.12539276 | 1.041193 | 7.15556945
[10 empty] | 8.53756671 | 0.04662608 | 2.07169071 | 1.01253231 | 7.15556945
[10 empty] | 8.54466592 | 0.02212275 | 2.07878991 | 1.02833358 | 7.15556945
[15 empty] | 6.90277556 | 0.02218944 | 1.6332511 | 0.80553083 | 5.83160706
[15 empty] | 6.89571321 | 0.0252027 | 1.62618876 | 0.80049303 | 5.83160706
[15 empty] | 6.85345397 | 0.020256 | 1.58392952 | 0.78183676 | 5.83160706
[15 empty] | 6.84366929 | 0.01062125 | 1.57414484 | 0.7817618 | 5.83160706
18.01193489 | 0.08792509 | 5.6021691 | 2.75712201 | 13.73347414
18.0209497 | 0.01827703 | 5.61118391 | 2.79645344 | 13.73347414
17.9854478 | 0.04168279 | 5.57568201 | 2.76699961 | 13.73347414
17.94257132 | 0.01655781 | 5.53280553 | 2.75812386 | 13.73347414
[5 empty] | 12.41781856 | 0.08544959 | 3.38398828 | 1.64926934 | 9.99743885
[5 empty] | 12.38822072 | 0.06600601 | 3.35439043 | 1.64419221 | 9.99743885
[5 empty] | 12.37387925 | 0.03904603 | 3.34004897 | 1.65050147 | 9.99743885
[5 empty] | 12.34891329 | 0.02620308 | 3.315083 | 1.64443996 | 9.99743885
[10 empty] | 8.53816263 | 0.14475645 | 2.07913443 | 0.96718899 | 7.14799122
[10 empty] | 8.5287012 | 0.03707207 | 2.06967299 | 1.01630046 | 7.14799122
[10 empty] | 8.49619913 | 0.0451426 | 2.03717093 | 0.99601417 | 7.14799122
[10 empty] | 8.49359797 | 0.03040728 | 2.03456977 | 1.00208124 | 7.14799122
[15 empty] | 6.82468494 | 0.08445939 | 1.56088899 | 0.7382148 | 5.82526752
[15 empty] | 6.86207958 | 0.0343506 | 1.59828363 | 0.78196652 | 5.82526752
[15 empty] | 6.83021598 | 0.02668529 | 1.56642003 | 0.76986737 | 5.82526752
[15 empty] | 6.81720721 | 0.03572447 | 1.55341126 | 0.75884339 | 5.82526752
17.8794884 | 0.05184287 | 5.48798001 | 2.71806857 | 13.71326928
17.84956456 | 0.06106231 | 5.45805618 | 2.69849693 | 13.71326928
17.81139927 | 0.00641177 | 5.41989088 | 2.70673955 | 13.71326928
17.77947072 | 0.01173423 | 5.38796234 | 2.68811405 | 13.71326928
[5 empty] | 12.29771954 | 0.10373825 | 3.26853876 | 1.58240026 | 9.9922934
[5 empty] | 12.30932808 | 0.04918919 | 3.28014729 | 1.61547905 | 9.9922934
[5 empty] | 12.29196464 | 0.01910274 | 3.26278386 | 1.62184056 | 9.9922934
[5 empty] | 12.28226164 | 0.0266967 | 3.25308085 | 1.61319208 | 9.9922934
[10 empty] | 8.46155731 | 0.03257151 | 2.00344066 | 0.98543458 | 7.14698242
[10 empty] | 8.49308934 | -0.01659535 | 2.03497269 | 1.02578402 | 7.14698242
[10 empty] | 8.46982655 | 0.01251084 | 2.0117099 | 0.99959953 | 7.14698242
[10 empty] | 8.45573037 | 0.02952726 | 1.99761372 | 0.98404323 | 7.14698242
[15 empty] | 6.86076715 | 0.0795234 | 1.59371138 | 0.75709399 | 5.82887505
[15 empty] | 6.81657658 | 0.03064189 | 1.54952081 | 0.75943946 | 5.82887505
[15 empty] | 6.80549199 | 0.05222982 | 1.53843623 | 0.7431032 | 5.82887505
[15 empty] | 6.79148649 | 0.02570758 | 1.52443072 | 0.74936157 | 5.82887505
17.89283357 | 0.14030806 | 5.51528602 | 2.68748898 | 13.69781929
17.88418919 | 0.01382508 | 5.50664164 | 2.74640828 | 13.69781929
17.82837558 | 0.02948716 | 5.45082804 | 2.71067044 | 13.69781929
17.81743243 | 0.02298799 | 5.43988488 | 2.70844845 | 13.69781929
[5 empty] | 12.36691338 | 0.07605771 | 3.34147837 | 1.63271033 | 9.98814808
[5 empty] | 12.32664039 | 0.05067568 | 3.30120538 | 1.62526485 | 9.98814808
[5 empty] | 12.28372165 | 0.02833139 | 3.25828664 | 1.61497763 | 9.98814808
[5 empty] | 12.27488307 | 0.0231003 | 3.24944806 | 1.61317388 | 9.98814808
[10 empty] | 8.43041858 | 0.04838468 | 1.96980048 | 0.9607079 | 7.1497507
[10 empty] | 8.48195946 | 0.02075075 | 2.02134135 | 1.0002953 | 7.1497507
[10 empty] | 8.4505437 | 0.02618996 | 1.98992559 | 0.98186781 | 7.1497507
[10 empty] | 8.44398887 | 0.03545898 | 1.98337076 | 0.97395589 | 7.1497507
[15 empty] | 6.7965168 | 0.10324315 | 1.53531387 | 0.71603536 | 5.82239791
[15 empty] | 6.79975601 | 0.04102853 | 1.53855307 | 0.74876227 | 5.82239791
[15 empty] | 6.81669947 | 0.01547532 | 1.55549653 | 0.77001061 | 5.82239791
[15 empty] | 6.78846048 | 0.0280434 | 1.52725755 | 0.74960708 | 5.82239791
17.622487 | 0.04739448 | 5.22825252 | 2.59042902 | 13.71628615
17.62055556 | 0.06353228 | 5.22632108 | 2.5813944 | 13.71628615
17.58411524 | 0.04382422 | 5.18988077 | 2.57302828 | 13.71628615
17.55453602 | 0.00802151 | 5.16030154 | 2.57614002 | 13.71628615
[5 empty] | 12.22506751 | 0.08544959 | 3.19928311 | 1.55691676 | 9.98853474
[5 empty] | 12.20471471 | 0.05512387 | 3.17893031 | 1.56190322 | 9.98853474
[5 empty] | 12.14906688 | 0.03970397 | 3.12328247 | 1.54178925 | 9.98853474
[5 empty] | 12.15203164 | 0.0273024 | 3.12624723 | 1.54947242 | 9.98853474
[10 empty] | 8.47045409 | 0.1259802 | 2.01270658 | 0.94336319 | 7.14657391
[10 empty] | 8.45698198 | 0.05364114 | 1.99923447 | 0.97279667 | 7.14657391
[10 empty] | 8.41955804 | 0.03986908 | 1.96181053 | 0.96097073 | 7.14657391
[10 empty] | 8.41037725 | 0.03040728 | 1.95262974 | 0.96111123 | 7.14657391
[15 empty] | 6.80738648 | 0.10324315 | 1.54550701 | 0.72113193 | 5.82314661
[15 empty] | 6.79506006 | 0.0296509 | 1.53318059 | 0.75176485 | 5.82314661
[15 empty] | 6.77170447 | 0.03953886 | 1.509825 | 0.73514307 | 5.82314661
[15 empty] | 6.77306119 | 0.01000375 | 1.51118172 | 0.75058898 | 5.82314661

## Silcor FC 201113 PP840d -GDL15
Gesamtwiderstand @5bar [mOhm*cm2] | Bulkwiderstand @5bar [mOhm*cm2] | Durchgangswiderstand @5bar [mOhm*cm2] | Kontaktwiderstand @5bar [mOhm*cm2] | Korrekturwert GDL @5bar/cycle [mOhm*cm2] | Gesamtwiderstand @10bar [mOhm*cm2] | Bulkwiderstand @10bar [mOhm*cm2] | Durchgangswiderstand @10bar [mOhm*cm2] | Kontaktwiderstand @10bar [mOhm*cm2] | Korrekturwert GDL @10bar/cycle [mOhm*cm2] | Gesamtwiderstand @20bar [mOhm*cm2] | Bulkwiderstand @20bar [mOhm*cm2] | Durchgangswiderstand @20bar [mOhm*cm2] | Kontaktwiderstand @20bar [mOhm*cm2] | Korrekturwert GDL @20bar/cycle [mOhm*cm2] | Gesamtwiderstand @30bar [mOhm*cm2] | Bulkwiderstand @30bar [mOhm*cm2] | Durchgangswiderstand @30bar [mOhm*cm2] | Kontaktwiderstand @30bar [mOhm*cm2] | Korrekturwert GDL @30bar/cycle [mOhm*cm2] | GW @ 5bar | GW @ 10bar | GW @ 20bar | GW @ 30bar | Korr @5bar | Korr @ 10bar | Korr @ 20bar | Korr @30bar | BW @ 5bar | BW @ 10bar | BW @ 20bar | BW @ 30bar | DW @ 5bar | DW @ 10bar | DW @ 20bar | DW @ 30bar | KW @ 5bar | KW @ 10bar | KW @ 20bar | KW @ 30bar
18.99791708 | 0.04991498 | 6.57137316 | 3.26072909 | 13.75204194 | [15 empty] | 19.14645 | 13.15618 | 8.946233174 | 7.173754 | 13.76458 | 10.02374 | 7.17333937 | 5.846373 | 0.016985 | 0.002606049375 | 0.008189756875 | 0.02209922 | 6.65501491 | 4.07776533 | 2.460139 | 1.868288 | 3.319015 | 2.03758 | 1.225975 | 0.9230945
19.04357733 | 0.02621622 | 6.6170334 | 3.29540859 | 13.75204194
19.01539943 | 0.05389593 | 6.58885551 | 3.26747979 | 13.75204194
19.04445285 | 0.01915708 | 6.61790893 | 3.29937592 | 13.75204194
[5 empty] | 13.09638928 | -0.01384027 | 4.04630059 | 2.03007043 | 10.01543148
[5 empty] | 13.12396772 | -0.02670796 | 4.07387903 | 2.05029349 | 10.01543148
[5 empty] | 13.18594063 | -0.00082305 | 4.13585194 | 2.06833749 | 10.01543148
[5 empty] | 13.18996748 | 0.00049525 | 4.1398788 | 2.06969177 | 10.01543148
[10 empty] | 8.95479596 | -0.03954041 | 2.47350708 | 1.25652375 | 7.17262635
[10 empty] | 8.98227102 | -0.0279467 | 2.50098215 | 1.26446442 | 7.17262635
[10 empty] | 8.95340644 | 0.00428536 | 2.47211756 | 1.2339161 | 7.17262635
[10 empty] | 8.94923899 | 0.00407829 | 2.46795012 | 1.23193592 | 7.17262635
[15 empty] | 7.15581616 | 0.01976645 | 1.87464716 | 0.92744035 | 5.8444937
[15 empty] | 7.21400526 | -0.01261261 | 1.93283625 | 0.97272443 | 5.8444937
[15 empty] | 7.23385757 | -0.01252585 | 1.95268857 | 0.98260721 | 5.8444937
[15 empty] | 7.17703852 | -0.01965045 | 1.89586951 | 0.95775998 | 5.8444937
18.92279706 | 0.01185987 | 6.46674521 | 3.22744267 | 13.78469738
18.95231982 | -0.02299925 | 6.49626797 | 3.25963361 | 13.78469738
18.97023933 | 0.00972398 | 6.51418748 | 3.25223175 | 13.78469738
18.93383817 | 0.01161768 | 6.47778632 | 3.23308432 | 13.78469738
[5 empty] | 13.05353391 | -0.04696128 | 3.98765212 | 2.0173067 | 10.03290918
[5 empty] | 13.08192568 | -0.07048423 | 4.01604389 | 2.04326406 | 10.03290918
[5 empty] | 13.09479486 | -0.01038442 | 4.02891307 | 2.01964875 | 10.03290918
[5 empty] | 13.12310343 | -0.000741 | 4.05722164 | 2.02898132 | 10.03290918
[10 empty] | 8.77467737 | 0.03559424 | 2.2871708 | 1.12578828 | 7.17950728
[10 empty] | 8.9192042 | 0.01112988 | 2.43169763 | 1.21028388 | 7.17950728
[10 empty] | 8.95966811 | 0.03576634 | 2.47216154 | 1.2181976 | 7.17950728
[10 empty] | 8.925756 | -0.00271823 | 2.43824943 | 1.22048383 | 7.17950728
[15 empty] | 6.99758403 | 0.18487395 | 1.71553639 | 0.76533122 | 5.84546606
[15 empty] | 7.08960586 | -0.01706456 | 1.80755821 | 0.91231139 | 5.84546606
[15 empty] | 7.18737658 | -0.00609907 | 1.90532894 | 0.955714 | 5.84546606
[15 empty] | 7.17530703 | 0.01668459 | 1.89325938 | 0.9382874 | 5.84546606
19.14655612 | -0.07217137 | 6.71208885 | 3.39213011 | 13.76081045
19.10713589 | 0.02299925 | 6.67266861 | 3.32483468 | 13.76081045
19.13720063 | 0.01516261 | 6.70273336 | 3.34378537 | 13.76081045
19.10118309 | 0.01445973 | 6.66671582 | 3.32612804 | 13.76081045
[5 empty] | 13.04957983 | 0.1962485 | 3.9891869 | 1.8964692 | 10.02683485
[5 empty] | 13.11457207 | 0.04451577 | 4.05417914 | 2.00483168 | 10.02683485
[5 empty] | 13.08111574 | -0.02538192 | 4.02072281 | 2.02305236 | 10.02683485
[5 empty] | 13.15832791 | -0.01075288 | 4.09793498 | 2.05434393 | 10.02683485
[10 empty] | 8.96153211 | 0.04597089 | 2.48295534 | 1.21849223 | 7.16962496
[10 empty] | 8.96273273 | 0.02868619 | 2.48415596 | 1.22773489 | 7.16962496
[10 empty] | 8.97367745 | 0.02208472 | 2.49510068 | 1.23650798 | 7.16962496
[10 empty] | 8.93947474 | 0.00197724 | 2.46089797 | 1.22946037 | 7.16962496
[15 empty] | 7.07321429 | 0.04448529 | 1.78783003 | 0.87167237 | 5.84915857
[15 empty] | 7.0898536 | 0.02918168 | 1.80446935 | 0.88764383 | 5.84915857
[15 empty] | 7.22858155 | 0.01318629 | 1.9431973 | 0.96500551 | 5.84915857
[15 empty] | 7.19162206 | 0.02496498 | 1.90623781 | 0.94063641 | 5.84915857
19.37789616 | 0.07068577 | 6.94346133 | 3.43638778 | 13.76077454
19.25453453 | 0.02942943 | 6.82009971 | 3.39533514 | 13.76077454
19.26048532 | 0.02093145 | 6.8260505 | 3.40255952 | 13.76077454
19.22069722 | 0.01087669 | 6.7862624 | 3.38769286 | 13.76077454
[5 empty] | 13.18732997 | -0.01581316 | 4.13331688 | 2.07456502 | 10.01977448
[5 empty] | 13.2080518 | -0.02250375 | 4.15403872 | 2.08827124 | 10.01977448
[5 empty] | 13.21791444 | 0.04137008 | 4.16390136 | 2.06126564 | 10.01977448
[5 empty] | 13.19923649 | 0.00346111 | 4.14522341 | 2.07088115 | 10.01977448
[10 empty] | 8.96993547 | -0.02471489 | 2.48957504 | 1.25714496 | 7.17159889
[10 empty] | 8.93453829 | -0.00197823 | 2.45417785 | 1.22807804 | 7.17159889
[10 empty] | 8.94928619 | 0.03972148 | 2.46892575 | 1.21460214 | 7.17159889
[10 empty] | 8.96295773 | -0.00136006 | 2.48259729 | 1.24197867 | 7.17159889
[15 empty] | 7.14390756 | -0.00988896 | 1.86750398 | 0.93869647 | 5.83921996
[15 empty] | 7.20633634 | 0.02151652 | 1.92993276 | 0.95420812 | 5.83921996
[15 empty] | 7.17023766 | 0.02142678 | 1.89383408 | 0.93620365 | 5.83921996
[15 empty] | 7.26342921 | -0.0084042 | 1.98702564 | 0.99771492 | 5.83921996
19.42683824 | 0.06327281 | 6.99928758 | 3.46800739 | 13.75315605
19.35246997 | 0.03660285 | 6.92491932 | 3.44415823 | 13.75315605
19.35921114 | 0.00296698 | 6.93166049 | 3.46434676 | 13.75315605
19.30424587 | 0.01606741 | 6.87669522 | 3.43031391 | 13.75315605
[5 empty] | 13.18353842 | 0.16757203 | 4.13614667 | 1.98428732 | 10.01244687
[5 empty] | 13.2038476 | 0.00989114 | 4.15645585 | 2.07328235 | 10.01244687
[5 empty] | 13.31812375 | -0.00906604 | 4.270732 | 2.13989902 | 10.01244687
[5 empty] | 13.25238182 | 0.02620123 | 4.20499007 | 2.08939442 | 10.01244687
[10 empty] | 8.87007803 | 0.0647584 | 2.39351839 | 1.16437999 | 7.16739267
[10 empty] | 8.93503378 | 0 | 2.45847414 | 1.22923707 | 7.16739267
[10 empty] | 9.03400267 | 0.02159189 | 2.55744302 | 1.26792556 | 7.16739267
[10 empty] | 9.0123962 | -0.00086481 | 2.53583655 | 1.26835068 | 7.16739267
[15 empty] | 7.2447479 | -0.00988896 | 1.96361182 | 0.98675039 | 5.84445726
[15 empty] | 7.23255255 | 0.06256757 | 1.95141647 | 0.94442445 | 5.84445726
[15 empty] | 7.21704386 | -0.00313209 | 1.93590778 | 0.96951993 | 5.84445726
[15 empty] | 7.18297024 | 0.02410018 | 1.90183415 | 0.93886699 | 5.84445726

## Muster 1 Alu GDL15 oN
Gesamtwiderstand @5bar [mOhm*cm2] | Bulkwiderstand @5bar [mOhm*cm2] | Durchgangswiderstand @5bar [mOhm*cm2] | Kontaktwiderstand @5bar [mOhm*cm2] | Korrekturwert GDL @5bar/cycle [mOhm*cm2] | Gesamtwiderstand @10bar [mOhm*cm2] | Bulkwiderstand @10bar [mOhm*cm2] | Durchgangswiderstand @10bar [mOhm*cm2] | Kontaktwiderstand @10bar [mOhm*cm2] | Korrekturwert GDL @10bar/cycle [mOhm*cm2] | Gesamtwiderstand @20bar [mOhm*cm2] | Bulkwiderstand @20bar [mOhm*cm2] | Durchgangswiderstand @20bar [mOhm*cm2] | Kontaktwiderstand @20bar [mOhm*cm2] | Korrekturwert GDL @20bar/cycle [mOhm*cm2] | Gesamtwiderstand @30bar [mOhm*cm2] | Bulkwiderstand @30bar [mOhm*cm2] | Durchgangswiderstand @30bar [mOhm*cm2] | Kontaktwiderstand @30bar [mOhm*cm2] | Korrekturwert GDL @30bar/cycle [mOhm*cm2] | GW @ 5bar | GW @ 10bar | GW @ 20bar | GW @ 30bar | Korr @5bar | Korr @ 10bar | Korr @ 20bar | Korr @30bar | BW @ 5bar | BW @ 10bar | BW @ 20bar | BW @ 30bar | DW @ 5bar | DW @ 10bar | DW @ 20bar | DW @ 30bar | KW @ 5bar | KW @ 10bar | KW @ 20bar | KW @ 30bar
70.69285864 | 0 | 56.9408167 | 28.47040835 | 13.75204194 | [15 empty] | 77.65059 | 44.17804 | 24.70778 | 17.0747 | 13.76458 | 10.02374 | 7.17333937 | 5.846373 | 0 | 0 | 0 | 0 | 62.96711 | 33.71485 | 17.28741 | 10.06328 | 31.48355 | 16.85743 | 8.643703 | 5.031641
70.5278002 | 0 | 56.77575826 | 28.38787913 | 13.75204194
70.42889369 | 0 | 56.67685175 | 28.33842587 | 13.75204194
70.32109987 | 0 | 56.56905793 | 28.28452897 | 13.75204194
[5 empty] | 39.70516236 | 0 | 29.68973088 | 14.84486544 | 10.01543148
[5 empty] | 39.62627292 | 0 | 29.61084144 | 14.80542072 | 10.01543148
[5 empty] | 39.56364269 | 0 | 29.54821121 | 14.7741056 | 10.01543148
[5 empty] | 39.47225063 | 0 | 29.45681914 | 14.72840957 | 10.01543148
[10 empty] | 21.97852621 | 0 | 14.80589986 | 7.40294993 | 7.17262635
[10 empty] | 22.04882122 | 0 | 14.87619487 | 7.43809743 | 7.17262635
[10 empty] | 22.00403692 | 0 | 14.83141056 | 7.41570528 | 7.17262635
[10 empty] | 21.96830748 | 0 | 14.79568113 | 7.39784056 | 7.17262635
[15 empty] | 15.52989286 | 0 | 9.68539916 | 4.84269958 | 5.8444937
[15 empty] | 15.56456461 | 0 | 9.72007091 | 4.86003546 | 5.8444937
[15 empty] | 15.56488805 | 0 | 9.72039435 | 4.86019718 | 5.8444937
[15 empty] | 15.52020695 | 0 | 9.67571325 | 4.83785663 | 5.8444937
72.40458834 | 0 | 58.61989095 | 29.30994548 | 13.78469738
72.21017447 | 0 | 58.42547709 | 29.21273855 | 13.78469738
72.09002123 | 0 | 58.30532385 | 29.15266192 | 13.78469738
71.93354232 | 0 | 58.14884494 | 29.07442247 | 13.78469738
[5 empty] | 40.55472499 | 0 | 30.52181581 | 15.2609079 | 10.03290918
[5 empty] | 40.52616657 | 0 | 30.49325739 | 15.24662869 | 10.03290918
[5 empty] | 40.42972912 | 0 | 30.39681994 | 15.19840997 | 10.03290918
[5 empty] | 40.38373097 | 0 | 30.35082178 | 15.17541089 | 10.03290918
[10 empty] | 22.42327701 | 0 | 15.24376974 | 7.62188487 | 7.17950728
[10 empty] | 22.46564905 | 0 | 15.28614177 | 7.64307089 | 7.17950728
[10 empty] | 22.46252881 | 0 | 15.28302153 | 7.64151077 | 7.17950728
[10 empty] | 22.42345273 | 0 | 15.24394545 | 7.62197273 | 7.17950728
[15 empty] | 15.81162455 | 0 | 9.96615849 | 4.98307924 | 5.84546606
[15 empty] | 15.79501216 | 0 | 9.9495461 | 4.97477305 | 5.84546606
[15 empty] | 15.77411124 | 0 | 9.92864518 | 4.96432259 | 5.84546606
[15 empty] | 15.74164755 | 0 | 9.89618149 | 4.94809074 | 5.84546606
74.88327091 | 0 | 61.12246046 | 30.56123023 | 13.76081045
74.78259289 | 0 | 61.02178244 | 30.51089122 | 13.76081045
74.67525514 | 0 | 60.91444469 | 30.45722234 | 13.76081045
74.5570244 | 0 | 60.79621395 | 30.39810697 | 13.76081045
[5 empty] | 42.35397999 | 0 | 32.32714514 | 16.16357257 | 10.02683485
[5 empty] | 42.28599089 | 0 | 32.25915604 | 16.12957802 | 10.02683485
[5 empty] | 42.2367565 | 0 | 32.20992165 | 16.10496083 | 10.02683485
[5 empty] | 42.17841491 | 0 | 32.15158006 | 16.07579003 | 10.02683485
[10 empty] | 23.48018187 | 0 | 16.31055692 | 8.15527846 | 7.16962496
[10 empty] | 23.53632412 | 0 | 16.36669917 | 8.18334958 | 7.16962496
[10 empty] | 23.47919393 | 0 | 16.30956897 | 8.15478449 | 7.16962496
[10 empty] | 23.46498276 | 0 | 16.2953578 | 8.1476789 | 7.16962496
[15 empty] | 16.41830672 | 0 | 10.56914815 | 5.28457408 | 5.84915857
[15 empty] | 16.42287234 | 0 | 10.57371377 | 5.28685689 | 5.84915857
[15 empty] | 16.39098562 | 0 | 10.54182705 | 5.27091353 | 5.84915857
[15 empty] | 16.38175113 | 0 | 10.53259255 | 5.26629628 | 5.84915857
89.70945728 | 0 | 75.94868274 | 37.97434137 | 13.76077454
89.6458989 | 0 | 75.88512436 | 37.94256218 | 13.76077454
89.44269643 | 0 | 75.68192189 | 37.84096095 | 13.76077454
89.40180495 | 0 | 75.64103042 | 37.82051521 | 13.76077454
[5 empty] | 52.69871439 | 0 | 42.6789399 | 21.33946995 | 10.01977448
[5 empty] | 52.6624033 | 0 | 42.64262882 | 21.32131441 | 10.01977448
[5 empty] | 52.61499376 | 0 | 42.59521928 | 21.29760964 | 10.01977448
[5 empty] | 52.52446877 | 0 | 42.50469429 | 21.25234714 | 10.01977448
[10 empty] | 30.00485704 | 0 | 22.83325816 | 11.41662908 | 7.17159889
[10 empty] | 29.95094088 | 0 | 22.779342 | 11.389671 | 7.17159889
[10 empty] | 29.85750584 | 0 | 22.68590695 | 11.34295348 | 7.17159889
[10 empty] | 29.8233498 | 0 | 22.65175091 | 11.32587546 | 7.17159889
[15 empty] | 20.06931863 | 0 | 14.23009867 | 7.11504933 | 5.83921996
[15 empty] | 20.1035772 | 0 | 14.26435724 | 7.13217862 | 5.83921996
[15 empty] | 19.98351521 | 0 | 14.14429525 | 7.07214762 | 5.83921996
[15 empty] | 19.95737077 | 0 | 14.11815081 | 7.0590754 | 5.83921996
81.50642347 | 0 | 67.75326742 | 33.87663371 | 13.75315605
81.43490996 | 0 | 67.68175391 | 33.84087695 | 13.75315605
81.2263055 | 0 | 67.47314945 | 33.73657473 | 13.75315605
81.13726066 | 0 | 67.38410461 | 33.6920523 | 13.75315605
[5 empty] | 45.98913255 | 0 | 35.97668568 | 17.98834284 | 10.01244687
[5 empty] | 46.01099178 | 0 | 35.99854492 | 17.99927246 | 10.01244687
[5 empty] | 45.8929508 | 0 | 35.88050393 | 17.94025197 | 10.01244687
[5 empty] | 45.85038393 | 0 | 35.83793707 | 17.91896853 | 10.01244687
[10 empty] | 25.73785494 | 0 | 18.57046227 | 9.28523113 | 7.16739267
[10 empty] | 25.75572751 | 0 | 18.58833483 | 9.29416742 | 7.16739267
[10 empty] | 25.65667318 | 0 | 18.48928051 | 9.24464025 | 7.16739267
[10 empty] | 25.63342838 | 0 | 18.46603571 | 9.23301785 | 7.16739267
[15 empty] | 17.64096248 | 0 | 11.79650522 | 5.89825261 | 5.84445726
[15 empty] | 17.63666917 | 0 | 11.7922119 | 5.89610595 | 5.84445726
[15 empty] | 17.59554873 | 0 | 11.75109147 | 5.87554573 | 5.84445726
[15 empty] | 17.59118534 | 0 | 11.74672807 | 5.87336404 | 5.84445726

## Muster 2 Alu GDL15 oN
Gesamtwiderstand @5bar [mOhm*cm2] | Bulkwiderstand @5bar [mOhm*cm2] | Durchgangswiderstand @5bar [mOhm*cm2] | Kontaktwiderstand @5bar [mOhm*cm2] | Korrekturwert GDL @5bar/cycle [mOhm*cm2] | Gesamtwiderstand @10bar [mOhm*cm2] | Bulkwiderstand @10bar [mOhm*cm2] | Durchgangswiderstand @10bar [mOhm*cm2] | Kontaktwiderstand @10bar [mOhm*cm2] | Korrekturwert GDL @10bar/cycle [mOhm*cm2] | Gesamtwiderstand @20bar [mOhm*cm2] | Bulkwiderstand @20bar [mOhm*cm2] | Durchgangswiderstand @20bar [mOhm*cm2] | Kontaktwiderstand @20bar [mOhm*cm2] | Korrekturwert GDL @20bar/cycle [mOhm*cm2] | Gesamtwiderstand @30bar [mOhm*cm2] | Bulkwiderstand @30bar [mOhm*cm2] | Durchgangswiderstand @30bar [mOhm*cm2] | Kontaktwiderstand @30bar [mOhm*cm2] | Korrekturwert GDL @30bar/cycle [mOhm*cm2] | GW @ 5bar | GW @ 10bar | GW @ 20bar | GW @ 30bar | Korr @5bar | Korr @ 10bar | Korr @ 20bar | Korr @30bar | BW @ 5bar | BW @ 10bar | BW @ 20bar | BW @ 30bar | DW @ 5bar | DW @ 10bar | DW @ 20bar | DW @ 30bar | KW @ 5bar | KW @ 10bar | KW @ 20bar | KW @ 30bar
118.9196 | 0 | 105.1675781 | 52.58378905 | 13.75204194 | [15 empty] | 127.5649 | 77.39448 | 43.70583 | 30.4138 | 13.76458 | 10.02374 | 7.17333937 | 5.846373 | 0 | 0 | 0 | 0 | 109.8513 | 66.0914 | 36.29942 | 24.99302 | 54.92564 | 33.0457 | 18.14971 | 12.49651004
119.1729 | 0 | 105.4209 | 52.71044755 | 13.75204194
119.0701029 | 0 | 105.3181 | 52.65903048 | 13.75204194
119.0932 | 0 | 105.3412 | 52.67058428 | 13.75204194
[5 empty] | 75.00670808 | 0 | 64.9912766 | 32.4956383 | 10.01543148
[5 empty] | 75.30825125 | 0 | 65.29281977 | 32.64640988 | 10.01543148
[5 empty] | 75.31849119 | 0 | 65.30305971 | 32.65152986 | 10.01543148
[5 empty] | 75.31496436 | 0 | 65.29953288 | 32.64976644 | 10.01543148
[10 empty] | 43.82808523 | 0 | 36.65545888 | 18.32772944 | 7.17262635
[10 empty] | 44.04051867 | 0 | 36.86789231 | 18.43394616 | 7.17262635
[10 empty] | 44.00432151 | 0 | 36.83169516 | 18.41584758 | 7.17262635
[10 empty] | 43.98993772 | 0 | 36.81731136 | 18.40865568 | 7.17262635
[15 empty] | 30.77326301 | 0 | 24.92876931 | 12.46438465 | 5.8444937
[15 empty] | 30.97374309 | 0 | 25.12924939 | 12.5646247 | 5.8444937
[15 empty] | 30.94690991 | 0 | 25.10241621 | 12.5512081 | 5.8444937
[15 empty] | 30.96322062 | 0 | 25.11872692 | 12.55936346 | 5.8444937
115.0027 | 0 | 101.218 | 50.60901921 | 13.78469738
115.2589 | 0 | 101.4742 | 50.73709157 | 13.78469738
115.147 | 0 | 101.3623 | 50.68116609 | 13.78469738
115.1207 | 0 | 101.336 | 50.66798938 | 13.78469738
[5 empty] | 73.05810954 | 0 | 63.02520036 | 31.51260018 | 10.03290918
[5 empty] | 73.27993148 | 0 | 63.2470223 | 31.62351115 | 10.03290918
[5 empty] | 73.23694643 | 0 | 63.20403725 | 31.60201863 | 10.03290918
[5 empty] | 73.24599204 | 0 | 63.21308286 | 31.60654143 | 10.03290918
[10 empty] | 42.48234104 | 0 | 35.30283376 | 17.65141688 | 7.17950728
[10 empty] | 42.71093594 | 0 | 35.53142866 | 17.76571433 | 7.17950728
[10 empty] | 42.69761414 | 0 | 35.51810687 | 17.75905343 | 7.17950728
[10 empty] | 42.68905493 | 0 | 35.50954765 | 17.75477383 | 7.17950728
[15 empty] | 29.94721539 | 0 | 24.10174933 | 12.05087466 | 5.84546606
[15 empty] | 30.09820941 | 0 | 24.25274335 | 12.12637167 | 5.84546606
[15 empty] | 30.12045914 | 0 | 24.27499308 | 12.13749654 | 5.84546606
[15 empty] | 30.1278914 | 0 | 24.28242533 | 12.14121267 | 5.84546606
150.5786 | 0 | 136.8178 | 68.40890225 | 13.76081045
150.5451 | 0 | 136.7843 | 68.39213692 | 13.76081045
150.5983 | 0 | 136.8375 | 68.41874929 | 13.76081045
150.5815 | 0 | 136.8207 | 68.41035496 | 13.76081045
[5 empty] | 86.04948609 | 0 | 76.02265124 | 38.01132562 | 10.02683485
[5 empty] | 86.33414489 | 0 | 76.30731004 | 38.15365502 | 10.02683485
[5 empty] | 86.27725971 | 0 | 76.25042486 | 38.12521243 | 10.02683485
[5 empty] | 86.26428448 | 0 | 76.23744963 | 38.11872482 | 10.02683485
[10 empty] | 46.0857583 | 0 | 38.91613335 | 19.45806667 | 7.16962496
[10 empty] | 46.40082182 | 0 | 39.23119687 | 19.61559843 | 7.16962496
[10 empty] | 46.37387185 | 0 | 39.20424689 | 19.60212345 | 7.16962496
[10 empty] | 46.38923173 | 0 | 39.21960678 | 19.60980339 | 7.16962496
[15 empty] | 31.43136765 | 0 | 25.58220907 | 12.79110454 | 5.84915857
[15 empty] | 31.55642968 | 0 | 25.70727111 | 12.85363555 | 5.84915857
[15 empty] | 31.55977272 | 0 | 25.71061414 | 12.85530707 | 5.84915857
[15 empty] | 31.57423231 | 0 | 25.72507373 | 12.86253687 | 5.84915857
109.3719 | 0 | 95.61115523 | 47.80557762 | 13.76077454
109.8184507 | 0 | 96.05767616 | 48.02883808 | 13.76077454
109.8021 | 0 | 96.04137339 | 48.0206867 | 13.76077454
109.7724 | 0 | 96.01159792 | 48.00579896 | 13.76077454
[5 empty] | 69.54987325 | 0 | 59.53009877 | 29.76504938 | 10.01977448
[5 empty] | 69.87139399 | 0 | 59.85161951 | 29.92580976 | 10.01977448
[5 empty] | 69.85197221 | 0 | 59.83219773 | 29.91609887 | 10.01977448
[5 empty] | 69.87438706 | 0 | 59.85461258 | 29.92730629 | 10.01977448
[10 empty] | 40.86908043 | 0 | 33.69748155 | 16.84874077 | 7.17159889
[10 empty] | 41.0146037 | 0 | 33.84300482 | 16.92150241 | 7.17159889
[10 empty] | 41.00859736 | 0 | 33.83699848 | 16.91849924 | 7.17159889
[10 empty] | 40.9793442 | 0 | 33.80774531 | 16.90387266 | 7.17159889
[15 empty] | 28.87062335 | 0 | 23.03140339 | 11.51570169 | 5.83921996
[15 empty] | 29.00947207 | 0 | 23.17025211 | 11.58512606 | 5.83921996
[15 empty] | 29.02661161 | 0 | 23.18739165 | 11.59369582 | 5.83921996
[15 empty] | 29.0381915 | 0 | 23.19897153 | 11.59948577 | 5.83921996
143.2667 | 0 | 129.5136 | 64.75678122 | 13.75315605
143.3905 | 0 | 129.6374 | 64.81867866 | 13.75315605
143.3540563 | 0 | 129.6009 | 64.80045013 | 13.75315605
143.434 | 0 | 129.6808 | 64.8404028 | 13.75315605
[5 empty] | 82.45380618 | 0 | 72.44135932 | 36.22067966 | 10.01244687
[5 empty] | 82.58294369 | 0 | 72.57049683 | 36.28524841 | 10.01244687
[5 empty] | 82.51872735 | 0 | 72.50628048 | 36.25314024 | 10.01244687
[5 empty] | 82.49188969 | 0 | 72.47944283 | 36.23972141 | 10.01244687
[10 empty] | 44.50806913 | 0 | 37.34067645 | 18.67033823 | 7.16739267
[10 empty] | 44.70038529 | 0 | 37.53299261 | 18.76649631 | 7.16739267
[10 empty] | 44.66533706 | 0 | 37.49794438 | 18.74897219 | 7.16739267
[10 empty] | 44.67866529 | 0 | 37.51127262 | 18.75563631 | 7.16739267
[15 empty] | 30.41986535 | 0 | 24.57540808 | 12.28770404 | 5.84445726
[15 empty] | 30.60891697 | 0 | 24.7644597 | 12.38222985 | 5.84445726
[15 empty] | 30.60819626 | 0 | 24.763739 | 12.3818695 | 5.84445726
[15 empty] | 30.62138224 | 0 | 24.77692498 | 12.38846249 | 5.84445726

## Muster 2 Stahl GDL20 oN
Gesamtwiderstand @5bar [mOhm*cm2] | Bulkwiderstand @5bar [mOhm*cm2] | Durchgangswiderstand @5bar [mOhm*cm2] | Kontaktwiderstand @5bar [mOhm*cm2] | Korrekturwert GDL @5bar/cycle [mOhm*cm2] | Gesamtwiderstand @10bar [mOhm*cm2] | Bulkwiderstand @10bar [mOhm*cm2] | Durchgangswiderstand @10bar [mOhm*cm2] | Kontaktwiderstand @10bar [mOhm*cm2] | Korrekturwert GDL @10bar/cycle [mOhm*cm2] | Gesamtwiderstand @20bar [mOhm*cm2] | Bulkwiderstand @20bar [mOhm*cm2] | Durchgangswiderstand @20bar [mOhm*cm2] | Kontaktwiderstand @20bar [mOhm*cm2] | Korrekturwert GDL @20bar/cycle [mOhm*cm2] | Gesamtwiderstand @30bar [mOhm*cm2] | Bulkwiderstand @30bar [mOhm*cm2] | Durchgangswiderstand @30bar [mOhm*cm2] | Kontaktwiderstand @30bar [mOhm*cm2] | Korrekturwert GDL @30bar/cycle [mOhm*cm2] | GW @ 5bar | GW @ 10bar | GW @ 20bar | GW @ 30bar | Korr @5bar | Korr @ 10bar | Korr @ 20bar | Korr @30bar | BW @ 5bar | BW @ 10bar | BW @ 20bar | BW @ 30bar | DW @ 5bar | DW @ 10bar | DW @ 20bar | DW @ 30bar | KW @ 5bar | KW @ 10bar | KW @ 20bar | KW @ 30bar
236.6267476 | 0 | 222.8644 | 111.4322 | 13.76237532 | [15 empty] | 255.4432 | 150.8474 | 82.78399 | 57.15498 | 13.75611 | 10.013 | 7.160573 | 5.83964323 | 0 | 0 | 0 | 0 | 234.4883263 | 137.1298 | 74.20405 | 49.70972 | 117.2442 | 68.56489 | 37.10203 | 24.85486
225.2486 | 0 | 211.4863 | 105.7431 | 13.76237532
225.9087 | 0 | 212.1463 | 106.0732 | 13.76237532
225.7775 | 0 | 212.0151 | 106.0076 | 13.76237532
[5 empty] | 139.5462 | 0 | 129.5272 | 64.76357852 | 10.01905905
[5 empty] | 137.6003 | 0 | 127.5812 | 63.7906182 | 10.01905905
[5 empty] | 137.0413 | 0 | 127.0223 | 63.51113709 | 10.01905905
[5 empty] | 136.6261 | 0 | 126.607 | 63.3035052 | 10.01905905
[10 empty] | 78.53956373 | 0 | 71.37570265 | 35.68785133 | 7.16386107
[10 empty] | 77.80567472 | 0 | 70.64181365 | 35.32090683 | 7.16386107
[10 empty] | 77.42539276 | 0 | 70.26153169 | 35.13076585 | 7.16386107
[10 empty] | 77.18249967 | 0 | 70.0186386 | 35.0093193 | 7.16386107
[15 empty] | 54.70892357 | 0 | 48.86892076 | 24.43446038 | 5.84000281
[15 empty] | 54.34029525 | 0 | 48.50029243 | 24.25014622 | 5.84000281
[15 empty] | 54.09429209 | 0 | 48.25428928 | 24.12714464 | 5.84000281
[15 empty] | 53.90571603 | 0 | 48.06571322 | 24.03285661 | 5.84000281
249.5771 | 0 | 235.8378 | 117.9188962 | 13.73935487
235.2092 | 0 | 221.4698 | 110.7349 | 13.73935487
235.953 | 0 | 222.2136 | 111.1068 | 13.73935487
235.8627 | 0 | 222.1234 | 111.0617 | 13.73935487
[5 empty] | 144.322 | 0 | 134.3144 | 67.15719711 | 10.00758508
[5 empty] | 142.1605 | 0 | 132.153 | 66.07647901 | 10.00758508
[5 empty] | 141.5809 | 0 | 131.5733 | 65.7866749 | 10.00758508
[5 empty] | 140.9734987 | 0 | 130.9659 | 65.48295681 | 10.00758508
[10 empty] | 80.31967127 | 0 | 73.15789725 | 36.57894862 | 7.16177402
[10 empty] | 79.55784294 | 0 | 72.39606892 | 36.19803446 | 7.16177402
[10 empty] | 79.10912445 | 0 | 71.94735043 | 35.97367521 | 7.16177402
[10 empty] | 78.85046296 | 0 | 71.68868893 | 35.84434447 | 7.16177402
[15 empty] | 55.80138325 | 0 | 49.96673415 | 24.98336708 | 5.8346491
[15 empty] | 55.41234119 | 0 | 49.57769209 | 24.78884605 | 5.8346491
[15 empty] | 55.13688616 | 0 | 49.30223706 | 24.65111853 | 5.8346491
[15 empty] | 54.9691582 | 0 | 49.13450911 | 24.56725455 | 5.8346491
268.0506 | 0 | 254.2868448 | 127.1434224 | 13.76377255
251.1461 | 0 | 237.3823 | 118.6912 | 13.76377255
252.0589 | 0 | 238.2951 | 119.1476 | 13.76377255
251.8566 | 0 | 238.0928 | 119.0464 | 13.76377255
[5 empty] | 153.327006 | 0 | 143.3149 | 71.65745483 | 10.01209634
[5 empty] | 150.6776 | 0 | 140.6655 | 70.33272781 | 10.01209634
[5 empty] | 150.0956 | 0 | 140.0835 | 70.04175727 | 10.01209634
[5 empty] | 149.5195 | 0 | 139.5074 | 69.75368463 | 10.01209634
[10 empty] | 83.6922396 | 0 | 76.53056641 | 38.26528321 | 7.16167318
[10 empty] | 82.79478063 | 0 | 75.63310745 | 37.81655372 | 7.16167318
[10 empty] | 82.33103606 | 0 | 75.16936287 | 37.58468144 | 7.16167318
[10 empty] | 82.03327421 | 0 | 74.87160103 | 37.43580051 | 7.16167318
[15 empty] | 57.61759364 | 0 | 51.77331586 | 25.88665793 | 5.84427778
[15 empty] | 57.12865075 | 0 | 51.28437297 | 25.64218649 | 5.84427778
[15 empty] | 56.83575607 | 0 | 50.99147829 | 25.49573915 | 5.84427778
[15 empty] | 56.64139437 | 0 | 50.79711659 | 25.3985583 | 5.84427778
283.0973 | 0 | 269.3384 | 134.6692 | 13.75893164
264.5574 | 0 | 250.7985 | 125.3992 | 13.75893164
265.6724 | 0 | 251.9134345 | 125.9567 | 13.75893164
265.3080447 | 0 | 251.5491 | 125.7746 | 13.75893164
[5 empty] | 160.5869 | 0 | 150.5737 | 75.28683757 | 10.01325683
[5 empty] | 157.3852 | 0 | 147.3719 | 73.68596653 | 10.01325683
[5 empty] | 156.7398 | 0 | 146.7265 | 73.36325756 | 10.01325683
[5 empty] | 156.102 | 0 | 146.0887 | 73.04436164 | 10.01325683
[10 empty] | 86.47016557 | 0 | 79.31518031 | 39.65759015 | 7.15498526
[10 empty] | 85.67290741 | 0 | 78.51792215 | 39.25896107 | 7.15498526
[10 empty] | 85.23826565 | 0 | 78.0832804 | 39.0416402 | 7.15498526
[10 empty] | 84.81108989 | 0 | 77.65610464 | 38.82805232 | 7.15498526
[15 empty] | 59.26677537 | 0 | 53.42657325 | 26.71328662 | 5.84020212
[15 empty] | 58.75546321 | 0 | 52.91526109 | 26.45763055 | 5.84020212
[15 empty] | 58.44196388 | 0 | 52.60176176 | 26.30088088 | 5.84020212
[15 empty] | 58.24770388 | 0 | 52.40750176 | 26.20375088 | 5.84020212
299.4603 | 0 | 285.6979 | 142.849 | 13.76236086
278.3828 | 0 | 264.6205 | 132.3102 | 13.76236086
279.7218 | 0 | 265.9594 | 132.9797 | 13.76236086
279.3889 | 0 | 265.6266 | 132.8133 | 13.76236086
[5 empty] | 168.7887 | 0 | 158.7861826 | 79.3930913 | 10.00256425
[5 empty] | 165.2577 | 0 | 155.2551 | 77.62755043 | 10.00256425
[5 empty] | 164.7197 | 0 | 154.7172 | 77.35859007 | 10.00256425
[5 empty] | 163.8969 | 0 | 153.8944 | 76.94717867 | 10.00256425
[10 empty] | 89.51545848 | 0 | 82.36118563 | 41.18059281 | 7.15427285
[10 empty] | 88.51436547 | 0 | 81.36009262 | 40.68004631 | 7.15427285
[10 empty] | 88.07754853 | 0 | 80.92327568 | 40.46163784 | 7.15427285
[10 empty] | 87.73840523 | 0 | 80.58413238 | 40.29206619 | 7.15427285
[15 empty] | 61.06565576 | 0 | 55.23166619 | 27.61583309 | 5.83398957
[15 empty] | 60.50516802 | 0 | 54.67117844 | 27.33558922 | 5.83398957
[15 empty] | 60.22788895 | 0 | 54.39389938 | 27.19694969 | 5.83398957
[15 empty] | 59.99659362 | 0 | 54.16260405 | 27.08130202 | 5.83398957

## Muster 3 Alu GDL25 oN
Gesamtwiderstand @5bar [mOhm*cm2] | Bulkwiderstand @5bar [mOhm*cm2] | Durchgangswiderstand @5bar [mOhm*cm2] | Kontaktwiderstand @5bar [mOhm*cm2] | Korrekturwert GDL @5bar/cycle [mOhm*cm2] | Gesamtwiderstand @10bar [mOhm*cm2] | Bulkwiderstand @10bar [mOhm*cm2] | Durchgangswiderstand @10bar [mOhm*cm2] | Kontaktwiderstand @10bar [mOhm*cm2] | Korrekturwert GDL @10bar/cycle [mOhm*cm2] | Gesamtwiderstand @20bar [mOhm*cm2] | Bulkwiderstand @20bar [mOhm*cm2] | Durchgangswiderstand @20bar [mOhm*cm2] | Kontaktwiderstand @20bar [mOhm*cm2] | Korrekturwert GDL @20bar/cycle [mOhm*cm2] | Gesamtwiderstand @30bar [mOhm*cm2] | Bulkwiderstand @30bar [mOhm*cm2] | Durchgangswiderstand @30bar [mOhm*cm2] | Kontaktwiderstand @30bar [mOhm*cm2] | Korrekturwert GDL @30bar/cycle [mOhm*cm2] | GW @ 5bar | GW @ 10bar | GW @ 20bar | GW @ 30bar | Korr @5bar | Korr @ 10bar | Korr @ 20bar | Korr @30bar | BW @ 5bar | BW @ 10bar | BW @ 20bar | BW @ 30bar | DW @ 5bar | DW @ 10bar | DW @ 20bar | DW @ 30bar | KW @ 5bar | KW @ 10bar | KW @ 20bar | KW @ 30bar
79.82732583 | 0 | 66.08274728 | 33.04137364 | 13.74457855 | [15 empty] | 76.04465 | 47.123 | 27.01985355 | 18.98979 | 13.72229 | 9.99806561 | 7.150073 | 5.82858321 | 0 | 0 | 0 | 0 | 63.00158195 | 37.24463 | 19.95134 | 13.27235 | 31.50079 | 18.62231 | 9.97567 | 6.636176
80.14846812 | 0 | 66.40388956 | 33.20194478 | 13.74457855
80.10502755 | 0 | 66.360449 | 33.1802245 | 13.74457855
80.11688824 | 0 | 66.37230968 | 33.18615484 | 13.74457855
[5 empty] | 47.64923219 | 0 | 37.63485009 | 18.81742504 | 10.01438211
[5 empty] | 47.87847523 | 0 | 37.86409312 | 18.93204656 | 10.01438211
[5 empty] | 47.85878559 | 0 | 37.84440348 | 18.92220174 | 10.01438211
[5 empty] | 47.87604215 | 0 | 37.86166004 | 18.93083002 | 10.01438211
[10 empty] | 26.99751861 | 0 | 19.84194916 | 9.92097458 | 7.15556945
[10 empty] | 27.31396236 | 0 | 20.15839292 | 10.07919646 | 7.15556945
[10 empty] | 27.31206084 | 0 | 20.15649139 | 10.0782457 | 7.15556945
[10 empty] | 27.35105688 | 0 | 20.19548744 | 10.09774372 | 7.15556945
[15 empty] | 18.87819058 | 0 | 13.04658352 | 6.52329176 | 5.83160706
[15 empty] | 19.14569474 | 0 | 13.31408769 | 6.65704384 | 5.83160706
[15 empty] | 19.18527282 | 0 | 13.35366576 | 6.67683288 | 5.83160706
[15 empty] | 19.21699042 | 0 | 13.38538336 | 6.69269168 | 5.83160706
77.87872729 | 0 | 64.14525315 | 32.07262658 | 13.73347414
78.24576997 | 0 | 64.51229583 | 32.25614791 | 13.73347414
78.22722315 | 0 | 64.49374901 | 32.2468745 | 13.73347414
78.22841391 | 0 | 64.49493977 | 32.24746989 | 13.73347414
[5 empty] | 48.08687535 | 0 | 38.0894365 | 19.04471825 | 9.99743885
[5 empty] | 48.41846542 | 0 | 38.42102656 | 19.21051328 | 9.99743885
[5 empty] | 48.36804513 | 0 | 38.37060628 | 19.18530314 | 9.99743885
[5 empty] | 48.39032102 | 0 | 38.39288217 | 19.19644109 | 9.99743885
[10 empty] | 27.32192107 | 0 | 20.17392985 | 10.08696493 | 7.14799122
[10 empty] | 27.59339985 | 0 | 20.44540863 | 10.22270432 | 7.14799122
[10 empty] | 27.63873699 | 0 | 20.49074578 | 10.24537289 | 7.14799122
[10 empty] | 27.65293719 | 0 | 20.50494597 | 10.25247299 | 7.14799122
[15 empty] | 19.17469388 | 0 | 13.34942636 | 6.67471318 | 5.82526752
[15 empty] | 19.38654014 | 0 | 13.56127262 | 6.78063631 | 5.82526752
[15 empty] | 19.43205801 | 0 | 13.60679049 | 6.80339524 | 5.82526752
[15 empty] | 19.4475581 | 0 | 13.62229059 | 6.81114529 | 5.82526752
74.90441116 | 0 | 61.19114189 | 30.59557094 | 13.71326928
75.24256577 | 0 | 61.52929649 | 30.76464824 | 13.71326928
75.20649933 | 0 | 61.49323005 | 30.74661503 | 13.71326928
75.19795848 | 0 | 61.4846892 | 30.7423446 | 13.71326928
[5 empty] | 46.09615406 | 0 | 36.10386066 | 18.05193033 | 9.9922934
[5 empty] | 46.36551567 | 0 | 36.37322226 | 18.18661113 | 9.9922934
[5 empty] | 46.38153232 | 0 | 36.38923892 | 18.19461946 | 9.9922934
[5 empty] | 46.37190693 | 0 | 36.37961353 | 18.18980676 | 9.9922934
[10 empty] | 26.56589536 | 0 | 19.41891294 | 9.70945647 | 7.14698242
[10 empty] | 26.82186957 | 0 | 19.67488715 | 9.83744357 | 7.14698242
[10 empty] | 26.86481875 | 0 | 19.71783632 | 9.85891816 | 7.14698242
[10 empty] | 26.87014555 | 0 | 19.72316313 | 9.86158156 | 7.14698242
[15 empty] | 18.61943417 | 0 | 12.79055912 | 6.39527956 | 5.82887505
[15 empty] | 18.87528839 | 0 | 13.04641334 | 6.52320667 | 5.82887505
[15 empty] | 18.92772365 | 0 | 13.0988486 | 6.5494243 | 5.82887505
[15 empty] | 18.92178902 | 0 | 13.09291397 | 6.54645698 | 5.82887505
73.31358613 | 0 | 59.61576685 | 29.80788342 | 13.69781929
73.64558428 | 0 | 59.947765 | 29.9738825 | 13.69781929
73.65062862 | 0 | 59.95280933 | 29.97640467 | 13.69781929
73.6427984 | 0 | 59.94497911 | 29.97248956 | 13.69781929
[5 empty] | 46.32427951 | 0 | 36.33613144 | 18.16806572 | 9.98814808
[5 empty] | 46.58364615 | 0 | 36.59549807 | 18.29774903 | 9.98814808
[5 empty] | 46.61245117 | 0 | 36.62430309 | 18.31215155 | 9.98814808
[5 empty] | 46.62138857 | 0 | 36.63324049 | 18.31662025 | 9.98814808
[10 empty] | 26.61622179 | 0 | 19.46647108 | 9.73323554 | 7.1497507
[10 empty] | 26.89165936 | 0 | 19.74190866 | 9.87095433 | 7.1497507
[10 empty] | 26.89363619 | 0 | 19.74388549 | 9.87194274 | 7.1497507
[10 empty] | 26.91678789 | 0 | 19.76703719 | 9.88351859 | 7.1497507
[15 empty] | 18.71836862 | 0 | 12.89597071 | 6.44798535 | 5.82239791
[15 empty] | 18.95356512 | 0 | 13.1311672 | 6.5655836 | 5.82239791
[15 empty] | 18.98864476 | 0 | 13.16624685 | 6.58312343 | 5.82239791
[15 empty] | 19.00111858 | 0 | 13.17872067 | 6.58936034 | 5.82239791
73.02184531 | 0 | 59.30555915 | 29.65277958 | 13.71628615
73.44086341 | 0 | 59.72457726 | 29.86228863 | 13.71628615
73.42791841 | 0 | 59.71163226 | 29.85581613 | 13.71628615
73.42039867 | 0 | 59.70411252 | 29.85205626 | 13.71628615
[5 empty] | 46.42327697 | 0 | 36.43474222 | 18.21737111 | 9.98853474
[5 empty] | 46.70653433 | 0 | 36.71799959 | 18.3589998 | 9.98853474
[5 empty] | 46.73245464 | 0 | 36.7439199 | 18.37195995 | 9.98853474
[5 empty] | 46.71466911 | 0 | 36.72613437 | 18.36306718 | 9.98853474
[10 empty] | 26.50610066 | 0 | 19.35952675 | 9.67976338 | 7.14657391
[10 empty] | 26.72525641 | 0 | 19.5786825 | 9.78934125 | 7.14657391
[10 empty] | 26.77853158 | 0 | 19.63195767 | 9.81597883 | 7.14657391
[10 empty] | 26.7645541 | 0 | 19.61798019 | 9.8089901 | 7.14657391
[15 empty] | 18.51811057 | 0 | 12.69496396 | 6.34748198 | 5.82314661
[15 empty] | 18.76991827 | 0 | 12.94677166 | 6.47338583 | 5.82314661
[15 empty] | 18.80438138 | 0 | 12.98123477 | 6.49061738 | 5.82314661
[15 empty] | 18.83040483 | 0 | 13.00725822 | 6.50362911 | 5.82314661

## Muster 3 Alu GDL25 oN1
Gesamtwiderstand @5bar [mOhm*cm2] | Bulkwiderstand @5bar [mOhm*cm2] | Durchgangswiderstand @5bar [mOhm*cm2] | Kontaktwiderstand @5bar [mOhm*cm2] | Korrekturwert GDL @5bar/cycle [mOhm*cm2] | Gesamtwiderstand @10bar [mOhm*cm2] | Bulkwiderstand @10bar [mOhm*cm2] | Durchgangswiderstand @10bar [mOhm*cm2] | Kontaktwiderstand @10bar [mOhm*cm2] | Korrekturwert GDL @10bar/cycle [mOhm*cm2] | Gesamtwiderstand @20bar [mOhm*cm2] | Bulkwiderstand @20bar [mOhm*cm2] | Durchgangswiderstand @20bar [mOhm*cm2] | Kontaktwiderstand @20bar [mOhm*cm2] | Korrekturwert GDL @20bar/cycle [mOhm*cm2] | Gesamtwiderstand @30bar [mOhm*cm2] | Bulkwiderstand @30bar [mOhm*cm2] | Durchgangswiderstand @30bar [mOhm*cm2] | Kontaktwiderstand @30bar [mOhm*cm2] | Korrekturwert GDL @30bar/cycle [mOhm*cm2] | GW @ 5bar | GW @ 10bar | GW @ 20bar | GW @ 30bar | Korr @5bar | Korr @ 10bar | Korr @ 20bar | Korr @30bar | BW @ 5bar | BW @ 10bar | BW @ 20bar | BW @ 30bar | DW @ 5bar | DW @ 10bar | DW @ 20bar | DW @ 30bar | KW @ 5bar | KW @ 10bar | KW @ 20bar | KW @ 30bar
79.82732583 | 0 | 66.08274728 | 33.04137364 | 13.74457855 | [15 empty] | 76.04465 | 47.123 | 27.01985355 | 18.98979 | 13.72229 | 9.99806561 | 7.150073 | 5.82858321 | 0 | 0 | 0 | 0 | 63.00158195 | 37.24463 | 19.95134 | 13.27235 | 31.50079 | 18.62231 | 9.97567 | 6.636176
80.14846812 | 0 | 66.40388956 | 33.20194478 | 13.74457855
80.10502755 | 0 | 66.360449 | 33.1802245 | 13.74457855
80.11688824 | 0 | 66.37230968 | 33.18615484 | 13.74457855
[5 empty] | 47.64923219 | 0 | 37.63485009 | 18.81742504 | 10.01438211
[5 empty] | 47.87847523 | 0 | 37.86409312 | 18.93204656 | 10.01438211
[5 empty] | 47.85878559 | 0 | 37.84440348 | 18.92220174 | 10.01438211
[5 empty] | 47.87604215 | 0 | 37.86166004 | 18.93083002 | 10.01438211
[10 empty] | 26.99751861 | 0 | 19.84194916 | 9.92097458 | 7.15556945
[10 empty] | 27.31396236 | 0 | 20.15839292 | 10.07919646 | 7.15556945
[10 empty] | 27.31206084 | 0 | 20.15649139 | 10.0782457 | 7.15556945
[10 empty] | 27.35105688 | 0 | 20.19548744 | 10.09774372 | 7.15556945
[15 empty] | 18.87819058 | 0 | 13.04658352 | 6.52329176 | 5.83160706
[15 empty] | 19.14569474 | 0 | 13.31408769 | 6.65704384 | 5.83160706
[15 empty] | 19.18527282 | 0 | 13.35366576 | 6.67683288 | 5.83160706
[15 empty] | 19.21699042 | 0 | 13.38538336 | 6.69269168 | 5.83160706
77.87872729 | 0 | 64.14525315 | 32.07262658 | 13.73347414
78.24576997 | 0 | 64.51229583 | 32.25614791 | 13.73347414
78.22722315 | 0 | 64.49374901 | 32.2468745 | 13.73347414
78.22841391 | 0 | 64.49493977 | 32.24746989 | 13.73347414
[5 empty] | 48.08687535 | 0 | 38.0894365 | 19.04471825 | 9.99743885
[5 empty] | 48.41846542 | 0 | 38.42102656 | 19.21051328 | 9.99743885
[5 empty] | 48.36804513 | 0 | 38.37060628 | 19.18530314 | 9.99743885
[5 empty] | 48.39032102 | 0 | 38.39288217 | 19.19644109 | 9.99743885
[10 empty] | 27.32192107 | 0 | 20.17392985 | 10.08696493 | 7.14799122
[10 empty] | 27.59339985 | 0 | 20.44540863 | 10.22270432 | 7.14799122
[10 empty] | 27.63873699 | 0 | 20.49074578 | 10.24537289 | 7.14799122
[10 empty] | 27.65293719 | 0 | 20.50494597 | 10.25247299 | 7.14799122
[15 empty] | 19.17469388 | 0 | 13.34942636 | 6.67471318 | 5.82526752
[15 empty] | 19.38654014 | 0 | 13.56127262 | 6.78063631 | 5.82526752
[15 empty] | 19.43205801 | 0 | 13.60679049 | 6.80339524 | 5.82526752
[15 empty] | 19.4475581 | 0 | 13.62229059 | 6.81114529 | 5.82526752
74.90441116 | 0 | 61.19114189 | 30.59557094 | 13.71326928
75.24256577 | 0 | 61.52929649 | 30.76464824 | 13.71326928
75.20649933 | 0 | 61.49323005 | 30.74661503 | 13.71326928
75.19795848 | 0 | 61.4846892 | 30.7423446 | 13.71326928
[5 empty] | 46.09615406 | 0 | 36.10386066 | 18.05193033 | 9.9922934
[5 empty] | 46.36551567 | 0 | 36.37322226 | 18.18661113 | 9.9922934
[5 empty] | 46.38153232 | 0 | 36.38923892 | 18.19461946 | 9.9922934
[5 empty] | 46.37190693 | 0 | 36.37961353 | 18.18980676 | 9.9922934
[10 empty] | 26.56589536 | 0 | 19.41891294 | 9.70945647 | 7.14698242
[10 empty] | 26.82186957 | 0 | 19.67488715 | 9.83744357 | 7.14698242
[10 empty] | 26.86481875 | 0 | 19.71783632 | 9.85891816 | 7.14698242
[10 empty] | 26.87014555 | 0 | 19.72316313 | 9.86158156 | 7.14698242
[15 empty] | 18.61943417 | 0 | 12.79055912 | 6.39527956 | 5.82887505
[15 empty] | 18.87528839 | 0 | 13.04641334 | 6.52320667 | 5.82887505
[15 empty] | 18.92772365 | 0 | 13.0988486 | 6.5494243 | 5.82887505
[15 empty] | 18.92178902 | 0 | 13.09291397 | 6.54645698 | 5.82887505
73.31358613 | 0 | 59.61576685 | 29.80788342 | 13.69781929
73.64558428 | 0 | 59.947765 | 29.9738825 | 13.69781929
73.65062862 | 0 | 59.95280933 | 29.97640467 | 13.69781929
73.6427984 | 0 | 59.94497911 | 29.97248956 | 13.69781929
[5 empty] | 46.32427951 | 0 | 36.33613144 | 18.16806572 | 9.98814808
[5 empty] | 46.58364615 | 0 | 36.59549807 | 18.29774903 | 9.98814808
[5 empty] | 46.61245117 | 0 | 36.62430309 | 18.31215155 | 9.98814808
[5 empty] | 46.62138857 | 0 | 36.63324049 | 18.31662025 | 9.98814808
[10 empty] | 26.61622179 | 0 | 19.46647108 | 9.73323554 | 7.1497507
[10 empty] | 26.89165936 | 0 | 19.74190866 | 9.87095433 | 7.1497507
[10 empty] | 26.89363619 | 0 | 19.74388549 | 9.87194274 | 7.1497507
[10 empty] | 26.91678789 | 0 | 19.76703719 | 9.88351859 | 7.1497507
[15 empty] | 18.71836862 | 0 | 12.89597071 | 6.44798535 | 5.82239791
[15 empty] | 18.95356512 | 0 | 13.1311672 | 6.5655836 | 5.82239791
[15 empty] | 18.98864476 | 0 | 13.16624685 | 6.58312343 | 5.82239791
[15 empty] | 19.00111858 | 0 | 13.17872067 | 6.58936034 | 5.82239791
73.02184531 | 0 | 59.30555915 | 29.65277958 | 13.71628615
73.44086341 | 0 | 59.72457726 | 29.86228863 | 13.71628615
73.42791841 | 0 | 59.71163226 | 29.85581613 | 13.71628615
73.42039867 | 0 | 59.70411252 | 29.85205626 | 13.71628615
[5 empty] | 46.42327697 | 0 | 36.43474222 | 18.21737111 | 9.98853474
[5 empty] | 46.70653433 | 0 | 36.71799959 | 18.3589998 | 9.98853474
[5 empty] | 46.73245464 | 0 | 36.7439199 | 18.37195995 | 9.98853474
[5 empty] | 46.71466911 | 0 | 36.72613437 | 18.36306718 | 9.98853474
[10 empty] | 26.50610066 | 0 | 19.35952675 | 9.67976338 | 7.14657391
[10 empty] | 26.72525641 | 0 | 19.5786825 | 9.78934125 | 7.14657391
[10 empty] | 26.77853158 | 0 | 19.63195767 | 9.81597883 | 7.14657391
[10 empty] | 26.7645541 | 0 | 19.61798019 | 9.8089901 | 7.14657391
[15 empty] | 18.51811057 | 0 | 12.69496396 | 6.34748198 | 5.82314661
[15 empty] | 18.76991827 | 0 | 12.94677166 | 6.47338583 | 5.82314661
[15 empty] | 18.80438138 | 0 | 12.98123477 | 6.49061738 | 5.82314661
[15 empty] | 18.83040483 | 0 | 13.00725822 | 6.50362911 | 5.82314661

## Muster 3 Stahl GDL30 oN
Gesamtwiderstand @5bar [mOhm*cm2] | Bulkwiderstand @5bar [mOhm*cm2] | Durchgangswiderstand @5bar [mOhm*cm2] | Kontaktwiderstand @5bar [mOhm*cm2] | Korrekturwert GDL @5bar/cycle [mOhm*cm2] | Gesamtwiderstand @10bar [mOhm*cm2] | Bulkwiderstand @10bar [mOhm*cm2] | Durchgangswiderstand @10bar [mOhm*cm2] | Kontaktwiderstand @10bar [mOhm*cm2] | Korrekturwert GDL @10bar/cycle [mOhm*cm2] | Gesamtwiderstand @20bar [mOhm*cm2] | Bulkwiderstand @20bar [mOhm*cm2] | Durchgangswiderstand @20bar [mOhm*cm2] | Kontaktwiderstand @20bar [mOhm*cm2] | Korrekturwert GDL @20bar/cycle [mOhm*cm2] | Gesamtwiderstand @30bar [mOhm*cm2] | Bulkwiderstand @30bar [mOhm*cm2] | Durchgangswiderstand @30bar [mOhm*cm2] | Kontaktwiderstand @30bar [mOhm*cm2] | Korrekturwert GDL @30bar/cycle [mOhm*cm2] | GW @ 5bar | GW @ 10bar | GW @ 20bar | GW @ 30bar | Korr @5bar | Korr @ 10bar | Korr @ 20bar | Korr @30bar | BW @ 5bar | BW @ 10bar | BW @ 20bar | BW @ 30bar | DW @ 5bar | DW @ 10bar | DW @ 20bar | DW @ 30bar | KW @ 5bar | KW @ 10bar | KW @ 20bar | KW @ 30bar
85.50462215 | 0 | 71.79369849 | 35.89684924 | 13.71092366 | [15 empty] | 94.5569 | 55.12746 | 31.02336 | 21.75215 | 13.67487 | 9.967324 | 7.13081908 | 5.81450401 | 0 | 0 | 0 | 0 | 78.51125 | 44.21783 | 23.56795 | 15.53882 | 39.25562 | 22.10892 | 11.78398 | 7.769411
85.04725025 | 0 | 71.33632659 | 35.66816329 | 13.71092366
84.76297707 | 0 | 71.05205341 | 35.5260267 | 13.71092366
84.47283894 | 0 | 70.76191528 | 35.38095764 | 13.71092366
[5 empty] | 51.10369131 | 0 | 41.11131439 | 20.5556572 | 9.99237692
[5 empty] | 50.86279049 | 0 | 40.87041357 | 20.43520678 | 9.99237692
[5 empty] | 50.70447837 | 0 | 40.71210145 | 20.35605072 | 9.99237692
[5 empty] | 50.59216396 | 0 | 40.59978704 | 20.29989352 | 9.99237692
[10 empty] | 29.32576991 | 0 | 22.18519019 | 11.0925951 | 7.14057971
[10 empty] | 29.36007022 | 0 | 22.21949051 | 11.10974525 | 7.14057971
[10 empty] | 29.32196075 | 0 | 22.18138103 | 11.09069052 | 7.14057971
[10 empty] | 29.27715123 | 0 | 22.13657151 | 11.06828576 | 7.14057971
[15 empty] | 20.80818968 | 0 | 14.98225035 | 7.49112517 | 5.82593933
[15 empty] | 20.94246612 | 0 | 15.11652679 | 7.55826339 | 5.82593933
[15 empty] | 20.93476365 | 0 | 15.10882432 | 7.55441216 | 5.82593933
[15 empty] | 20.91961619 | 0 | 15.09367686 | 7.54683843 | 5.82593933
88.54568037 | 0 | 74.85274808 | 37.42637404 | 13.69293229
88.07262933 | 0 | 74.37969704 | 37.18984852 | 13.69293229
87.79101432 | 0 | 74.09808203 | 37.04904101 | 13.69293229
87.45965145 | 0 | 73.76671916 | 36.88335958 | 13.69293229
[5 empty] | 52.86864186 | 0 | 42.89674102 | 21.44837051 | 9.97190084
[5 empty] | 52.71758709 | 0 | 42.74568625 | 21.37284312 | 9.97190084
[5 empty] | 52.54064282 | 0 | 42.56874198 | 21.28437099 | 9.97190084
[5 empty] | 52.43081752 | 0 | 42.45891668 | 21.22945834 | 9.97190084
[10 empty] | 30.14143256 | 0 | 23.01022038 | 11.50511019 | 7.13121218
[10 empty] | 30.21124394 | 0 | 23.08003177 | 11.54001588 | 7.13121218
[10 empty] | 30.12760928 | 0 | 22.9963971 | 11.49819855 | 7.13121218
[10 empty] | 30.05512626 | 0 | 22.92391409 | 11.46195704 | 7.13121218
[15 empty] | 21.3496613 | 0 | 15.53544458 | 7.76772229 | 5.81421672
[15 empty] | 21.39460425 | 0 | 15.58038753 | 7.79019377 | 5.81421672
[15 empty] | 21.39051842 | 0 | 15.5763017 | 7.78815085 | 5.81421672
[15 empty] | 21.35832481 | 0 | 15.54410809 | 7.77205405 | 5.81421672
94.28998489 | 0 | 80.63379106 | 40.31689553 | 13.65619383
93.67288609 | 0 | 80.01669226 | 40.00834613 | 13.65619383
93.26865314 | 0 | 79.61245931 | 39.80622965 | 13.65619383
92.97426329 | 0 | 79.31806946 | 39.65903473 | 13.65619383
[5 empty] | 55.14601871 | 0 | 45.18915717 | 22.59457858 | 9.95686154
[5 empty] | 54.86742417 | 0 | 44.91056264 | 22.45528132 | 9.95686154
[5 empty] | 54.70023301 | 0 | 44.74337147 | 22.37168574 | 9.95686154
[5 empty] | 54.5202565 | 0 | 44.56339496 | 22.28169748 | 9.95686154
[10 empty] | 31.19908875 | 0 | 24.07048796 | 12.03524398 | 7.1286008
[10 empty] | 31.17600055 | 0 | 24.04739976 | 12.02369988 | 7.1286008
[10 empty] | 31.09679496 | 0 | 23.96819416 | 11.98409708 | 7.1286008
[10 empty] | 31.04847425 | 0 | 23.91987345 | 11.95993673 | 7.1286008
[15 empty] | 21.71790424 | 0 | 15.91454826 | 7.95727413 | 5.80335598
[15 empty] | 21.84780807 | 0 | 16.04445209 | 8.02222604 | 5.80335598
[15 empty] | 21.80287909 | 0 | 15.99952311 | 7.99976155 | 5.80335598
[15 empty] | 21.77316703 | 0 | 15.96981105 | 7.98490553 | 5.80335598
103.0539 | 0 | 89.41442379 | 44.7072119 | 13.63943592
102.4272 | 0 | 88.78771938 | 44.39385969 | 13.63943592
101.9795 | 0 | 88.34010597 | 44.17005299 | 13.63943592
101.6549 | 0 | 88.01542859 | 44.00771429 | 13.63943592
[5 empty] | 58.84108685 | 0 | 48.89292958 | 24.44646479 | 9.94815727
[5 empty] | 58.54417462 | 0 | 48.59601735 | 24.29800868 | 9.94815727
[5 empty] | 58.36179075 | 0 | 48.41363348 | 24.20681674 | 9.94815727
[5 empty] | 58.16071373 | 0 | 48.21255646 | 24.10627823 | 9.94815727
[10 empty] | 32.27863688 | 0 | 25.15575325 | 12.57787663 | 7.12288363
[10 empty] | 32.24667563 | 0 | 25.123792 | 12.561896 | 7.12288363
[10 empty] | 32.19903828 | 0 | 25.07615466 | 12.53807733 | 7.12288363
[10 empty] | 32.1152556 | 0 | 24.99237197 | 12.49618599 | 7.12288363
[15 empty] | 22.30336402 | 0 | 16.49545086 | 8.24772543 | 5.80791316
[15 empty] | 22.3818016 | 0 | 16.57388844 | 8.28694422 | 5.80791316
[15 empty] | 22.35203852 | 0 | 16.54412536 | 8.27206268 | 5.80791316
[15 empty] | 22.32419179 | 0 | 16.51627863 | 8.25813932 | 5.80791316
104.865 | 0 | 91.22247569 | 45.61123785 | 13.64249319
104.1911 | 0 | 90.54859905 | 45.27429953 | 13.64249319
103.7577 | 0 | 90.11517517 | 45.05758759 | 13.64249319
103.3464 | 0 | 89.70390634 | 44.85195317 | 13.64249319
[5 empty] | 59.2268367 | 0 | 49.27532091 | 24.63766046 | 9.95151579
[5 empty] | 59.00940306 | 0 | 49.05788727 | 24.52894363 | 9.95151579
[5 empty] | 58.7292441 | 0 | 48.77772831 | 24.38886415 | 9.95151579
[5 empty] | 58.6212965 | 0 | 48.66978071 | 24.33489035 | 9.95151579
[10 empty] | 32.41214779 | 0 | 25.29146708 | 12.64573354 | 7.12068071
[10 empty] | 32.34191792 | 0 | 25.22123721 | 12.6106186 | 7.12068071
[10 empty] | 32.29577373 | 0 | 25.17509302 | 12.58754651 | 7.12068071
[10 empty] | 32.23712319 | 0 | 25.11644247 | 12.55822124 | 7.12068071
[15 empty] | 22.2836646 | 0 | 16.48845582 | 8.24422791 | 5.79520878
[15 empty] | 22.4031498 | 0 | 16.60794102 | 8.30397051 | 5.79520878
[15 empty] | 22.3960263 | 0 | 16.60081752 | 8.30040876 | 5.79520878
[15 empty] | 22.35881459 | 0 | 16.56360581 | 8.2818029 | 5.79520878

## Muster 4 Alu1 GDL35 oN
Gesamtwiderstand @5bar [mOhm*cm2] | Bulkwiderstand @5bar [mOhm*cm2] | Durchgangswiderstand @5bar [mOhm*cm2] | Kontaktwiderstand @5bar [mOhm*cm2] | Korrekturwert GDL @5bar/cycle [mOhm*cm2] | Gesamtwiderstand @10bar [mOhm*cm2] | Bulkwiderstand @10bar [mOhm*cm2] | Durchgangswiderstand @10bar [mOhm*cm2] | Kontaktwiderstand @10bar [mOhm*cm2] | Korrekturwert GDL @10bar/cycle [mOhm*cm2] | Gesamtwiderstand @20bar [mOhm*cm2] | Bulkwiderstand @20bar [mOhm*cm2] | Durchgangswiderstand @20bar [mOhm*cm2] | Kontaktwiderstand @20bar [mOhm*cm2] | Korrekturwert GDL @20bar/cycle [mOhm*cm2] | Gesamtwiderstand @30bar [mOhm*cm2] | Bulkwiderstand @30bar [mOhm*cm2] | Durchgangswiderstand @30bar [mOhm*cm2] | Kontaktwiderstand @30bar [mOhm*cm2] | Korrekturwert GDL @30bar/cycle [mOhm*cm2] | GW @ 5bar | GW @ 10bar | GW @ 20bar | GW @ 30bar | Korr @5bar | Korr @ 10bar | Korr @ 20bar | Korr @30bar | BW @ 5bar | BW @ 10bar | BW @ 20bar | BW @ 30bar | DW @ 5bar | DW @ 10bar | DW @ 20bar | DW @ 30bar | KW @ 5bar | KW @ 10bar | KW @ 20bar | KW @ 30bar
102.2626689 | 0 | 88.6286374 | 44.3143187 | 13.6340315 | [15 empty] | 94.57904 | 58.73665 | 33.54722 | 23.47405 | 13.61383 | 9.925753 | 7.10040541 | 5.78934914 | 0 | 0 | 0 | 0 | 81.8892 | 49.37992 | 26.74843 | 18.04969 | 40.9446 | 24.68996 | 13.37421705 | 9.024845
102.639 | 0 | 89.00496074 | 44.50248037 | 13.6340315
102.7618 | 0 | 89.12779477 | 44.56389738 | 13.6340315
102.7377 | 0 | 89.10370481 | 44.55185241 | 13.6340315
[5 empty] | 61.80067551 | 0 | 51.8676609 | 25.93383045 | 9.93301461
[5 empty] | 62.23297212 | 0 | 52.29995751 | 26.14997876 | 9.93301461
[5 empty] | 62.28892079 | 0 | 52.35590619 | 26.17795309 | 9.93301461
[5 empty] | 62.32132683 | 0 | 52.38831222 | 26.19415611 | 9.93301461
[10 empty] | 34.69927366 | 0 | 27.58618938 | 13.79309469 | 7.11308428
[10 empty] | 34.96797477 | 0 | 27.85489049 | 13.92744525 | 7.11308428
[10 empty] | 35.01095417 | 0 | 27.89786989 | 13.94893494 | 7.11308428
[10 empty] | 35.01711041 | 0 | 27.90402612 | 13.95201306 | 7.11308428
[15 empty] | 24.0898406 | 0 | 18.30055341 | 9.15027671 | 5.78928719
[15 empty] | 24.40464204 | 0 | 18.61535485 | 9.30767743 | 5.78928719
[15 empty] | 24.47384099 | 0 | 18.6845538 | 9.3422769 | 5.78928719
[15 empty] | 24.49811259 | 0 | 18.7088254 | 9.3544127 | 5.78928719
92.67859396 | 0 | 79.05874766 | 39.52937383 | 13.6198463
93.28643343 | 0 | 79.66658714 | 39.83329357 | 13.6198463
93.38530851 | 0 | 79.76546222 | 39.88273111 | 13.6198463
93.41901326 | 0 | 79.79916697 | 39.89958348 | 13.6198463
[5 empty] | 58.3508271 | 0 | 48.41832968 | 24.20916484 | 9.93249742
[5 empty] | 58.77763393 | 0 | 48.84513652 | 24.42256826 | 9.93249742
[5 empty] | 58.86609887 | 0 | 48.93360145 | 24.46680072 | 9.93249742
[5 empty] | 58.88171419 | 0 | 48.94921677 | 24.47460839 | 9.93249742
[10 empty] | 33.6345001 | 0 | 26.53646685 | 13.26823342 | 7.09803325
[10 empty] | 33.94112846 | 0 | 26.8430952 | 13.4215476 | 7.09803325
[10 empty] | 33.94044416 | 0 | 26.84241091 | 13.42120546 | 7.09803325
[10 empty] | 34.01746484 | 0 | 26.91943159 | 13.45971579 | 7.09803325
[15 empty] | 23.53611417 | 0 | 17.74401965 | 8.87200983 | 5.79209452
[15 empty] | 23.80580826 | 0 | 18.01371374 | 9.00685687 | 5.79209452
[15 empty] | 23.87955434 | 0 | 18.08745982 | 9.04372991 | 5.79209452
[15 empty] | 23.92076409 | 0 | 18.12866957 | 9.06433479 | 5.79209452
93.89165299 | 0 | 80.29277569 | 40.14638785 | 13.5988773
94.34534394 | 0 | 80.74646664 | 40.37323332 | 13.5988773
94.37564003 | 0 | 80.77676273 | 40.38838136 | 13.5988773
94.444676 | 0 | 80.8457987 | 40.42289935 | 13.5988773
[5 empty] | 57.96124865 | 0 | 48.0391347 | 24.01956735 | 9.92211395
[5 empty] | 58.46037635 | 0 | 48.5382624 | 24.2691312 | 9.92211395
[5 empty] | 58.42165824 | 0 | 48.4995443 | 24.24977215 | 9.92211395
[5 empty] | 58.47227245 | 0 | 48.5501585 | 24.27507925 | 9.92211395
[10 empty] | 33.2033386 | 0 | 26.10463869 | 13.05231934 | 7.09869991
[10 empty] | 33.52360436 | 0 | 26.42490445 | 13.21245222 | 7.09869991
[10 empty] | 33.56045991 | 0 | 26.46176 | 13.23088 | 7.09869991
[10 empty] | 33.59817152 | 0 | 26.49947161 | 13.2497358 | 7.09869991
[15 empty] | 23.12465209 | 0 | 17.33798638 | 8.66899319 | 5.78666571
[15 empty] | 23.39801156 | 0 | 17.61134585 | 8.80567292 | 5.78666571
[15 empty] | 23.44483669 | 0 | 17.65817098 | 8.82908549 | 5.78666571
[15 empty] | 23.49230048 | 0 | 17.70563476 | 8.85281738 | 5.78666571
91.48031779 | 0 | 77.87776515 | 38.93888258 | 13.60255264
92.05236301 | 0 | 78.44981038 | 39.22490519 | 13.60255264
92.1324767 | 0 | 78.52992406 | 39.26496203 | 13.60255264
92.15537357 | 0 | 78.55282094 | 39.27641047 | 13.60255264
[5 empty] | 57.76701171 | 0 | 47.85162503 | 23.92581252 | 9.91538667
[5 empty] | 58.05646031 | 0 | 48.14107364 | 24.07053682 | 9.91538667
[5 empty] | 58.10370674 | 0 | 48.18832007 | 24.09416003 | 9.91538667
[5 empty] | 58.12783076 | 0 | 48.21244408 | 24.10622204 | 9.91538667
[10 empty] | 32.86738543 | 0 | 25.77558123 | 12.88779062 | 7.0918042
[10 empty] | 33.1808759 | 0 | 26.0890717 | 13.04453585 | 7.0918042
[10 empty] | 33.18458215 | 0 | 26.09277795 | 13.04638898 | 7.0918042
[10 empty] | 33.23416376 | 0 | 26.14235956 | 13.07117978 | 7.0918042
[15 empty] | 22.92822263 | 0 | 17.1452025 | 8.57260125 | 5.78302013
[15 empty] | 23.19849169 | 0 | 17.41547156 | 8.70773578 | 5.78302013
[15 empty] | 23.25477555 | 0 | 17.47175542 | 8.73587771 | 5.78302013
[15 empty] | 23.30071919 | 0 | 17.51769906 | 8.75884953 | 5.78302013
90.5813283 | 0 | 76.97535529 | 38.48767764 | 13.60597301
90.97073759 | 0 | 77.36476458 | 38.68238229 | 13.60597301
90.9853286 | 0 | 77.3793556 | 38.6896778 | 13.60597301
90.99491892 | 0 | 77.38894591 | 38.69447295 | 13.60597301
[5 empty] | 56.15726516 | 0 | 46.22855296 | 23.11427648 | 9.9287122
[5 empty] | 56.53550406 | 0 | 46.60679185 | 23.30339593 | 9.9287122
[5 empty] | 56.5331549 | 0 | 46.6044427 | 23.30222135 | 9.9287122
[5 empty] | 56.61637292 | 0 | 46.68766072 | 23.34383036 | 9.9287122
[10 empty] | 32.08658415 | 0 | 24.99229125 | 12.49614563 | 7.0942929
[10 empty] | 32.40747475 | 0 | 25.31318185 | 12.65659093 | 7.0942929
[10 empty] | 32.41212292 | 0 | 25.31783002 | 12.65891501 | 7.0942929
[10 empty] | 32.45674705 | 0 | 25.36245415 | 12.68122707 | 7.0942929
[15 empty] | 22.41553112 | 0 | 16.63453835 | 8.31726917 | 5.78099277
[15 empty] | 22.73545065 | 0 | 16.95445788 | 8.47722894 | 5.78099277
[15 empty] | 22.77379083 | 0 | 16.99279806 | 8.49639903 | 5.78099277
[15 empty] | 22.80561256 | 0 | 17.02461979 | 8.5123099 | 5.78099277

## Muster 4 Alu2 GDL40 oN
Gesamtwiderstand @5bar [mOhm*cm2] | Bulkwiderstand @5bar [mOhm*cm2] | Durchgangswiderstand @5bar [mOhm*cm2] | Kontaktwiderstand @5bar [mOhm*cm2] | Korrekturwert GDL @5bar/cycle [mOhm*cm2] | Gesamtwiderstand @10bar [mOhm*cm2] | Bulkwiderstand @10bar [mOhm*cm2] | Durchgangswiderstand @10bar [mOhm*cm2] | Kontaktwiderstand @10bar [mOhm*cm2] | Korrekturwert GDL @10bar/cycle [mOhm*cm2] | Gesamtwiderstand @20bar [mOhm*cm2] | Bulkwiderstand @20bar [mOhm*cm2] | Durchgangswiderstand @20bar [mOhm*cm2] | Kontaktwiderstand @20bar [mOhm*cm2] | Korrekturwert GDL @20bar/cycle [mOhm*cm2] | Gesamtwiderstand @30bar [mOhm*cm2] | Bulkwiderstand @30bar [mOhm*cm2] | Durchgangswiderstand @30bar [mOhm*cm2] | Kontaktwiderstand @30bar [mOhm*cm2] | Korrekturwert GDL @30bar/cycle [mOhm*cm2] | GW @ 5bar | GW @ 10bar | GW @ 20bar | GW @ 30bar | Korr @5bar | Korr @ 10bar | Korr @ 20bar | Korr @30bar | BW @ 5bar | BW @ 10bar | BW @ 20bar | BW @ 30bar | DW @ 5bar | DW @ 10bar | DW @ 20bar | DW @ 30bar | KW @ 5bar | KW @ 10bar | KW @ 20bar | KW @ 30bar
77.34097929 | 0 | 63.74717593 | 31.87358797 | 13.59380336 | [15 empty] | 84.44013655 | 49.35928 | 27.66685 | 19.31105 | 13.57761 | 9.905347415 | 7.081265 | 5.77751 | 0 | 0 | 0 | 0 | 67.13667 | 37.91947 | 20.04901 | 13.22726 | 33.56834 | 18.95974 | 10.0245 | 6.613631
77.66855856 | 0 | 64.0747552 | 32.0373776 | 13.59380336
77.6346037 | 0 | 64.04080034 | 32.02040017 | 13.59380336
77.61809772 | 0 | 64.02429436 | 32.01214718 | 13.59380336
[5 empty] | 46.25316156 | 0 | 36.3284823 | 18.16424115 | 9.92467926
[5 empty] | 46.49333068 | 0 | 36.56865142 | 18.28432571 | 9.92467926
[5 empty] | 46.57067985 | 0 | 36.64600059 | 18.32300029 | 9.92467926
[5 empty] | 46.58924527 | 0 | 36.66456601 | 18.332283 | 9.92467926
[10 empty] | 26.53197629 | 0 | 19.45326931 | 9.72663465 | 7.07870699
[10 empty] | 26.82296627 | 0 | 19.74425928 | 9.87212964 | 7.07870699
[10 empty] | 26.83527041 | 0 | 19.75656343 | 9.87828171 | 7.07870699
[10 empty] | 26.88054027 | 0 | 19.80183329 | 9.90091664 | 7.07870699
[15 empty] | 18.74526271 | 0 | 12.96170643 | 6.48085321 | 5.78355628
[15 empty] | 19.01842808 | 0 | 13.2348718 | 6.6174359 | 5.78355628
[15 empty] | 19.09005814 | 0 | 13.30650186 | 6.65325093 | 5.78355628
[15 empty] | 19.11860988 | 0 | 13.3350536 | 6.6675268 | 5.78355628
74.8212617 | 0 | 61.25928809 | 30.62964404 | 13.56197362
75.20725961 | 0 | 61.64528599 | 30.822643 | 13.56197362
75.26436953 | 0 | 61.70239591 | 30.85119795 | 13.56197362
75.19453717 | 0 | 61.63256355 | 30.81628177 | 13.56197362
[5 empty] | 45.55348219 | 0 | 35.65573668 | 17.82786834 | 9.89774552
[5 empty] | 45.87451542 | 0 | 35.9767699 | 17.98838495 | 9.89774552
[5 empty] | 45.91842111 | 0 | 36.0206756 | 18.0103378 | 9.89774552
[5 empty] | 45.9376413 | 0 | 36.03989578 | 18.01994789 | 9.89774552
[10 empty] | 26.28251961 | 0 | 19.191727 | 9.5958635 | 7.0907926
[10 empty] | 26.57910911 | 0 | 19.48831651 | 9.74415825 | 7.0907926
[10 empty] | 26.65241091 | 0 | 19.56161831 | 9.78080916 | 7.0907926
[10 empty] | 26.65253524 | 0 | 19.56174264 | 9.78087132 | 7.0907926
[15 empty] | 18.66365539 | 0 | 12.88684862 | 6.44342431 | 5.77680677
[15 empty] | 18.89253228 | 0 | 13.11572551 | 6.55786276 | 5.77680677
[15 empty] | 18.95751582 | 0 | 13.18070905 | 6.59035453 | 5.77680677
[15 empty] | 18.97901762 | 0 | 13.20221085 | 6.60110542 | 5.77680677
77.35754473 | 0 | 63.78689826 | 31.89344913 | 13.57064647
77.62996647 | 0 | 64.05932 | 32.02966 | 13.57064647
77.66525811 | 0 | 64.09461164 | 32.04730582 | 13.57064647
77.63422863 | 0 | 64.06358216 | 32.03179108 | 13.57064647
[5 empty] | 46.98247639 | 0 | 37.08368433 | 18.54184217 | 9.89879205
[5 empty] | 47.23721922 | 0 | 37.33842717 | 18.66921358 | 9.89879205
[5 empty] | 47.31433284 | 0 | 37.41554079 | 18.70777039 | 9.89879205
[5 empty] | 47.3125278 | 0 | 37.41373575 | 18.70686787 | 9.89879205
[10 empty] | 26.91646648 | 0 | 19.84386995 | 9.92193498 | 7.07259653
[10 empty] | 27.2188728 | 0 | 20.14627627 | 10.07313813 | 7.07259653
[10 empty] | 27.22122595 | 0 | 20.14862942 | 10.07431471 | 7.07259653
[10 empty] | 27.2718247 | 0 | 20.19922817 | 10.09961409 | 7.07259653
[15 empty] | 18.93942235 | 0 | 13.16725528 | 6.58362764 | 5.77216708
[15 empty] | 19.17196977 | 0 | 13.39980269 | 6.69990135 | 5.77216708
[15 empty] | 19.23342555 | 0 | 13.46125848 | 6.73062924 | 5.77216708
[15 empty] | 19.24736974 | 0 | 13.47520267 | 6.73760133 | 5.77216708
92.30926306 | 0 | 78.72522677 | 39.36261338 | 13.58403629
92.65147097 | 0 | 79.06743468 | 39.53371734 | 13.58403629
92.69792432 | 0 | 79.11388803 | 39.55694401 | 13.58403629
92.73327665 | 0 | 79.14924036 | 39.57462018 | 13.58403629
[5 empty] | 51.4921735 | 0 | 41.59200067 | 20.79600034 | 9.90017283
[5 empty] | 51.90906909 | 0 | 42.00889626 | 21.00444813 | 9.90017283
[5 empty] | 51.84366321 | 0 | 41.94349038 | 20.97174519 | 9.90017283
[5 empty] | 51.91518521 | 0 | 42.01501238 | 21.00750619 | 9.90017283
[10 empty] | 27.80615439 | 0 | 20.72319089 | 10.36159544 | 7.08296351
[10 empty] | 28.09425375 | 0 | 21.01129025 | 10.50564512 | 7.08296351
[10 empty] | 28.13668716 | 0 | 21.05372365 | 10.52686183 | 7.08296351
[10 empty] | 28.18156992 | 0 | 21.09860641 | 10.54930321 | 7.08296351
[15 empty] | 19.09645297 | 0 | 13.33247077 | 6.66623538 | 5.7639822
[15 empty] | 19.36738118 | 0 | 13.60339898 | 6.80169949 | 5.7639822
[15 empty] | 19.42804366 | 0 | 13.66406146 | 6.83203073 | 5.7639822
[15 empty] | 19.46988078 | 0 | 13.70589858 | 6.85294929 | 5.7639822
98.9058363 | 0 | 85.31444943 | 42.65722472 | 13.59138687
99.43735656 | 0 | 85.84596969 | 42.92298484 | 13.59138687
99.46862025 | 0 | 85.87723338 | 42.93861669 | 13.59138687
99.56231767 | 0 | 85.9709308 | 42.9854654 | 13.59138687
[5 empty] | 55.21998139 | 0 | 45.32008111 | 22.66004055 | 9.89990028
[5 empty] | 55.5516466 | 0 | 45.65174632 | 22.82587316 | 9.89990028
[5 empty] | 55.57920584 | 0 | 45.67930556 | 22.83965278 | 9.89990028
[5 empty] | 55.6376542 | 0 | 45.73775392 | 22.86887696 | 9.89990028
[10 empty] | 29.5756639 | 0 | 22.49806067 | 11.24903033 | 7.07760323
[10 empty] | 29.88344309 | 0 | 22.80583986 | 11.40291993 | 7.07760323
[10 empty] | 29.86546531 | 0 | 22.78786208 | 11.39393104 | 7.07760323
[10 empty] | 29.92798671 | 0 | 22.85038348 | 11.42519174 | 7.07760323
[15 empty] | 19.94346158 | 0 | 14.17970995 | 7.08985497 | 5.76375163
[15 empty] | 20.22731602 | 0 | 14.46356438 | 7.23178219 | 5.76375163
[15 empty] | 20.30064276 | 0 | 14.53689113 | 7.26844557 | 5.76375163
[15 empty] | 20.33049897 | 0 | 14.56674734 | 7.28337367 | 5.76375163

## Muster 5 Alu GDL45 oN
Gesamtwiderstand @5bar [mOhm*cm2] | Bulkwiderstand @5bar [mOhm*cm2] | Durchgangswiderstand @5bar [mOhm*cm2] | Kontaktwiderstand @5bar [mOhm*cm2] | Korrekturwert GDL @5bar/cycle [mOhm*cm2] | Gesamtwiderstand @10bar [mOhm*cm2] | Bulkwiderstand @10bar [mOhm*cm2] | Durchgangswiderstand @10bar [mOhm*cm2] | Kontaktwiderstand @10bar [mOhm*cm2] | Korrekturwert GDL @10bar/cycle [mOhm*cm2] | Gesamtwiderstand @20bar [mOhm*cm2] | Bulkwiderstand @20bar [mOhm*cm2] | Durchgangswiderstand @20bar [mOhm*cm2] | Kontaktwiderstand @20bar [mOhm*cm2] | Korrekturwert GDL @20bar/cycle [mOhm*cm2] | Gesamtwiderstand @30bar [mOhm*cm2] | Bulkwiderstand @30bar [mOhm*cm2] | Durchgangswiderstand @30bar [mOhm*cm2] | Kontaktwiderstand @30bar [mOhm*cm2] | Korrekturwert GDL @30bar/cycle [mOhm*cm2] | GW @ 5bar | GW @ 10bar | GW @ 20bar | GW @ 30bar | Korr @5bar | Korr @ 10bar | Korr @ 20bar | Korr @30bar | BW @ 5bar | BW @ 10bar | BW @ 20bar | BW @ 30bar | DW @ 5bar | DW @ 10bar | DW @ 20bar | DW @ 30bar | KW @ 5bar | KW @ 10bar | KW @ 20bar | KW @ 30bar
63.67196258 | 0 | 50.11024268 | 25.05512134 | 13.5617199 | [15 empty] | 61.26798451 | 35.13046 | 19.43988 | 13.62019 | 13.56060782 | 9.884448 | 7.067882 | 5.75732136 | 0 | 0 | 0 | 0 | 49.74256 | 25.96859 | 12.61933 | 8.10793 | 24.87128 | 12.9843 | 6.309666 | 4.053965
63.88103732 | 0 | 50.31931743 | 25.15965871 | 13.5617199
63.73738879 | 0 | 50.1756689 | 25.08783445 | 13.5617199
63.71920385 | 0 | 50.15748396 | 25.07874198 | 13.5617199
[5 empty] | 35.66993516 | 0 | 25.78991707 | 12.89495853 | 9.8800181
[5 empty] | 35.84134193 | 0 | 25.96132384 | 12.98066192 | 9.8800181
[5 empty] | 35.78176511 | 0 | 25.90174701 | 12.95087351 | 9.8800181
[5 empty] | 35.78673571 | 0 | 25.90671761 | 12.95335881 | 9.8800181
[10 empty] | 19.42474895 | 0 | 12.35628889 | 6.17814444 | 7.06846006
[10 empty] | 19.609249 | 0 | 12.54078894 | 6.27039447 | 7.06846006
[10 empty] | 19.59676511 | 0 | 12.52830505 | 6.26415252 | 7.06846006
[10 empty] | 19.62191451 | 0 | 12.55345445 | 6.27672723 | 7.06846006
[15 empty] | 13.43444777 | 0 | 7.67340465 | 3.83670233 | 5.76104312
[15 empty] | 13.66560521 | 0 | 7.90456209 | 3.95228104 | 5.76104312
[15 empty] | 13.70016881 | 0 | 7.9391257 | 3.96956285 | 5.76104312
[15 empty] | 13.7207516 | 0 | 7.95970849 | 3.97985424 | 5.76104312
65.59414259 | 0 | 52.02533263 | 26.01266632 | 13.56880995
65.79138878 | 0 | 52.22257883 | 26.11128941 | 13.56880995
65.63051414 | 0 | 52.06170419 | 26.0308521 | 13.56880995
65.61916857 | 0 | 52.05035862 | 26.02517931 | 13.56880995
[5 empty] | 37.22715269 | 0 | 27.34085369 | 13.67042684 | 9.886299
[5 empty] | 37.36084234 | 0 | 27.47454334 | 13.73727167 | 9.886299
[5 empty] | 37.33434683 | 0 | 27.44804783 | 13.72402391 | 9.886299
[5 empty] | 37.31351822 | 0 | 27.42721921 | 13.71360961 | 9.886299
[10 empty] | 20.20007725 | 0 | 13.12786597 | 6.56393299 | 7.07221127
[10 empty] | 20.39098138 | 0 | 13.31877011 | 6.65938505 | 7.07221127
[10 empty] | 20.41464179 | 0 | 13.34243052 | 6.67121526 | 7.07221127
[10 empty] | 20.43244815 | 0 | 13.36023688 | 6.68011844 | 7.07221127
[15 empty] | 13.93619332 | 0 | 8.1817968 | 4.0908984 | 5.75439652
[15 empty] | 14.15161227 | 0 | 8.39721575 | 4.19860788 | 5.75439652
[15 empty] | 14.17532028 | 0 | 8.42092376 | 4.21046188 | 5.75439652
[15 empty] | 14.2164045 | 0 | 8.46200798 | 4.23100399 | 5.75439652
66.79680378 | 0 | 53.23044786 | 26.61522393 | 13.56635592
67.02067034 | 0 | 53.45431442 | 26.72715721 | 13.56635592
66.8779449 | 0 | 53.31158898 | 26.65579449 | 13.56635592
66.85830706 | 0 | 53.29195114 | 26.64597557 | 13.56635592
[5 empty] | 36.77410756 | 0 | 26.87793426 | 13.43896713 | 9.89617331
[5 empty] | 36.82988744 | 0 | 26.93371413 | 13.46685707 | 9.89617331
[5 empty] | 36.79845697 | 0 | 26.90228367 | 13.45114183 | 9.89617331
[5 empty] | 36.80130686 | 0 | 26.90513355 | 13.45256678 | 9.89617331
[10 empty] | 19.77219622 | 0 | 12.70389855 | 6.35194928 | 7.06829767
[10 empty] | 19.97908038 | 0 | 12.91078271 | 6.45539136 | 7.06829767
[10 empty] | 19.96685153 | 0 | 12.89855387 | 6.44927693 | 7.06829767
[10 empty] | 19.98920613 | 0 | 12.92090846 | 6.46045423 | 7.06829767
[15 empty] | 13.68504233 | 0 | 7.92851789 | 3.96425894 | 5.75652444
[15 empty] | 13.87935721 | 0 | 8.12283277 | 4.06141639 | 5.75652444
[15 empty] | 13.90646451 | 0 | 8.14994007 | 4.07497004 | 5.75652444
[15 empty] | 13.91164952 | 0 | 8.15512509 | 4.07756254 | 5.75652444
56.79251331 | 0 | 43.2469678 | 21.6234839 | 13.54554551
56.97510906 | 0 | 43.42956355 | 21.71478177 | 13.54554551
56.94154646 | 0 | 43.39600095 | 21.69800048 | 13.54554551
56.94302237 | 0 | 43.39747686 | 21.69873843 | 13.54554551
[5 empty] | 33.36913098 | 0 | 23.49382784 | 11.74691392 | 9.87530314
[5 empty] | 33.62634389 | 0 | 23.75104075 | 11.87552037 | 9.87530314
[5 empty] | 33.56123826 | 0 | 23.68593512 | 11.84296756 | 9.87530314
[5 empty] | 33.57258193 | 0 | 23.69727879 | 11.84863939 | 9.87530314
[10 empty] | 18.74736962 | 0 | 11.68481061 | 5.84240531 | 7.06255901
[10 empty] | 18.92893098 | 0 | 11.86637197 | 5.93318598 | 7.06255901
[10 empty] | 18.95398853 | 0 | 11.89142951 | 5.94571476 | 7.06255901
[10 empty] | 18.96697472 | 0 | 11.90441571 | 5.95220786 | 7.06255901
[15 empty] | 13.20627667 | 0 | 7.45794996 | 3.72897498 | 5.74832671
[15 empty] | 13.384801 | 0 | 7.63647429 | 3.81823715 | 5.74832671
[15 empty] | 13.42492885 | 0 | 7.67660214 | 3.83830107 | 5.74832671
[15 empty] | 13.44788391 | 0 | 7.6995572 | 3.8497786 | 5.74832671
52.95910756 | 0 | 39.41624094 | 19.70812047 | 13.54286662
53.19161762 | 0 | 39.64875099 | 19.8243755 | 13.54286662
53.15931011 | 0 | 39.61644348 | 19.80822174 | 13.54286662
53.19893101 | 0 | 39.65606438 | 19.82803219 | 13.54286662
[5 empty] | 32.11285281 | 0 | 22.24062163 | 11.12031081 | 9.87223119
[5 empty] | 32.26747548 | 0 | 22.39524429 | 11.19762214 | 9.87223119
[5 empty] | 32.29741656 | 0 | 22.42518537 | 11.21259268 | 9.87223119
[5 empty] | 32.28281677 | 0 | 22.41058558 | 11.20529279 | 9.87223119
[10 empty] | 18.27845367 | 0 | 11.22855753 | 5.61427877 | 7.04989614
[10 empty] | 18.4809013 | 0 | 11.43100516 | 5.71550258 | 7.04989614
[10 empty] | 18.50857088 | 0 | 11.45867474 | 5.72933737 | 7.04989614
[10 empty] | 18.5342718 | 0 | 11.48437566 | 5.74218783 | 7.04989614
[15 empty] | 12.95184521 | 0 | 7.20061443 | 3.60030721 | 5.75123078
[15 empty] | 13.17542748 | 0 | 7.4241967 | 3.71209835 | 5.75123078
[15 empty] | 13.20501188 | 0 | 7.4537811 | 3.72689055 | 5.75123078
[15 empty] | 13.22455243 | 0 | 7.47332165 | 3.73666082 | 5.75123078

## Muster 5 Stahl GDL50 oN
Gesamtwiderstand @5bar [mOhm*cm2] | Bulkwiderstand @5bar [mOhm*cm2] | Durchgangswiderstand @5bar [mOhm*cm2] | Kontaktwiderstand @5bar [mOhm*cm2] | Korrekturwert GDL @5bar/cycle [mOhm*cm2] | Gesamtwiderstand @10bar [mOhm*cm2] | Bulkwiderstand @10bar [mOhm*cm2] | Durchgangswiderstand @10bar [mOhm*cm2] | Kontaktwiderstand @10bar [mOhm*cm2] | Korrekturwert GDL @10bar/cycle [mOhm*cm2] | Gesamtwiderstand @20bar [mOhm*cm2] | Bulkwiderstand @20bar [mOhm*cm2] | Durchgangswiderstand @20bar [mOhm*cm2] | Kontaktwiderstand @20bar [mOhm*cm2] | Korrekturwert GDL @20bar/cycle [mOhm*cm2] | Gesamtwiderstand @30bar [mOhm*cm2] | Bulkwiderstand @30bar [mOhm*cm2] | Durchgangswiderstand @30bar [mOhm*cm2] | Kontaktwiderstand @30bar [mOhm*cm2] | Korrekturwert GDL @30bar/cycle [mOhm*cm2] | GW @ 5bar | GW @ 10bar | GW @ 20bar | GW @ 30bar | Korr @5bar | Korr @ 10bar | Korr @ 20bar | Korr @30bar | BW @ 5bar | BW @ 10bar | BW @ 20bar | BW @ 30bar | DW @ 5bar | DW @ 10bar | DW @ 20bar | DW @ 30bar | KW @ 5bar | KW @ 10bar | KW @ 20bar | KW @ 30bar
37.3026616 | 0 | 23.7526052 | 11.8763026 | 13.5500564 | [15 empty] | 39.90442 | 24.21311 | 14.43371 | 10.6069 | 13.51815 | 9.8527314 | 7.04634239 | 5.738539 | 0 | 0 | 0 | 0 | 25.40568 | 13.92047 | 7.2225 | 4.707867 | 12.70284 | 6.960236 | 3.61124996 | 2.353933
37.34223173 | 0 | 23.79217533 | 11.89608767 | 13.5500564
37.27634373 | 0 | 23.72628733 | 11.86314366 | 13.5500564
37.23743281 | 0 | 23.68737641 | 11.8436882 | 13.5500564
[5 empty] | 22.90852321 | 0 | 13.03535372 | 6.51767686 | 9.87316949
[5 empty] | 23.04139404 | 0 | 13.16822455 | 6.58411228 | 9.87316949
[5 empty] | 23.01765801 | 0 | 13.14448851 | 6.57224426 | 9.87316949
[5 empty] | 23.03305043 | 0 | 13.15988093 | 6.57994047 | 9.87316949
[10 empty] | 13.79173644 | 0 | 6.73410669 | 3.36705334 | 7.05762975
[10 empty] | 13.95517052 | 0 | 6.89754077 | 3.44877038 | 7.05762975
[10 empty] | 13.97687055 | 0 | 6.91924079 | 3.4596204 | 7.05762975
[10 empty] | 13.99156714 | 0 | 6.93393739 | 3.46696869 | 7.05762975
[15 empty] | 10.20674935 | 0 | 4.46382748 | 2.23191374 | 5.74292187
[15 empty] | 10.3348044 | 0 | 4.59188254 | 2.29594127 | 5.74292187
[15 empty] | 10.40622882 | 0 | 4.66330695 | 2.33165348 | 5.74292187
[15 empty] | 10.42361191 | 0 | 4.68069004 | 2.34034502 | 5.74292187
37.33603932 | 0 | 23.8152495 | 11.90762475 | 13.52078982
37.40381291 | 0 | 23.88302309 | 11.94151154 | 13.52078982
37.36237243 | 0 | 23.84158261 | 11.9207913 | 13.52078982
37.31023436 | 0 | 23.78944454 | 11.89472227 | 13.52078982
[5 empty] | 23.14981619 | 0 | 13.30189035 | 6.65094517 | 9.84792584
[5 empty] | 23.23762798 | 0 | 13.38970214 | 6.69485107 | 9.84792584
[5 empty] | 23.27319723 | 0 | 13.42527139 | 6.71263569 | 9.84792584
[5 empty] | 23.24871749 | 0 | 13.40079165 | 6.70039582 | 9.84792584
[10 empty] | 13.92415109 | 0 | 6.87931169 | 3.43965584 | 7.0448394
[10 empty] | 14.07066847 | 0 | 7.02582907 | 3.51291453 | 7.0448394
[10 empty] | 14.12205964 | 0 | 7.07722024 | 3.53861012 | 7.0448394
[10 empty] | 14.15838136 | 0 | 7.11354195 | 3.55677098 | 7.0448394
[15 empty] | 10.31234721 | 0 | 4.58217314 | 2.29108657 | 5.73017407
[15 empty] | 10.44893148 | 0 | 4.71875741 | 2.35937871 | 5.73017407
[15 empty] | 10.50089256 | 0 | 4.7707185 | 2.38535925 | 5.73017407
[15 empty] | 10.52911912 | 0 | 4.79894505 | 2.39947253 | 5.73017407
38.55073444 | 0 | 25.04173707 | 12.52086854 | 13.50899737
38.59983959 | 0 | 25.09084222 | 12.54542111 | 13.50899737
38.50461915 | 0 | 24.99562178 | 12.49781089 | 13.50899737
38.46643931 | 0 | 24.95744195 | 12.47872097 | 13.50899737
[5 empty] | 23.65648659 | 0 | 13.80924604 | 6.90462302 | 9.84724056
[5 empty] | 23.80774329 | 0 | 13.96050273 | 6.98025136 | 9.84724056
[5 empty] | 23.76603949 | 0 | 13.91879894 | 6.95939947 | 9.84724056
[5 empty] | 23.75559077 | 0 | 13.90835021 | 6.9541751 | 9.84724056
[10 empty] | 14.17037723 | 0 | 7.12310002 | 3.56155001 | 7.04727721
[10 empty] | 14.32602017 | 0 | 7.27874296 | 3.63937148 | 7.04727721
[10 empty] | 14.37741614 | 0 | 7.33013894 | 3.66506947 | 7.04727721
[10 empty] | 14.3917015 | 0 | 7.34442429 | 3.67221215 | 7.04727721
[15 empty] | 10.3643281 | 0 | 4.62180571 | 2.31090286 | 5.74252239
[15 empty] | 10.5704488 | 0 | 4.82792641 | 2.41396321 | 5.74252239
[15 empty] | 10.62328296 | 0 | 4.88076057 | 2.44038028 | 5.74252239
[15 empty] | 10.63613221 | 0 | 4.89360982 | 2.44680491 | 5.74252239
42.57181619 | 0 | 29.07907867 | 14.53953933 | 13.49273752
42.58202422 | 0 | 29.0892867 | 14.54464335 | 13.49273752
42.50573132 | 0 | 29.0129938 | 14.5064969 | 13.49273752
42.4289291 | 0 | 28.93619158 | 14.46809579 | 13.49273752
[5 empty] | 25.0933317 | 0 | 15.25074199 | 7.62537099 | 9.84258971
[5 empty] | 25.14332958 | 0 | 15.30073987 | 7.65036994 | 9.84258971
[5 empty] | 25.1245485 | 0 | 15.28195879 | 7.64097939 | 9.84258971
[5 empty] | 25.11418819 | 0 | 15.27159848 | 7.63579924 | 9.84258971
[10 empty] | 14.60591545 | 0 | 7.57029225 | 3.78514612 | 7.0356232
[10 empty] | 14.78417768 | 0 | 7.74855448 | 3.87427724 | 7.0356232
[10 empty] | 14.82141472 | 0 | 7.78579152 | 3.89289576 | 7.0356232
[10 empty] | 14.8338489 | 0 | 7.7982257 | 3.89911285 | 7.0356232
[15 empty] | 10.6390071 | 0 | 4.91137157 | 2.45568578 | 5.72763554
[15 empty] | 10.79186522 | 0 | 5.06422968 | 2.53211484 | 5.72763554
[15 empty] | 10.83534526 | 0 | 5.10770972 | 2.55385486 | 5.72763554
[15 empty] | 10.83223113 | 0 | 5.10459559 | 2.5522978 | 5.72763554
43.90306344 | 0 | 30.41137192 | 15.20568596 | 13.49169151
43.88752533 | 0 | 30.39583381 | 15.19791691 | 13.49169151
43.78453209 | 0 | 30.29284057 | 15.14642029 | 13.49169151
43.73196887 | 0 | 30.24027735 | 15.12013868 | 13.49169151
[5 empty] | 25.91079117 | 0 | 16.07005288 | 8.03502644 | 9.84073829
[5 empty] | 26.00216772 | 0 | 16.16142943 | 8.08071471 | 9.84073829
[5 empty] | 25.99971676 | 0 | 16.15897846 | 8.07948923 | 9.84073829
[5 empty] | 25.97822733 | 0 | 16.13748903 | 8.06874452 | 9.84073829
[10 empty] | 14.95828757 | 0 | 7.91923237 | 3.95961619 | 7.0390552
[10 empty] | 15.10356982 | 0 | 8.06451462 | 4.03225731 | 7.0390552
[10 empty] | 15.16072016 | 0 | 8.12166496 | 4.06083248 | 7.0390552
[10 empty] | 15.15009635 | 0 | 8.11104115 | 4.05552057 | 7.0390552
[15 empty] | 10.75007795 | 0 | 5.02020368 | 2.51010184 | 5.72987427
[15 empty] | 10.94431021 | 0 | 5.21443594 | 2.60721797 | 5.72987427
[15 empty] | 10.98136265 | 0 | 5.25148838 | 2.62574419 | 5.72987427
[15 empty] | 11.00684477 | 0 | 5.2769705 | 2.63848525 | 5.72987427

## PP800a 30sek -GDL15
Gesamtwiderstand @5bar [mOhm*cm2] | Bulkwiderstand @5bar [mOhm*cm2] | Durchgangswiderstand @5bar [mOhm*cm2] | Kontaktwiderstand @5bar [mOhm*cm2] | Korrekturwert GDL @5bar/cycle [mOhm*cm2] | Gesamtwiderstand @10bar [mOhm*cm2] | Bulkwiderstand @10bar [mOhm*cm2] | Durchgangswiderstand @10bar [mOhm*cm2] | Kontaktwiderstand @10bar [mOhm*cm2] | Korrekturwert GDL @10bar/cycle [mOhm*cm2] | Gesamtwiderstand @20bar [mOhm*cm2] | Bulkwiderstand @20bar [mOhm*cm2] | Durchgangswiderstand @20bar [mOhm*cm2] | Kontaktwiderstand @20bar [mOhm*cm2] | Korrekturwert GDL @20bar/cycle [mOhm*cm2] | Gesamtwiderstand @30bar [mOhm*cm2] | Bulkwiderstand @30bar [mOhm*cm2] | Durchgangswiderstand @30bar [mOhm*cm2] | Kontaktwiderstand @30bar [mOhm*cm2] | Korrekturwert GDL @30bar/cycle [mOhm*cm2] | GW @ 5bar | GW @ 10bar | GW @ 20bar | GW @ 30bar | Korr @5bar | Korr @ 10bar | Korr @ 20bar | Korr @30bar | BW @ 5bar | BW @ 10bar | BW @ 20bar | BW @ 30bar | DW @ 5bar | DW @ 10bar | DW @ 20bar | DW @ 30bar | KW @ 5bar | KW @ 10bar | KW @ 20bar | KW @ 30bar
442.2909 | 0.2696593 | 427.4853 | 213.6078 | 16.38490531 | [15 empty] | 459.1959 | 368.187 | 260.5013 | 203.1257 | 16.29799 | 11.67136 | 8.373443355 | 6.96582 | 0.1200922 | 0.1237973 | 0.1243239 | 0.1295842 | 439.7656 | 353.9147 | 250.0421 | 192.1954 | 219.8227 | 176.8954 | 124.9589 | 96.03293
431.0083 | 0.1317986 | 416.2026793 | 208.0354 | 16.38490531
431.2488 | 0.06554239 | 416.4432 | 208.1888 | 16.38490531
405.2028 | 0.06744182 | 390.3972 | 195.1649 | 16.38490531
[5 empty] | 339.0468 | 0.23455323 | 328.4279 | 164.0967 | 11.75157442
[5 empty] | 338.0612 | 0.11446894 | 327.4423 | 163.6639 | 11.75157442
[5 empty] | 338.3577762 | 0.08368408 | 327.7389 | 163.8276 | 11.75157442
[5 empty] | 337.5803 | 0.07535473 | 326.9614 | 163.443 | 11.75157442
[10 empty] | 240.9926 | 0.22664349 | 233.3848 | 116.5791 | 8.41934394
[10 empty] | 243.1882 | 0.10209168 | 235.5803 | 117.7391 | 8.41934394
[10 empty] | 243.6285 | 0.08368408 | 236.0206646 | 117.9685 | 8.41934394
[10 empty] | 243.1904 | 0.06731794 | 235.5825 | 117.7576 | 8.41934394
[15 empty] | 190.0555 | 0.26075896 | 183.7496 | 91.74439709 | 6.97861531
[15 empty] | 192.9267 | 0.10035947 | 186.6207 | 93.26017624 | 6.97861531
[15 empty] | 193.5423 | 0.10727053 | 187.2363 | 93.56453661 | 6.97861531
[15 empty] | 193.3881494 | 0.04604917 | 187.0822 | 93.51806127 | 6.97861531
479.8483415 | 0.22565289 | 465.1249 | 232.4496 | 16.29398508
462.4934 | 0.12437375 | 447.7699 | 223.8228 | 16.29398508
462.2794 | 0.06785047 | 447.5559 | 223.744 | 16.29398508
405.2028 | 0.05779655 | 390.4794 | 195.2108 | 16.29398508
[5 empty] | 363.3612 | 0.26520913 | 352.8182 | 176.2765 | 11.66761242
[5 empty] | 361.0348 | 0.13774299 | 350.4918 | 175.177 | 11.66761242
[5 empty] | 361.0492 | 0.08022196 | 350.5062 | 175.213 | 11.66761242
[5 empty] | 359.8786 | 0.06002252 | 349.3356 | 174.6378 | 11.66761242
[10 empty] | 252.9839 | 0.25037272 | 245.4198 | 122.5847 | 8.3709507
[10 empty] | 254.5706 | 0.12090556 | 247.0065 | 123.4428 | 8.3709507
[10 empty] | 254.8716 | 0.08187166 | 247.3075 | 123.6128 | 8.3709507
[10 empty] | 254.3376 | 0.07300676 | 246.7735 | 123.3502 | 8.3709507
[15 empty] | 195.909 | 0.27311887 | 189.6181 | 94.6725035 | 6.96192329
[15 empty] | 198.4235 | 0.10308367 | 192.1326 | 96.01477881 | 6.96192329
[15 empty] | 198.9256 | 0.08236482 | 192.6347 | 96.27614986 | 6.96192329
[15 empty] | 198.6912 | 0.0685548 | 192.4003 | 96.16587218 | 6.96192329
505.6557 | 0.2390034 | 490.9918 | 245.3764 | 16.22805403
473.1991 | 0.13081037 | 458.5352 | 229.2022 | 16.22805403
473.1231 | 0.06587283 | 458.4592 | 229.1967 | 16.22805403
405.2028 | 0.06570946 | 390.5389 | 195.2366 | 16.22805403
[5 empty] | 376.6722 | 0.26669502 | 366.175 | 182.9541 | 11.61698564
[5 empty] | 374.1891 | 0.11372871 | 363.6918 | 181.789 | 11.61698564
[5 empty] | 374.1181 | 0.06372747 | 363.6208555 | 181.7786 | 11.61698564
[5 empty] | 372.8131738 | 0.06200075 | 362.3159 | 181.1269 | 11.61698564
[10 empty] | 262.6163 | 0.31909896 | 255.075 | 127.3779 | 8.3457565
[10 empty] | 263.9339 | 0.09986348 | 256.3926 | 128.1464 | 8.3457565
[10 empty] | 264.1278 | 0.08104556 | 256.5864 | 128.2527 | 8.3457565
[10 empty] | 263.4248705 | 0.03751689 | 255.8835 | 127.923 | 8.3457565
[15 empty] | 202.9783 | 0.23455323 | 196.6919 | 98.22868514 | 6.95692273
[15 empty] | 205.483 | 0.14293963 | 199.1966 | 99.52683895 | 6.95692273
[15 empty] | 205.9172 | 0.07989152 | 199.6309 | 99.77548066 | 6.95692273
[15 empty] | 205.6378 | 0.05606607 | 199.3514 | 99.64768946 | 6.95692273
515.6032 | 0.16484391 | 500.8878 | 250.3615 | 16.28500857
487.4831 | 0.12412575 | 472.7677 | 236.3217906 | 16.28500857
486.8382 | 0.08483812 | 472.1228 | 236.019 | 16.28500857
405.2028 | 0.03615616 | 390.4875 | 195.2257 | 16.28500857
[5 empty] | 387.8369 | 0.17077246 | 377.3105 | 188.5698 | 11.6492693
[5 empty] | 383.1169 | 0.12313377 | 372.5904 | 186.2336 | 11.6492693
[5 empty] | 382.8638251 | 0.07510764 | 372.3374 | 186.1311 | 11.6492693
[5 empty] | 381.3972 | 0.05433371 | 370.8708 | 185.4082 | 11.6492693
[10 empty] | 269.6955 | 0.24147238 | 262.1434 | 130.9509 | 8.35772228
[10 empty] | 270.1896 | 0.10828031 | 262.6374 | 131.2646 | 8.35772228
[10 empty] | 270.3516 | 0.06059579 | 262.7995 | 131.3694 | 8.35772228
[10 empty] | 269.6318 | 0.03541479 | 262.0796 | 131.0221 | 8.35772228
[15 empty] | 206.9737 | 0.24987743 | 200.6743 | 100.2122062 | 6.97139345
[15 empty] | 209.2251 | 0.12957039 | 202.9257 | 101.3981 | 6.97139345
[15 empty] | 209.6224516 | 0.07840704 | 203.323 | 101.6223 | 6.97139345
[15 empty] | 209.2715 | 0.06088776 | 202.9720158 | 101.4556 | 6.97139345
515.0405 | 0.25779468 | 500.358 | 250.0501026 | 16.24865483
496.3682 | 0.08426979 | 481.6857 | 240.8007 | 16.24865483
495.4242 | 0.06570761 | 480.7416 | 240.337963 | 16.24865483
405.2028 | 0.0411036 | 390.5203 | 195.2396 | 16.24865483
[5 empty] | 390.3971 | 0.25877777 | 379.901 | 189.8211 | 11.61567058
[5 empty] | 381.0856 | 0.11100451 | 370.5895 | 185.2392 | 11.61567058
[5 empty] | 381.0613 | 0.06273865 | 370.5653 | 185.2513 | 11.61567058
[5 empty] | 379.8185 | 0.06509197 | 369.3224 | 184.6287 | 11.61567058
[10 empty] | 272.2092 | 0.15742195 | 264.6684 | 132.2555 | 8.34510313
[10 empty] | 272.0815 | 0.11942134 | 264.5407 | 132.2107 | 8.34510313
[10 empty] | 272.3421 | 0.07774616 | 264.8013 | 132.3618 | 8.34510313
[10 empty] | 271.6579 | 0.06472035 | 264.1172 | 132.0262 | 8.34510313
[15 empty] | 209.8379 | 0.25828247 | 203.544 | 101.6429 | 6.96527655
[15 empty] | 211.7334 | 0.11942134 | 205.4395 | 102.66 | 6.96527655
[15 empty] | 212.1644 | 0.07313001 | 205.8705 | 102.8987 | 6.96527655
[15 empty] | 211.8068 | 0.05804429 | 205.5128378 | 102.7274 | 6.96527655

## PP801a 1min -GDL20
Gesamtwiderstand @5bar [mOhm*cm2] | Bulkwiderstand @5bar [mOhm*cm2] | Durchgangswiderstand @5bar [mOhm*cm2] | Kontaktwiderstand @5bar [mOhm*cm2] | Korrekturwert GDL @5bar/cycle [mOhm*cm2] | Gesamtwiderstand @10bar [mOhm*cm2] | Bulkwiderstand @10bar [mOhm*cm2] | Durchgangswiderstand @10bar [mOhm*cm2] | Kontaktwiderstand @10bar [mOhm*cm2] | Korrekturwert GDL @10bar/cycle [mOhm*cm2] | Gesamtwiderstand @20bar [mOhm*cm2] | Bulkwiderstand @20bar [mOhm*cm2] | Durchgangswiderstand @20bar [mOhm*cm2] | Kontaktwiderstand @20bar [mOhm*cm2] | Korrekturwert GDL @20bar/cycle [mOhm*cm2] | Gesamtwiderstand @30bar [mOhm*cm2] | Bulkwiderstand @30bar [mOhm*cm2] | Durchgangswiderstand @30bar [mOhm*cm2] | Kontaktwiderstand @30bar [mOhm*cm2] | Korrekturwert GDL @30bar/cycle [mOhm*cm2] | GW @ 5bar | GW @ 10bar | GW @ 20bar | GW @ 30bar | Korr @5bar | Korr @ 10bar | Korr @ 20bar | Korr @30bar | BW @ 5bar | BW @ 10bar | BW @ 20bar | BW @ 30bar | DW @ 5bar | DW @ 10bar | DW @ 20bar | DW @ 30bar | KW @ 5bar | KW @ 10bar | KW @ 20bar | KW @ 30bar
400.5833 | 0.12924255 | 385.9932 | 192.9319985 | 16.14632524 | [15 empty] | 421.8523 | 292.5223 | 181.5507 | 134.9271 | 16.05345 | 11.51734 | 8.285348 | 6.93401483 | 0.1021489 | 0.1025256 | 0.1065213 | 0.1068897325 | 400.2258 | 276.4408 | 171.1679 | 124.8412 | 200.0618 | 138.1691 | 85.5307 | 62.36718
391.6032 | 0.10803607 | 377.0132 | 188.4526 | 16.14632524
389.5636 | 0.04212366 | 374.9736 | 187.4657 | 16.14632524
386.3416 | 0.04938814 | 371.7516 | 185.8511 | 16.14632524
[5 empty] | 270.2156644 | 0.20736442 | 259.7648 | 129.7787 | 11.56557644
[5 empty] | 269.8680248 | 0.08921844 | 259.4172 | 129.664 | 11.56557644
[5 empty] | 269.2856 | 0.04509262 | 258.8348 | 129.3949 | 11.56557644
[5 empty] | 267.887 | 0.05124249 | 257.4362087 | 128.6924831 | 11.56557644
[10 empty] | 167.0238 | 0.20884281 | 159.5114 | 79.65125463 | 8.31375
[10 empty] | 169.5472996 | 0.09095441 | 162.0348749 | 80.97196025 | 8.31375
[10 empty] | 169.9697238 | 0.07131509 | 162.4572991 | 81.19299201 | 8.31375
[10 empty] | 169.7096 | 0.04147335 | 162.1971 | 81.07783514 | 8.31375
[15 empty] | 124.3516 | 0.25284921 | 118.075 | 58.91108237 | 6.94605363
[15 empty] | 127.753 | 0.13031438 | 121.4764 | 60.67305668 | 6.94605363
[15 empty] | 128.4696 | 0.06010013 | 122.1930358 | 61.06646783 | 6.94605363
[15 empty] | 128.5714 | 0.03504317 | 122.2949 | 61.12991063 | 6.94605363
417.7603 | 0.20637382 | 403.2373 | 201.5155 | 16.07210016
407.2652 | 0.07090055 | 392.7422 | 196.3356 | 16.07210016
404.7321 | 0.07131509 | 390.2091 | 195.0689 | 16.07210016
401.0873 | 0.06694632 | 386.5644 | 193.2487 | 16.07210016
[5 empty] | 281.7739 | 0.194997 | 271.3511383 | 135.5781 | 11.53447793
[5 empty] | 280.3662 | 0.09417084 | 269.9435 | 134.9247 | 11.53447793
[5 empty] | 279.6505 | 0.0531734 | 269.2278 | 134.5873 | 11.53447793
[5 empty] | 278.1061 | 0.05594219 | 267.6834 | 133.8137 | 11.53447793
[10 empty] | 173.2006 | 0.18511357 | 165.7064 | 82.76064129 | 8.29359983
[10 empty] | 175.4694 | 0.08451779 | 167.9752 | 83.94535281 | 8.29359983
[10 empty] | 175.7834 | 0.06587283 | 168.2892 | 84.11165917 | 8.29359983
[10 empty] | 175.4215 | 0.02552177 | 167.9273 | 83.9508862 | 8.29359983
[15 empty] | 127.7443 | 0.15791725 | 121.4807 | 60.66137469 | 6.93174772
[15 empty] | 131.0242 | 0.09021042 | 124.7606 | 62.3351978 | 6.93174772
[15 empty] | 131.7342 | 0.06570761 | 125.4706 | 62.70244528 | 6.93174772
[15 empty] | 131.7633 | 0.06249437 | 125.4996 | 62.71857385 | 6.93174772
440.8901716 | 0.18906844 | 426.4142 | 213.1126 | 16.02011014
432.2957 | 0.11719314 | 417.8197 | 208.8512 | 16.02011014
429.0115 | 0.07181075 | 414.5355 | 207.2318 | 16.02011014
405.2028 | 0.05384009 | 390.7268 | 195.3365 | 16.02011014
[5 empty] | 297.6529 | 0.21724785 | 287.2653 | 143.524 | 11.49554968
[5 empty] | 296.1905 | 0.08996242 | 285.8029511 | 142.8565 | 11.49554968
[5 empty] | 295.1919 | 0.05168892 | 284.8043 | 142.3763 | 11.49554968
[5 empty] | 293.3146 | 0.06583333 | 282.927 | 141.4306 | 11.49554968
[10 empty] | 181.1361 | 0.23109366 | 173.664 | 86.71647565 | 8.26908993
[10 empty] | 183.0767 | 0.13774299 | 175.6047 | 87.73346189 | 8.26908993
[10 empty] | 183.3008 | 0.06818091 | 175.8288 | 87.880298 | 8.26908993
[10 empty] | 182.8476 | 0.04283408 | 175.3756 | 87.66636404 | 8.26908993
[15 empty] | 132.7019 | 0.21329298 | 126.445 | 63.11587097 | 6.92424314
[15 empty] | 135.9291 | 0.08946643 | 129.6723 | 64.79141156 | 6.92424314
[15 empty] | 136.6271 | 0.07477971 | 130.3702132 | 65.14771675 | 6.92424314
[15 empty] | 136.6134 | 0.05050113 | 130.3565 | 65.15301364 | 6.92424314
452.7249 | 0.25779468 | 438.2894 | 219.0158 | 15.97525908
437.3189 | 0.08154559 | 422.8834077 | 211.4009 | 15.97525908
434.1273 | 0.06669643 | 419.6918 | 209.8125 | 15.97525908
405.2028 | 0.05210773 | 390.7674 | 195.3576247 | 15.97525908
[5 empty] | 305.4213 | 0.22763408 | 295.0534 | 147.4129 | 11.47374144
[5 empty] | 302.8707753 | 0.07684118 | 292.5029 | 146.213 | 11.47374144
[5 empty] | 301.8604 | 0.06702687 | 291.4926 | 145.7128 | 11.47374144
[5 empty] | 299.913 | 0.05297297 | 289.5452 | 144.7461032 | 11.47374144
[10 empty] | 186.7523 | 0.22713878 | 179.2839 | 89.52840532 | 8.26495401
[10 empty] | 188.4127 | 0.09837926 | 180.9443 | 90.42297581 | 8.26495401
[10 empty] | 188.6586724 | 0.06867657 | 181.1903 | 90.56083195 | 8.26495401
[10 empty] | 188.1645 | 0.05668356 | 180.6962 | 90.31974544 | 8.26495401
[15 empty] | 136.374 | 0.26273264 | 130.1189 | 64.92809436 | 6.92224485
[15 empty] | 139.4913 | 0.0582753 | 133.2362 | 66.58897773 | 6.92224485
[15 empty] | 140.0855 | 0.08566422 | 133.8305 | 66.87239421 | 6.92224485
[15 empty] | 140.0525488 | 0.05606607 | 133.7975 | 66.8707211 | 6.92224485
472.8976 | 0.21279768 | 458.4435 | 229.1153 | 15.99595412
463.7156 | 0.09293462 | 449.2615 | 224.5843 | 15.99595412
459.5195 | 0.06010013 | 445.0654 | 222.5026 | 15.99595412
405.2028 | 0.0601464 | 390.7486568 | 195.3442552 | 15.99595412
[5 empty] | 318.5147 | 0.20686912 | 308.1153 | 153.9542 | 11.50864634
[5 empty] | 315.8523 | 0.11298472 | 305.453 | 152.67 | 11.50864634
[5 empty] | 314.4072 | 0.07081943 | 304.0078 | 151.9685 | 11.50864634
[5 empty] | 312.1035 | 0.04419482 | 301.7042 | 150.83 | 11.50864634
[10 empty] | 192.0831649 | 0.19252802 | 184.5988 | 92.20313173 | 8.28270659
[10 empty] | 193.6105 | 0.12239354 | 186.1261 | 93.0018426 | 8.28270659
[10 empty] | 193.696 | 0.06059579 | 186.2117 | 93.07553483 | 8.28270659
[10 empty] | 193.1501 | 0.05260323 | 185.6657 | 92.80656423 | 8.28270659
[15 empty] | 139.7909 | 0.20340204 | 133.542 | 66.66930142 | 6.91546558
[15 empty] | 142.7932252 | 0.12957039 | 136.5443 | 68.20737007 | 6.91546558
[15 empty] | 143.38 | 0.06240821 | 137.1311 | 68.53433271 | 6.91546558
[15 empty] | 143.2911524 | 0.05470533 | 137.0422 | 68.4937662 | 6.91546558

## PP802a 2min -GDL25
Gesamtwiderstand @5bar [mOhm*cm2] | Bulkwiderstand @5bar [mOhm*cm2] | Durchgangswiderstand @5bar [mOhm*cm2] | Kontaktwiderstand @5bar [mOhm*cm2] | Korrekturwert GDL @5bar/cycle [mOhm*cm2] | Gesamtwiderstand @10bar [mOhm*cm2] | Bulkwiderstand @10bar [mOhm*cm2] | Durchgangswiderstand @10bar [mOhm*cm2] | Kontaktwiderstand @10bar [mOhm*cm2] | Korrekturwert GDL @10bar/cycle [mOhm*cm2] | Gesamtwiderstand @20bar [mOhm*cm2] | Bulkwiderstand @20bar [mOhm*cm2] | Durchgangswiderstand @20bar [mOhm*cm2] | Kontaktwiderstand @20bar [mOhm*cm2] | Korrekturwert GDL @20bar/cycle [mOhm*cm2] | Gesamtwiderstand @30bar [mOhm*cm2] | Bulkwiderstand @30bar [mOhm*cm2] | Durchgangswiderstand @30bar [mOhm*cm2] | Kontaktwiderstand @30bar [mOhm*cm2] | Korrekturwert GDL @30bar/cycle [mOhm*cm2] | GW @ 5bar | GW @ 10bar | GW @ 20bar | GW @ 30bar | Korr @5bar | Korr @ 10bar | Korr @ 20bar | Korr @30bar | BW @ 5bar | BW @ 10bar | BW @ 20bar | BW @ 30bar | DW @ 5bar | DW @ 10bar | DW @ 20bar | DW @ 30bar | KW @ 5bar | KW @ 10bar | KW @ 20bar | KW @ 30bar
580.0763 | 0.19524465 | 565.5019 | 282.6533 | 16.12902959 | [15 empty] | 544.5486 | 423.2559 | 267.1703 | 196.1572 | 16.0445076 | 11.49596 | 8.279539 | 6.931936 | 0.1026065 | 0.1165968625 | 0.11460258 | 0.1185975 | 524.8817 | 407.3703 | 255.5123 | 183.9284 | 262.3895 | 203.6269 | 127.6989 | 91.90489
554.3429 | 0.09033442 | 539.7684 | 269.839056 | 16.12902959
540.4508 | 0.06628588 | 525.8763492 | 262.905 | 16.12902959
405.2028 | 0.03906344 | 390.6284 | 195.2947 | 16.12902959
[5 empty] | 399.3319 | 0.2768261 | 388.8985 | 194.3109 | 11.54625962
[5 empty] | 394.8617 | 0.09256263 | 384.4284 | 192.1679 | 11.54625962
[5 empty] | 391.6371 | 0.06908962 | 381.2037 | 190.5673 | 11.54625962
[5 empty] | 387.3110717 | 0.07764264 | 376.8777 | 188.4 | 11.54625962
[10 empty] | 246.6429 | 0.23776516 | 239.1293 | 119.4458 | 8.31505537
[10 empty] | 246.8603 | 0.10295967 | 239.3467 | 119.6218483 | 8.31505537
[10 empty] | 246.0554 | 0.06348214 | 238.5417 | 119.2391 | 8.31505537
[10 empty] | 244.5832 | 0.04846096 | 237.0696 | 118.5106 | 8.31505537
[15 empty] | 180.8627 | 0.26397088 | 174.5867 | 87.16135136 | 6.94547211
[15 empty] | 182.8779 | 0.11038452 | 176.6019 | 88.24576555 | 6.94547211
[15 empty] | 182.8778 | 0.07255174 | 176.6018 | 88.2646069 | 6.94547211
[15 empty] | 182.2406 | 0.06107357 | 175.9646 | 87.95174244 | 6.94547211
612.0203 | 0.22886482 | 597.4851 | 298.6281 | 16.08565438
587.8772758 | 0.10989228 | 573.342 | 286.6161 | 16.08565438
540.4508 | 0.06018274 | 525.9155 | 262.9277 | 16.08565438
405.2028 | 0.05390203 | 390.6676 | 195.3069 | 16.08565438
[5 empty] | 424.069174 | 0.16261507 | 413.6603 | 206.7489 | 11.51910634
[5 empty] | 417.3442 | 0.13241859 | 406.9354 | 203.4015 | 11.51910634
[5 empty] | 413.8056008 | 0.07601636 | 403.3968 | 201.6604 | 11.51910634
[5 empty] | 405.2028 | 0.05031532 | 394.794 | 197.3718 | 11.51910634
[10 empty] | 261.365 | 0.25359216 | 253.8728 | 126.8096212 | 8.29127605
[10 empty] | 261.2016 | 0.14677605 | 253.7095 | 126.7813 | 8.29127605
[10 empty] | 260.0781 | 0.06051318 | 252.586 | 126.2627 | 8.29127605
[10 empty] | 258.2486 | 0.0514283 | 250.7564 | 125.3525 | 8.29127605
[15 empty] | 189.1468 | 0.2318366 | 182.8854 | 91.32679864 | 6.92922368
[15 empty] | 190.8851 | 0.11830912 | 184.6237 | 92.25269777 | 6.92922368
[15 empty] | 190.7677 | 0.0705741 | 184.5063 | 92.21787054 | 6.92922368
[15 empty] | 190.045 | 0.05748686 | 183.7837 | 91.86308416 | 6.92922368
638.2813 | 0.20364969 | 623.8051745 | 311.8008 | 16.02023036
615.6906 | 0.12400175 | 601.2145 | 300.5453 | 16.02023036
540.4508 | 0.06908962 | 525.9747 | 262.9528 | 16.02023036
405.2028 | 0.05563251 | 390.7267 | 195.3355 | 16.02023036
[5 empty] | 444.2558 | 0.24864669 | 433.8828 | 216.8171 | 11.47941937
[5 empty] | 434.4183 | 0.11979334 | 424.0454 | 211.9628 | 11.47941937
[5 empty] | 430.4183 | 0.07502503 | 420.0453 | 209.9852 | 11.47941937
[5 empty] | 405.2028 | 0.04264827 | 394.8299 | 197.3936 | 11.47941937
[10 empty] | 270.9988343 | 0.24419652 | 263.5331 | 131.6444 | 8.26212834
[10 empty] | 270.731 | 0.12400175 | 263.2653 | 131.5706 | 8.26212834
[10 empty] | 269.5118 | 0.06776786 | 262.046 | 130.9891 | 8.26212834
[10 empty] | 267.5491 | 0.06082583 | 260.0833 | 130.0112 | 8.26212834
[15 empty] | 197.2845057 | 0.22639584 | 191.0305 | 95.40204597 | 6.92111318
[15 empty] | 198.8951 | 0.11731713 | 192.6411236 | 96.26190323 | 6.92111318
[15 empty] | 198.6713977 | 0.06348214 | 192.4174 | 96.17694881 | 6.92111318
[15 empty] | 197.7515 | 0.02978791 | 191.4975 | 95.73384689 | 6.92111318
646.2956 | 0.18634431 | 631.8892 | 315.8514 | 15.94311607
612.8769 | 0.06805235 | 598.4704 | 299.2011931 | 15.94311607
540.4508 | 0.05160631 | 526.0443 | 262.9964 | 15.94311607
405.2028 | 0.03955706 | 390.7964 | 195.3784 | 15.94311607
[5 empty] | 450.2873 | 0.20612618 | 439.9508 | 219.8723 | 11.43905212
[5 empty] | 442.4857 | 0.12845817 | 432.1492 | 216.0104 | 11.43905212
[5 empty] | 438.2969 | 0.0590287 | 427.9604 | 213.9507 | 11.43905212
[5 empty] | 405.2028 | 0.04833709 | 394.8663 | 197.409 | 11.43905212
[10 empty] | 277.6904 | 0.15075045 | 270.2359 | 135.0426 | 8.24969443
[10 empty] | 277.0652 | 0.09206663 | 269.6106 | 134.7593 | 8.24969443
[10 empty] | 275.7338 | 0.08046979 | 268.2793 | 134.0994 | 8.24969443
[10 empty] | 273.5865 | 0.04858483 | 266.1319 | 133.0417 | 8.24969443
[15 empty] | 201.4371748 | 0.25705173 | 195.1974 | 97.47019093 | 6.90531361
[15 empty] | 202.8764 | 0.1039479 | 196.6367 | 98.26636561 | 6.90531361
[15 empty] | 202.6306 | 0.07964369 | 196.3909 | 98.15561212 | 6.90531361
[15 empty] | 201.7209 | 0.0678735 | 195.4811 | 97.70662902 | 6.90531361
676.7045 | 0.27781669 | 662.3404 | 331.0313 | 15.89623793
638.5389 | 0.12573397 | 624.1748 | 312.0246 | 15.89623793
540.4508 | 0.0590287 | 526.0867 | 263.0138372 | 15.89623793
405.2028 | 0.04895458 | 390.8388 | 195.3949036 | 15.89623793
[5 empty] | 465.9153 | 0.19128977 | 455.5963 | 227.7025 | 11.4197247
[5 empty] | 457.2964 | 0.10741608 | 446.9773 | 223.435 | 11.4197247
[5 empty] | 452.5712 | 0.08063251 | 442.2521 | 221.0857 | 11.4197247
[5 empty] | 405.2028 | 0.04771772 | 394.8838 | 197.418 | 11.4197247
[10 empty] | 285.9869 | 0.28770762 | 278.546 | 139.1291468 | 8.23455549
[10 empty] | 284.8632 | 0.09998747 | 277.4223 | 138.6612 | 8.23455549
[10 empty] | 283.4423 | 0.05028705 | 276.0014 | 137.9756 | 8.23455549
[10 empty] | 281.2117 | 0.0541479 | 273.7709 | 136.8584 | 8.23455549
[15 empty] | 207.4697 | 0.25359216 | 201.2298742 | 100.4881 | 6.90535663
[15 empty] | 208.7669 | 0.12845817 | 202.5271162 | 101.1993 | 6.90535663
[15 empty] | 208.4776502 | 0.08772447 | 202.2379 | 101.0751 | 6.90535663
[15 empty] | 207.4581 | 0.06366929 | 201.2183 | 100.5773 | 6.90535663

## PP803a 4min -GDL30
Gesamtwiderstand @5bar [mOhm*cm2] | Bulkwiderstand @5bar [mOhm*cm2] | Durchgangswiderstand @5bar [mOhm*cm2] | Kontaktwiderstand @5bar [mOhm*cm2] | Korrekturwert GDL @5bar/cycle [mOhm*cm2] | Gesamtwiderstand @10bar [mOhm*cm2] | Bulkwiderstand @10bar [mOhm*cm2] | Durchgangswiderstand @10bar [mOhm*cm2] | Kontaktwiderstand @10bar [mOhm*cm2] | Korrekturwert GDL @10bar/cycle [mOhm*cm2] | Gesamtwiderstand @20bar [mOhm*cm2] | Bulkwiderstand @20bar [mOhm*cm2] | Durchgangswiderstand @20bar [mOhm*cm2] | Kontaktwiderstand @20bar [mOhm*cm2] | Korrekturwert GDL @20bar/cycle [mOhm*cm2] | Gesamtwiderstand @30bar [mOhm*cm2] | Bulkwiderstand @30bar [mOhm*cm2] | Durchgangswiderstand @30bar [mOhm*cm2] | Kontaktwiderstand @30bar [mOhm*cm2] | Korrekturwert GDL @30bar/cycle [mOhm*cm2] | GW @ 5bar | GW @ 10bar | GW @ 20bar | GW @ 30bar | Korr @5bar | Korr @ 10bar | Korr @ 20bar | Korr @30bar | BW @ 5bar | BW @ 10bar | BW @ 20bar | BW @ 30bar | DW @ 5bar | DW @ 10bar | DW @ 20bar | DW @ 30bar | KW @ 5bar | KW @ 10bar | KW @ 20bar | KW @ 30bar
671.8818 | 0.21625725 | 657.5652 | 328.6745 | 15.84365649 | [15 empty] | 585.4397 | 462.5645 | 290.4319 | 209.318 | 15.77355 | 11.33823523 | 8.189476 | 6.886806 | 0.1152743 | 0.1145063 | 0.1119456525 | 0.1144382 | 568.3 | 448.3966 | 279.601 | 197.1291 | 284.0924 | 224.141 | 139.7445 | 98.50731
640.7275 | 0.1060521 | 626.411 | 313.1525 | 15.84365649
540.4508 | 0.07758344 | 526.1342 | 263.0283 | 15.84365649
405.2028 | 0.04011449 | 390.8863 | 195.4231 | 15.84365649
[5 empty] | 458.2279 | 0.23554383 | 447.9447 | 223.8546 | 11.38005005
[5 empty] | 449.5429 | 0.09788327 | 439.2597506 | 219.5809 | 11.38005005
[5 empty] | 443.7443967 | 0.05581192 | 433.4612 | 216.7027 | 11.38005005
[5 empty] | 405.2028 | 0.06336149 | 394.9197 | 197.4281 | 11.38005005
[10 empty] | 274.0761 | 0.25976836 | 266.6501 | 133.1951502 | 8.21818349
[10 empty] | 272.1218 | 0.09912325 | 264.6958 | 132.2983 | 8.21818349
[10 empty] | 270.4369 | 0.04509262 | 263.0108 | 131.4829 | 8.21818349
[10 empty] | 267.9865 | 0.05569444 | 260.5604 | 130.2523463 | 8.21818349
[15 empty] | 195.8111 | 0.22268861 | 189.5759 | 94.6766136 | 6.90029725
[15 empty] | 196.6557 | 0.11050852 | 190.4205 | 95.15499164 | 6.90029725
[15 empty] | 196.1455 | 0.06917223 | 189.9102 | 94.92053709 | 6.90029725
[15 empty] | 195.0641 | 0.04790353 | 188.8289 | 94.39050205 | 6.90029725
710.1405 | 0.27954273 | 695.8722 | 347.7963 | 15.7902584
664.5906 | 0.13774299 | 650.3223 | 325.0923 | 15.7902584
540.4508 | 0.06801569 | 526.1825 | 263.0572 | 15.7902584
405.2028 | 0.05866179 | 390.9345 | 195.4379 | 15.7902584
[5 empty] | 480.6172 | 0.21527416 | 470.3594 | 235.0720819 | 11.35190706
[5 empty] | 468.6188 | 0.07832916 | 458.3611 | 229.1414 | 11.35190706
[5 empty] | 462.623 | 0.07741822 | 452.3653 | 226.1439 | 11.35190706
[5 empty] | 405.2028 | 0.06397898 | 394.9451 | 197.4406 | 11.35190706
[10 empty] | 286.6178 | 0.21230238 | 279.22 | 139.5038 | 8.18686498
[10 empty] | 284.3683 | 0.0887262 | 276.9706 | 138.4409 | 8.18686498
[10 empty] | 282.3872 | 0.09226051 | 274.9894 | 137.4486 | 8.18686498
[10 empty] | 279.721 | 0.05309685 | 272.3232 | 136.1350454 | 8.18686498
[15 empty] | 203.9395 | 0.15297178 | 197.7196 | 98.78330523 | 6.8833327
[15 empty] | 204.5071 | 0.09689504 | 198.2872 | 99.09516636 | 6.8833327
[15 empty] | 203.9631033 | 0.08698348 | 197.7432 | 98.82812044 | 6.8833327
[15 empty] | 202.7381 | 0.0459253 | 196.5182 | 98.23615006 | 6.8833327
716.4954948 | 0.15198869 | 702.264 | 351.056 | 15.7495738
672.2305 | 0.12511398 | 657.999 | 328.9369 | 15.7495738
540.4508 | 0.09605307 | 526.2192 | 263.0616 | 15.7495738
405.2028 | 0.05890953 | 390.9713 | 195.4562 | 15.7495738
[5 empty] | 489.6302 | 0.26471383 | 479.4046 | 239.5699 | 11.31632293
[5 empty] | 479.4937 | 0.09194264 | 469.2681 | 234.5881 | 11.31632293
[5 empty] | 473.0639 | 0.06653121 | 462.8383 | 231.3859 | 11.31632293
[5 empty] | 405.2028 | 0.05866179 | 394.9772 | 197.4592887 | 11.31632293
[10 empty] | 294.2799 | 0.23306734 | 286.8867 | 143.3268 | 8.18172694
[10 empty] | 291.9151 | 0.09243863 | 284.5219 | 142.2147 | 8.18172694
[10 empty] | 289.8436 | 0.08698348 | 282.4505 | 141.1818 | 8.18172694
[10 empty] | 287.0017 | 0.04740991 | 279.6086 | 139.7806 | 8.18172694
[15 empty] | 210.6859 | 0.28003802 | 204.4719 | 102.0959 | 6.87678732
[15 empty] | 211.1314 | 0.13081037 | 204.9174 | 102.3933 | 6.87678732
[15 empty] | 210.4301285 | 0.08269526 | 204.2162 | 102.0667344 | 6.87678732
[15 empty] | 209.1534 | 0.04666667 | 202.9394083 | 101.4464 | 6.87678732
751.5039 | 0.22070742 | 737.3074 | 368.5434 | 15.71072189
710.6675 | 0.0808016 | 696.471 | 348.1951 | 15.71072189
540.4508 | 0.07213868 | 526.2543 | 263.0910997 | 15.71072189
405.2028 | 0.05470533 | 391.0064 | 195.4758 | 15.71072189
[5 empty] | 515.7456 | 0.2098334 | 505.5305 | 252.6603 | 11.30466088
[5 empty] | 501.7208 | 0.1115005 | 491.5057 | 245.6971 | 11.30466088
[5 empty] | 494.4318 | 0.09044559 | 484.2168 | 242.0632 | 11.30466088
[5 empty] | 405.2028 | 0.05087087 | 394.9878 | 197.4685 | 11.30466088
[10 empty] | 307.1033 | 0.21823844 | 299.7198 | 149.7508 | 8.17112802
[10 empty] | 304.0608 | 0.10060746 | 296.6773 | 148.2883305 | 8.17112802
[10 empty] | 301.6326 | 0.07461449 | 294.2491 | 147.0872 | 8.17112802
[10 empty] | 298.4661 | 0.03170608 | 291.0826 | 145.5254 | 8.17112802
[15 empty] | 218.2436587 | 0.26174955 | 212.0333 | 105.8858 | 6.87276207
[15 empty] | 218.4951 | 0.10085546 | 212.2848 | 106.0919 | 6.87276207
[15 empty] | 217.5915 | 0.09638351 | 211.3812 | 105.6424 | 6.87276207
[15 empty] | 216.139 | 0.07510886 | 209.9287 | 104.9268 | 6.87276207
746.3078 | 0.21922904 | 732.1522 | 365.9665 | 15.66551146
695.9801 | 0.10159945 | 681.8245664 | 340.8615 | 15.66551146
540.4508 | 0.06125417 | 526.2952 | 263.117 | 15.66551146
405.2028 | 0.06286599 | 391.0472 | 195.4922 | 15.66551146
[5 empty] | 513.0821 | 0.27756904 | 502.8893 | 251.3059 | 11.27999492
[5 empty] | 500.8052 | 0.07288076 | 490.6125 | 245.2698 | 11.27999492
[5 empty] | 493.9294 | 0.09341455 | 483.7366 | 241.8216 | 11.27999492
[5 empty] | 405.2028 | 0.05396396 | 395.0101 | 197.4781 | 11.27999492
[10 empty] | 308.2252 | 0.2385081 | 300.8555 | 150.3085 | 8.15574162
[10 empty] | 305.4308 | 0.12883016 | 298.0612 | 148.9662 | 8.15574162
[10 empty] | 303.0523 | 0.08978722 | 295.6826 | 147.7964 | 8.15574162
[10 empty] | 299.9105 | 0.05742492 | 292.5409 | 146.2417 | 8.15574162
[15 empty] | 219.3991 | 0.21774315 | 213.2 | 106.4911 | 6.86038303
[15 empty] | 219.7672996 | 0.10283567 | 213.5682 | 106.7327 | 6.86038303
[15 empty] | 218.9626 | 0.07956108 | 212.7635 | 106.3419614 | 6.86038303
[15 empty] | 217.5364 | 0.0596509 | 211.3372 | 105.6388 | 6.86038303

## PP804a 8min -GDL35
Gesamtwiderstand @5bar [mOhm*cm2] | Bulkwiderstand @5bar [mOhm*cm2] | Durchgangswiderstand @5bar [mOhm*cm2] | Kontaktwiderstand @5bar [mOhm*cm2] | Korrekturwert GDL @5bar/cycle [mOhm*cm2] | Gesamtwiderstand @10bar [mOhm*cm2] | Bulkwiderstand @10bar [mOhm*cm2] | Durchgangswiderstand @10bar [mOhm*cm2] | Kontaktwiderstand @10bar [mOhm*cm2] | Korrekturwert GDL @10bar/cycle [mOhm*cm2] | Gesamtwiderstand @20bar [mOhm*cm2] | Bulkwiderstand @20bar [mOhm*cm2] | Durchgangswiderstand @20bar [mOhm*cm2] | Kontaktwiderstand @20bar [mOhm*cm2] | Korrekturwert GDL @20bar/cycle [mOhm*cm2] | Gesamtwiderstand @30bar [mOhm*cm2] | Bulkwiderstand @30bar [mOhm*cm2] | Durchgangswiderstand @30bar [mOhm*cm2] | Kontaktwiderstand @30bar [mOhm*cm2] | Korrekturwert GDL @30bar/cycle [mOhm*cm2] | GW @ 5bar | GW @ 10bar | GW @ 20bar | GW @ 30bar | Korr @5bar | Korr @ 10bar | Korr @ 20bar | Korr @30bar | BW @ 5bar | BW @ 10bar | BW @ 20bar | BW @ 30bar | DW @ 5bar | DW @ 10bar | DW @ 20bar | DW @ 30bar | KW @ 5bar | KW @ 10bar | KW @ 20bar | KW @ 30bar
755.3587 | 0.11982293 | 741.2237 | 370.552 | 15.64267413 | [15 empty] | 613.7158 | 509.0924 | 352.0981 | 259.9963 | 15.60911 | 11.23942 | 8.134248 | 6.84832797 | 0.1016358 | 0.1022748 | 0.1094501 | 0.1122714 | 597.8615 | 496.6257 | 341.0313 | 247.6456 | 298.8799 | 248.2617 | 170.4609 | 123.7666
690.4765 | 0.06069069 | 676.3415 | 338.1404 | 15.64267413
540.4508 | 0.06554239 | 526.3158 | 263.1251 | 15.64267413
405.2028 | 0.05309685 | 391.0678857 | 195.5074 | 15.64267413
[5 empty] | 529.6582 | 0.20287365 | 519.4851 | 259.6411187 | 11.2582525
[5 empty] | 514.588 | 0.08047297 | 504.4149 | 252.1672089 | 11.2582525
[5 empty] | 507.8482 | 0.06368496 | 497.6750307 | 248.8057 | 11.2582525
[5 empty] | 405.2028 | 0.05693131 | 395.0297 | 197.4864 | 11.2582525
[10 empty] | 336.754 | 0.26021158 | 329.3931 | 164.5664 | 8.14603379
[10 empty] | 333.0292 | 0.1063001 | 325.6683 | 162.781 | 8.14603379
[10 empty] | 329.9155 | 0.07670614 | 322.5546 | 161.239 | 8.14603379
[10 empty] | 326.4003 | 0.0390015 | 319.0395 | 159.5002 | 8.14603379
[15 empty] | 246.1858 | 0.2142407 | 239.9978 | 119.8918 | 6.84799859
[15 empty] | 245.8057 | 0.13043168 | 239.6177 | 119.7436 | 6.84799859
[15 empty] | 244.7872 | 0.07510764 | 238.5992 | 119.2621 | 6.84799859
[15 empty] | 242.8324 | 0.06410285 | 236.6444 | 118.2901595 | 6.84799859
787.2095 | 0.2681734 | 773.0789 | 386.4054 | 15.63790903
737.375 | 0.08492492 | 723.2444 | 361.5797 | 15.63790903
540.0902 | 0.08016845 | 525.9596 | 262.9397 | 15.63790903
405.2028 | 0.05631194 | 391.0722 | 195.5079 | 15.63790903
[5 empty] | 562.474 | 0.19648289 | 552.3005 | 276.052 | 11.25865379
[5 empty] | 544.0756 | 0.08814189 | 533.9021 | 266.907 | 11.25865379
[5 empty] | 536.6955 | 0.06010013 | 526.522 | 263.2309 | 11.25865379
[5 empty] | 405.2028 | 0.0554467 | 395.0293 | 197.487 | 11.25865379
[10 empty] | 356.3621 | 0.16484391 | 349.0032 | 174.4192 | 8.14389886
[10 empty] | 351.2223 | 0.09219063 | 343.8633 | 171.8855796 | 8.14389886
[10 empty] | 347.8951 | 0.08253004 | 340.5361 | 170.2268 | 8.14389886
[10 empty] | 343.6475 | 0.04493619 | 336.2885 | 168.1218 | 8.14389886
[15 empty] | 258.5848 | 0.16088153 | 252.3891 | 126.1141 | 6.85657872
[15 empty] | 257.6857 | 0.10223724 | 251.49 | 125.6939 | 6.85657872
[15 empty] | 256.3839027 | 0.06504673 | 250.1882 | 125.0616 | 6.85657872
[15 empty] | 254.2074 | 0.04839902 | 248.0117 | 123.9816 | 6.85657872
795.4059 | 0.19697819 | 781.3173 | 390.5602 | 15.59134507
729.7642 | 0.09912325 | 715.6756 | 357.7883 | 15.59134507
540.4508 | 0.06191505 | 526.3622 | 263.1501 | 15.59134507
405.2028 | 0.03887763 | 391.1143 | 195.5377 | 15.59134507
[5 empty] | 559.0906 | 0.14358365 | 548.9452 | 274.4008 | 11.22748284
[5 empty] | 540.2549024 | 0.13587087 | 530.1096 | 264.9869 | 11.22748284
[5 empty] | 533.5048 | 0.05927654 | 523.3595 | 261.6501 | 11.22748284
[5 empty] | 405.2028 | 0.05124249 | 395.0575 | 197.5031 | 11.22748284
[10 empty] | 357.7282 | 0.24839904 | 350.3783 | 175.0649 | 8.13392427
[10 empty] | 353.9002 | 0.06545591 | 346.5503 | 173.2424 | 8.13392427
[10 empty] | 350.6519 | 0.08170644 | 343.3019 | 171.6101 | 8.13392427
[10 empty] | 346.407 | 0.05285098 | 339.0570917 | 169.5021 | 8.13392427
[15 empty] | 261.8025 | 0.21774315 | 255.6214262 | 127.7018 | 6.8404066
[15 empty] | 260.719 | 0.12350601 | 254.5379 | 127.2072101 | 6.8404066
[15 empty] | 259.5632 | 0.07824182 | 253.3821 | 126.6519 | 6.8404066
[15 empty] | 257.4482 | 0.06731794 | 251.2671 | 125.5999 | 6.8404066
783.1620072 | 0.2093381 | 769.0977 | 384.4442 | 15.56452322
730.4522 | 0.11050852 | 716.3879 | 358.1387 | 15.56452322
540.4508 | 0.07081943 | 526.3864 | 263.1578 | 15.56452322
405.2028 | 0.04988176 | 391.1385 | 195.5443 | 15.56452322
[5 empty] | 569.9592 | 0.19796878 | 559.8267 | 279.8143635 | 11.21331077
[5 empty] | 549.0977 | 0.11669714 | 538.9652 | 269.4243 | 11.21331077
[5 empty] | 540.4508 | 0.05597714 | 530.3182638 | 265.1311 | 11.21331077
[5 empty] | 405.2028 | 0.07164602 | 395.0703 | 197.4993 | 11.21331077
[10 empty] | 366.0569 | 0.20587853 | 358.7257 | 179.2599 | 8.11313551
[10 empty] | 361.7634 | 0.12214554 | 354.4323 | 177.1551 | 8.11313551
[10 empty] | 358.3803 | 0.06026535 | 351.0492 | 175.4944 | 8.11313551
[10 empty] | 353.9899 | 0.04777965 | 346.6588 | 173.3055 | 8.11313551
[15 empty] | 268.857 | 0.20637382 | 262.6786 | 131.2361 | 6.83743392
[15 empty] | 267.741 | 0.10135145 | 261.5626 | 130.7306 | 6.83743392
[15 empty] | 266.0955 | 0.06818091 | 259.9171 | 129.9244 | 6.83743392
[15 empty] | 263.8588 | 0.04419482 | 257.6804 | 128.8181 | 6.83743392
805.5123299 | 0.25284921 | 791.4821 | 395.6146 | 15.52676178
731.6917 | 0.12486974 | 717.6615 | 358.7683 | 15.52676178
540.4508 | 0.07989152 | 526.4206 | 263.1703 | 15.52676178
405.2028 | 0.04209272 | 391.1726 | 195.5653 | 15.52676178
[5 empty] | 574.376 | 0.17720382 | 564.2644 | 282.0436 | 11.19020325
[5 empty] | 553.3092 | 0.09590306 | 543.1976 | 271.5509 | 11.19020325
[5 empty] | 540.4508 | 0.08451018 | 530.3391 | 265.1273 | 11.19020325
[5 empty] | 405.2028 | 0.04889264 | 395.0912 | 197.5212 | 11.19020325
[10 empty] | 373.7393 | 0.18659196 | 366.4135 | 183.1135 | 8.10719393
[10 empty] | 368.4628 | 0.09615105 | 361.1371 | 180.5205 | 8.10719393
[10 empty] | 365.0381 | 0.0523473 | 357.7124 | 178.83 | 8.10719393
[10 empty] | 360.6170289 | 0.04221659 | 353.2913 | 176.6245 | 8.10719393
[15 empty] | 273.8833 | 0.2093381 | 267.7143 | 133.7525 | 6.82703073
[15 empty] | 273.0287 | 0.09491483 | 266.8597 | 133.3824 | 6.82703073
[15 empty] | 271.4163 | 0.06702687 | 265.2473 | 132.5901 | 6.82703073
[15 empty] | 269.0403 | 0.04122748 | 262.8713 | 131.4150449 | 6.82703073

## PP805a 16min -GDL40
Gesamtwiderstand @5bar [mOhm*cm2] | Bulkwiderstand @5bar [mOhm*cm2] | Durchgangswiderstand @5bar [mOhm*cm2] | Kontaktwiderstand @5bar [mOhm*cm2] | Korrekturwert GDL @5bar/cycle [mOhm*cm2] | Gesamtwiderstand @10bar [mOhm*cm2] | Bulkwiderstand @10bar [mOhm*cm2] | Durchgangswiderstand @10bar [mOhm*cm2] | Kontaktwiderstand @10bar [mOhm*cm2] | Korrekturwert GDL @10bar/cycle [mOhm*cm2] | Gesamtwiderstand @20bar [mOhm*cm2] | Bulkwiderstand @20bar [mOhm*cm2] | Durchgangswiderstand @20bar [mOhm*cm2] | Kontaktwiderstand @20bar [mOhm*cm2] | Korrekturwert GDL @20bar/cycle [mOhm*cm2] | Gesamtwiderstand @30bar [mOhm*cm2] | Bulkwiderstand @30bar [mOhm*cm2] | Durchgangswiderstand @30bar [mOhm*cm2] | Kontaktwiderstand @30bar [mOhm*cm2] | Korrekturwert GDL @30bar/cycle [mOhm*cm2] | GW @ 5bar | GW @ 10bar | GW @ 20bar | GW @ 30bar | Korr @5bar | Korr @ 10bar | Korr @ 20bar | Korr @30bar | BW @ 5bar | BW @ 10bar | BW @ 20bar | BW @ 30bar | DW @ 5bar | DW @ 10bar | DW @ 20bar | DW @ 30bar | KW @ 5bar | KW @ 10bar | KW @ 20bar | KW @ 30bar
787.2599 | 0.22367921 | 773.1808 | 386.4785754 | 15.58088833 | [15 empty] | 617.8032 | 527.965278 | 405.8143 | 314.6325 | 15.52812 | 11.18621668 | 8.107361 | 6.83021413 | 0.1125242725 | 0.106609 | 0.1141856 | 0.1126793 | 603.0891 | 516.6296 | 396.089 | 303.8159 | 301.4883 | 258.2615 | 197.9874 | 151.8516
716.7935 | 0.1345228 | 702.7144 | 351.29 | 15.58088833
540.4508 | 0.06224299 | 526.3717 | 263.1547 | 15.58088833
405.2028 | 0.05866179 | 391.1237 | 195.5325 | 15.58088833
[5 empty] | 584.2983 | 0.18807785 | 574.1638 | 286.9879 | 11.21550028
[5 empty] | 558.19 | 0.09144664 | 548.0555 | 273.982 | 11.21550028
[5 empty] | 540.4508 | 0.08154122 | 530.3163 | 265.1174 | 11.21550028
[5 empty] | 405.2028 | 0.05470533 | 395.068344 | 197.5068 | 11.21550028
[10 empty] | 403.1489 | 0.18659196 | 395.8076 | 197.8105 | 8.1243078
[10 empty] | 398.1527 | 0.11546092 | 390.8114 | 195.348 | 8.1243078
[10 empty] | 394.9087 | 0.05845043 | 387.5675 | 193.7545 | 8.1243078
[10 empty] | 390.5786 | 0.05890953 | 383.2374 | 191.5892 | 8.1243078
[15 empty] | 307.6561 | 0.25482289 | 301.4694 | 150.6073 | 6.84660926
[15 empty] | 306.23 | 0.06545591 | 300.0433 | 149.9889 | 6.84660926
[15 empty] | 304.6132 | 0.06768775 | 298.4265 | 149.1794 | 6.84660926
[15 empty] | 302.1735 | 0.06410285 | 295.9868 | 147.9614 | 6.84660926
806.4759981 | 0.24543476 | 792.4434 | 396.099 | 15.52938926
722.8337 | 0.10431989 | 708.8011 | 354.3484 | 15.52938926
540.4508 | 0.04871996 | 526.4182 | 263.1847 | 15.52938926
405.2028 | 0.04728604 | 391.1703 | 195.5615 | 15.52938926
[5 empty] | 588.5836 | 0.21873374 | 578.4714104 | 289.1263 | 11.19078458
[5 empty] | 572.8072 | 0.14170341 | 562.695 | 281.2767 | 11.19078458
[5 empty] | 540.4508 | 0.07065421 | 530.3386 | 265.134 | 11.19078458
[5 empty] | 405.2028 | 0.06002252 | 395.0907 | 197.5153 | 11.19078458
[10 empty] | 409.5987 | 0.21477887 | 402.2695 | 201.0274 | 8.11097839
[10 empty] | 402.3529 | 0.10927229 | 395.0237 | 197.4572 | 8.11097839
[10 empty] | 399.2677 | 0.06653121 | 391.9385 | 195.936 | 8.11097839
[10 empty] | 394.9235 | 0.0575488 | 387.5943 | 193.7684 | 8.11097839
[15 empty] | 313.5017 | 0.26322794 | 307.3279 | 153.5324 | 6.83229679
[15 empty] | 311.5945 | 0.12883016 | 305.4207 | 152.6459 | 6.83229679
[15 empty] | 310.0136 | 0.06570761 | 303.8398 | 151.8870696 | 6.83229679
[15 empty] | 307.4928 | 0.05037725 | 301.319 | 150.6343 | 6.83229679
792.4981 | 0.18165399 | 778.4827 | 389.1505 | 15.51031027
719.854 | 0.09540706 | 705.8386 | 352.8716 | 15.51031027
540.4508 | 0.06059579 | 526.4354 | 263.1874 | 15.51031027
405.2028 | 0.04604917 | 391.1874916 | 195.5707 | 15.51031027
[5 empty] | 595.2589 | 0.22515759 | 585.1663 | 292.4706 | 11.16920454
[5 empty] | 572.4734 | 0.07906939 | 562.3808 | 281.1509 | 11.16920454
[5 empty] | 540.4508 | 0.05053488 | 530.3581 | 265.1538 | 11.16920454
[5 empty] | 405.2028 | 0.02725413 | 395.1101775 | 197.5415 | 11.16920454
[10 empty] | 413.52 | 0.25482289 | 406.2071 | 202.9761 | 8.09296536
[10 empty] | 406.0357 | 0.12090556 | 398.7228 | 199.301 | 8.09296536
[10 empty] | 402.98 | 0.07593374 | 395.6671 | 197.7956 | 8.09296536
[10 empty] | 398.711 | 0.03603228 | 391.398 | 195.681 | 8.09296536
[15 empty] | 317.1189 | 0.17917751 | 310.9637 | 155.3923 | 6.81173634
[15 empty] | 315.0814 | 0.08723823 | 308.9262 | 154.4195 | 6.81173634
[15 empty] | 313.4567 | 0.06834613 | 307.3015 | 153.6166 | 6.81173634
[15 empty] | 310.9207958 | 0.05717718 | 304.7656 | 152.3542 | 6.81173634
829.8706 | 0.25680408 | 815.8719 | 407.8076 | 15.49189783
715.7284 | 0.1139767 | 701.7297 | 350.8079 | 15.49189783
540.4508 | 0.0805499 | 526.4521 | 263.1858 | 15.49189783
405.2028 | 0.04048423 | 391.2041 | 195.5818 | 15.49189783
[5 empty] | 598.545 | 0.20686912 | 588.4521 | 294.1226 | 11.16937732
[5 empty] | 575.0317 | 0.10357966 | 564.9389 | 282.4176 | 11.16937732
[5 empty] | 540.4508 | 0.0531734 | 530.3579627 | 265.1524 | 11.16937732
[5 empty] | 405.2028 | 0.05322072 | 395.11 | 197.5284 | 11.16937732
[10 empty] | 419.5283345 | 0.19895187 | 412.208 | 206.0045 | 8.10119262
[10 empty] | 410.3182 | 0.12115356 | 402.9978366 | 201.4383 | 8.10119262
[10 empty] | 407.4662 | 0.09555991 | 400.1458 | 200.0251 | 8.10119262
[10 empty] | 403.1471 | 0.05606607 | 395.8268 | 197.8853547 | 8.10119262
[15 empty] | 322.0068266 | 0.25284921 | 315.8301679 | 157.7887 | 6.8355023
[15 empty] | 320.7061 | 0.1065481 | 314.5294 | 157.2114 | 6.8355023
[15 empty] | 318.9894 | 0.09242573 | 312.8127 | 156.3601 | 6.8355023
[15 empty] | 316.3470458 | 0.06472035 | 310.1703871 | 155.0528 | 6.8355023
811.9297 | 0.19005904 | 797.9494 | 398.8797 | 15.4715242
724.5512 | 0.09862725 | 710.5709 | 355.2361 | 15.4715242
540.4508 | 0.06273865 | 526.4705 | 263.2039 | 15.4715242
405.2028 | 0.05730105 | 391.2225 | 195.5826191 | 15.4715242
[5 empty] | 605.7143 | 0.2538398 | 595.6425 | 297.6944 | 11.14604003
[5 empty] | 580.1352 | 0.09119865 | 570.0635 | 284.9862 | 11.14604003
[5 empty] | 540.4508 | 0.05878087 | 530.3791 | 265.1601 | 11.14604003
[5 empty] | 405.2028 | 0.06954392 | 395.1311 | 197.5308 | 11.14604003
[10 empty] | 424.9008 | 0.22713878 | 417.5904 | 208.6816 | 8.09017017
[10 empty] | 417.3657 | 0.10679609 | 410.0553 | 204.9743 | 8.09017017
[10 empty] | 414.1792 | 0.06356225 | 406.8688042 | 203.4026 | 8.09017017
[10 empty] | 405.2028 | 0.06101164 | 397.8924 | 198.9157 | 8.09017017
[15 empty] | 326.9451646 | 0.16484391 | 320.7896 | 160.3124 | 6.81215381
[15 empty] | 324.603 | 0.09070641 | 318.4475 | 159.1783751 | 6.81215381
[15 empty] | 322.9325 | 0.05911132 | 316.777 | 158.3589 | 6.81215381
[15 empty] | 320.2678 | 0.04258634 | 314.1122 | 157.0348 | 6.81215381

## Muster 2 Alu GDL15 oN1
Gesamtwiderstand @5bar [mOhm*cm2] | Bulkwiderstand @5bar [mOhm*cm2] | Durchgangswiderstand @5bar [mOhm*cm2] | Kontaktwiderstand @5bar [mOhm*cm2] | Korrekturwert GDL @5bar/cycle [mOhm*cm2] | Gesamtwiderstand @10bar [mOhm*cm2] | Bulkwiderstand @10bar [mOhm*cm2] | Durchgangswiderstand @10bar [mOhm*cm2] | Kontaktwiderstand @10bar [mOhm*cm2] | Korrekturwert GDL @10bar/cycle [mOhm*cm2] | Gesamtwiderstand @20bar [mOhm*cm2] | Bulkwiderstand @20bar [mOhm*cm2] | Durchgangswiderstand @20bar [mOhm*cm2] | Kontaktwiderstand @20bar [mOhm*cm2] | Korrekturwert GDL @20bar/cycle [mOhm*cm2] | Gesamtwiderstand @30bar [mOhm*cm2] | Bulkwiderstand @30bar [mOhm*cm2] | Durchgangswiderstand @30bar [mOhm*cm2] | Kontaktwiderstand @30bar [mOhm*cm2] | Korrekturwert GDL @30bar/cycle [mOhm*cm2] | GW @ 5bar | GW @ 10bar | GW @ 20bar | GW @ 30bar | Korr @5bar | Korr @ 10bar | Korr @ 20bar | Korr @30bar | BW @ 5bar | BW @ 10bar | BW @ 20bar | BW @ 30bar | DW @ 5bar | DW @ 10bar | DW @ 20bar | DW @ 30bar | KW @ 5bar | KW @ 10bar | KW @ 20bar | KW @ 30bar
118.9196 | 0 | 105.1675781 | 52.58378905 | 13.75204194 | [15 empty] | 127.5649 | 77.39448 | 43.70583 | 30.4138 | 13.76458 | 10.02374 | 7.17333937 | 5.846373 | 0 | 0 | 0 | 0 | 109.8513 | 66.0914 | 36.29942 | 24.99302 | 54.92564 | 33.0457 | 18.14971 | 12.49651004
119.1729 | 0 | 105.4209 | 52.71044755 | 13.75204194
119.0701029 | 0 | 105.3181 | 52.65903048 | 13.75204194
119.0932 | 0 | 105.3412 | 52.67058428 | 13.75204194
[5 empty] | 75.00670808 | 0 | 64.9912766 | 32.4956383 | 10.01543148
[5 empty] | 75.30825125 | 0 | 65.29281977 | 32.64640988 | 10.01543148
[5 empty] | 75.31849119 | 0 | 65.30305971 | 32.65152986 | 10.01543148
[5 empty] | 75.31496436 | 0 | 65.29953288 | 32.64976644 | 10.01543148
[10 empty] | 43.82808523 | 0 | 36.65545888 | 18.32772944 | 7.17262635
[10 empty] | 44.04051867 | 0 | 36.86789231 | 18.43394616 | 7.17262635
[10 empty] | 44.00432151 | 0 | 36.83169516 | 18.41584758 | 7.17262635
[10 empty] | 43.98993772 | 0 | 36.81731136 | 18.40865568 | 7.17262635
[15 empty] | 30.77326301 | 0 | 24.92876931 | 12.46438465 | 5.8444937
[15 empty] | 30.97374309 | 0 | 25.12924939 | 12.5646247 | 5.8444937
[15 empty] | 30.94690991 | 0 | 25.10241621 | 12.5512081 | 5.8444937
[15 empty] | 30.96322062 | 0 | 25.11872692 | 12.55936346 | 5.8444937
115.0027 | 0 | 101.218 | 50.60901921 | 13.78469738
115.2589 | 0 | 101.4742 | 50.73709157 | 13.78469738
115.147 | 0 | 101.3623 | 50.68116609 | 13.78469738
115.1207 | 0 | 101.336 | 50.66798938 | 13.78469738
[5 empty] | 73.05810954 | 0 | 63.02520036 | 31.51260018 | 10.03290918
[5 empty] | 73.27993148 | 0 | 63.2470223 | 31.62351115 | 10.03290918
[5 empty] | 73.23694643 | 0 | 63.20403725 | 31.60201863 | 10.03290918
[5 empty] | 73.24599204 | 0 | 63.21308286 | 31.60654143 | 10.03290918
[10 empty] | 42.48234104 | 0 | 35.30283376 | 17.65141688 | 7.17950728
[10 empty] | 42.71093594 | 0 | 35.53142866 | 17.76571433 | 7.17950728
[10 empty] | 42.69761414 | 0 | 35.51810687 | 17.75905343 | 7.17950728
[10 empty] | 42.68905493 | 0 | 35.50954765 | 17.75477383 | 7.17950728
[15 empty] | 29.94721539 | 0 | 24.10174933 | 12.05087466 | 5.84546606
[15 empty] | 30.09820941 | 0 | 24.25274335 | 12.12637167 | 5.84546606
[15 empty] | 30.12045914 | 0 | 24.27499308 | 12.13749654 | 5.84546606
[15 empty] | 30.1278914 | 0 | 24.28242533 | 12.14121267 | 5.84546606
150.5786 | 0 | 136.8178 | 68.40890225 | 13.76081045
150.5451 | 0 | 136.7843 | 68.39213692 | 13.76081045
150.5983 | 0 | 136.8375 | 68.41874929 | 13.76081045
150.5815 | 0 | 136.8207 | 68.41035496 | 13.76081045
[5 empty] | 86.04948609 | 0 | 76.02265124 | 38.01132562 | 10.02683485
[5 empty] | 86.33414489 | 0 | 76.30731004 | 38.15365502 | 10.02683485
[5 empty] | 86.27725971 | 0 | 76.25042486 | 38.12521243 | 10.02683485
[5 empty] | 86.26428448 | 0 | 76.23744963 | 38.11872482 | 10.02683485
[10 empty] | 46.0857583 | 0 | 38.91613335 | 19.45806667 | 7.16962496
[10 empty] | 46.40082182 | 0 | 39.23119687 | 19.61559843 | 7.16962496
[10 empty] | 46.37387185 | 0 | 39.20424689 | 19.60212345 | 7.16962496
[10 empty] | 46.38923173 | 0 | 39.21960678 | 19.60980339 | 7.16962496
[15 empty] | 31.43136765 | 0 | 25.58220907 | 12.79110454 | 5.84915857
[15 empty] | 31.55642968 | 0 | 25.70727111 | 12.85363555 | 5.84915857
[15 empty] | 31.55977272 | 0 | 25.71061414 | 12.85530707 | 5.84915857
[15 empty] | 31.57423231 | 0 | 25.72507373 | 12.86253687 | 5.84915857
109.3719 | 0 | 95.61115523 | 47.80557762 | 13.76077454
109.8184507 | 0 | 96.05767616 | 48.02883808 | 13.76077454
109.8021 | 0 | 96.04137339 | 48.0206867 | 13.76077454
109.7724 | 0 | 96.01159792 | 48.00579896 | 13.76077454
[5 empty] | 69.54987325 | 0 | 59.53009877 | 29.76504938 | 10.01977448
[5 empty] | 69.87139399 | 0 | 59.85161951 | 29.92580976 | 10.01977448
[5 empty] | 69.85197221 | 0 | 59.83219773 | 29.91609887 | 10.01977448
[5 empty] | 69.87438706 | 0 | 59.85461258 | 29.92730629 | 10.01977448
[10 empty] | 40.86908043 | 0 | 33.69748155 | 16.84874077 | 7.17159889
[10 empty] | 41.0146037 | 0 | 33.84300482 | 16.92150241 | 7.17159889
[10 empty] | 41.00859736 | 0 | 33.83699848 | 16.91849924 | 7.17159889
[10 empty] | 40.9793442 | 0 | 33.80774531 | 16.90387266 | 7.17159889
[15 empty] | 28.87062335 | 0 | 23.03140339 | 11.51570169 | 5.83921996
[15 empty] | 29.00947207 | 0 | 23.17025211 | 11.58512606 | 5.83921996
[15 empty] | 29.02661161 | 0 | 23.18739165 | 11.59369582 | 5.83921996
[15 empty] | 29.0381915 | 0 | 23.19897153 | 11.59948577 | 5.83921996
143.2667 | 0 | 129.5136 | 64.75678122 | 13.75315605
143.3905 | 0 | 129.6374 | 64.81867866 | 13.75315605
143.3540563 | 0 | 129.6009 | 64.80045013 | 13.75315605
143.434 | 0 | 129.6808 | 64.8404028 | 13.75315605
[5 empty] | 82.45380618 | 0 | 72.44135932 | 36.22067966 | 10.01244687
[5 empty] | 82.58294369 | 0 | 72.57049683 | 36.28524841 | 10.01244687
[5 empty] | 82.51872735 | 0 | 72.50628048 | 36.25314024 | 10.01244687
[5 empty] | 82.49188969 | 0 | 72.47944283 | 36.23972141 | 10.01244687
[10 empty] | 44.50806913 | 0 | 37.34067645 | 18.67033823 | 7.16739267
[10 empty] | 44.70038529 | 0 | 37.53299261 | 18.76649631 | 7.16739267
[10 empty] | 44.66533706 | 0 | 37.49794438 | 18.74897219 | 7.16739267
[10 empty] | 44.67866529 | 0 | 37.51127262 | 18.75563631 | 7.16739267
[15 empty] | 30.41986535 | 0 | 24.57540808 | 12.28770404 | 5.84445726
[15 empty] | 30.60891697 | 0 | 24.7644597 | 12.38222985 | 5.84445726
[15 empty] | 30.60819626 | 0 | 24.763739 | 12.3818695 | 5.84445726
[15 empty] | 30.62138224 | 0 | 24.77692498 | 12.38846249 | 5.84445726

## MAX 3001 Stahl-GDL39 oN
Gesamtwiderstand @5bar [mOhm*cm2] | Bulkwiderstand @5bar [mOhm*cm2] | Durchgangswiderstand @5bar [mOhm*cm2] | Kontaktwiderstand @5bar [mOhm*cm2] | Korrekturwert GDL @5bar/cycle [mOhm*cm2] | Gesamtwiderstand @10bar [mOhm*cm2] | Bulkwiderstand @10bar [mOhm*cm2] | Durchgangswiderstand @10bar [mOhm*cm2] | Kontaktwiderstand @10bar [mOhm*cm2] | Korrekturwert GDL @10bar/cycle [mOhm*cm2] | Gesamtwiderstand @20bar [mOhm*cm2] | Bulkwiderstand @20bar [mOhm*cm2] | Durchgangswiderstand @20bar [mOhm*cm2] | Kontaktwiderstand @20bar [mOhm*cm2] | Korrekturwert GDL @20bar/cycle [mOhm*cm2] | Gesamtwiderstand @30bar [mOhm*cm2] | Bulkwiderstand @30bar [mOhm*cm2] | Durchgangswiderstand @30bar [mOhm*cm2] | Kontaktwiderstand @30bar [mOhm*cm2] | Korrekturwert GDL @30bar/cycle [mOhm*cm2] | GW @ 5bar | GW @ 10bar | GW @ 20bar | GW @ 30bar | Korr @5bar | Korr @ 10bar | Korr @ 20bar | Korr @30bar | BW @ 5bar | BW @ 10bar | BW @ 20bar | BW @ 30bar | DW @ 5bar | DW @ 10bar | DW @ 20bar | DW @ 30bar | KW @ 5bar | KW @ 10bar | KW @ 20bar | KW @ 30bar
43.486496 | 0 | 29.88052299 | 14.9402615 | 13.60597301 | [15 empty] | 43.71766 | 27.3523 | 16.37249 | 12.37332 | 13.59989 | 9.92669573 | 7.086499945 | 5.782274525 | 0 | 0 | 0 | 0 | 30.11778 | 17.4256 | 9.285986 | 6.591047 | 15.05889 | 8.712802 | 4.6429929 | 3.295524
43.10600015 | 0 | 29.50002714 | 14.75001357 | 13.60597301
42.85620837 | 0 | 29.25023536 | 14.62511768 | 13.60597301
42.76407464 | 0 | 29.15810163 | 14.57905081 | 13.60597301
[5 empty] | 27.16466803 | 0 | 17.23595583 | 8.61797792 | 9.9287122
[5 empty] | 26.9473541 | 0 | 17.0186419 | 8.50932095 | 9.9287122
[5 empty] | 26.87621671 | 0 | 16.94750451 | 8.47375225 | 9.9287122
[5 empty] | 26.79826896 | 0 | 16.86955676 | 8.43477838 | 9.9287122
[10 empty] | 16.27561262 | 0 | 9.18131972 | 4.59065986 | 7.0942929
[10 empty] | 16.27208353 | 0 | 9.17779063 | 4.58889532 | 7.0942929
[10 empty] | 16.24855397 | 0 | 9.15426107 | 4.57713054 | 7.0942929
[10 empty] | 16.14679675 | 0 | 9.05250385 | 4.52625192 | 7.0942929
[15 empty] | 12.3299829 | 0 | 6.54899013 | 3.27449506 | 5.78099277
[15 empty] | 12.2852504 | 0 | 6.50425763 | 3.25212881 | 5.78099277
[15 empty] | 12.28976681 | 0 | 6.50877404 | 3.25438702 | 5.78099277
[15 empty] | 12.22705843 | 0 | 6.44606566 | 3.22303283 | 5.78099277
44.7160134 | 0 | 31.12221004 | 15.56110502 | 13.59380336
44.45228258 | 0 | 30.85847922 | 15.42923961 | 13.59380336
44.24426571 | 0 | 30.65046235 | 15.32523118 | 13.59380336
44.11597606 | 0 | 30.5221727 | 15.26108635 | 13.59380336
[5 empty] | 27.91124465 | 0 | 17.98656539 | 8.99328269 | 9.92467926
[5 empty] | 27.85819394 | 0 | 17.93351468 | 8.96675734 | 9.92467926
[5 empty] | 27.67731344 | 0 | 17.75263418 | 8.87631709 | 9.92467926
[5 empty] | 27.58514342 | 0 | 17.66046416 | 8.83023208 | 9.92467926
[10 empty] | 16.51462573 | 0 | 9.43591874 | 4.71795937 | 7.07870699
[10 empty] | 16.58108198 | 0 | 9.502375 | 4.7511875 | 7.07870699
[10 empty] | 16.50956654 | 0 | 9.43085956 | 4.71542978 | 7.07870699
[10 empty] | 16.43156481 | 0 | 9.35285782 | 4.67642891 | 7.07870699
[15 empty] | 12.52852541 | 0 | 6.74496913 | 3.37248456 | 5.78355628
[15 empty] | 12.4579469 | 0 | 6.67439062 | 3.33719531 | 5.78355628
[15 empty] | 12.43404506 | 0 | 6.65048878 | 3.32524439 | 5.78355628
[15 empty] | 12.43399997 | 0 | 6.6504437 | 3.32522185 | 5.78355628

## MAX 3002 Alu-GDL37 oN
Gesamtwiderstand @5bar [mOhm*cm2] | Bulkwiderstand @5bar [mOhm*cm2] | Durchgangswiderstand @5bar [mOhm*cm2] | Kontaktwiderstand @5bar [mOhm*cm2] | Korrekturwert GDL @5bar/cycle [mOhm*cm2] | Gesamtwiderstand @10bar [mOhm*cm2] | Bulkwiderstand @10bar [mOhm*cm2] | Durchgangswiderstand @10bar [mOhm*cm2] | Kontaktwiderstand @10bar [mOhm*cm2] | Korrekturwert GDL @10bar/cycle [mOhm*cm2] | Gesamtwiderstand @20bar [mOhm*cm2] | Bulkwiderstand @20bar [mOhm*cm2] | Durchgangswiderstand @20bar [mOhm*cm2] | Kontaktwiderstand @20bar [mOhm*cm2] | Korrekturwert GDL @20bar/cycle [mOhm*cm2] | Gesamtwiderstand @30bar [mOhm*cm2] | Bulkwiderstand @30bar [mOhm*cm2] | Durchgangswiderstand @30bar [mOhm*cm2] | Kontaktwiderstand @30bar [mOhm*cm2] | Korrekturwert GDL @30bar/cycle [mOhm*cm2] | GW @ 5bar | GW @ 10bar | GW @ 20bar | GW @ 30bar | Korr @5bar | Korr @ 10bar | Korr @ 20bar | Korr @30bar | BW @ 5bar | BW @ 10bar | BW @ 20bar | BW @ 30bar | DW @ 5bar | DW @ 10bar | DW @ 20bar | DW @ 30bar | KW @ 5bar | KW @ 10bar | KW @ 20bar | KW @ 30bar
58.24571074 | 0 | 44.64683344 | 22.32341672 | 13.5988773 | [15 empty] | 57.92239896 | 33.75331 | 18.66629 | 13.61962 | 13.60071497 | 9.91875031 | 7.095252055 | 5.78484292 | 0 | 0 | 0 | 0 | 44.32168 | 23.83456 | 11.57104 | 7.83477294 | 22.16084 | 11.91728 | 5.78551943 | 3.917386
58.5246044 | 0 | 44.9257271 | 22.46286355 | 13.5988773
58.44935027 | 0 | 44.85047297 | 22.42523648 | 13.5988773
58.3819488 | 0 | 44.7830715 | 22.39153575 | 13.5988773
[5 empty] | 33.78375615 | 0 | 23.8616422 | 11.9308211 | 9.92211395
[5 empty] | 33.68586987 | 0 | 23.76375592 | 11.88187796 | 9.92211395
[5 empty] | 33.71946704 | 0 | 23.7973531 | 11.89867655 | 9.92211395
[5 empty] | 33.69960685 | 0 | 23.77749291 | 11.88874645 | 9.92211395
[10 empty] | 18.62144599 | 0 | 11.52274608 | 5.76137304 | 7.09869991
[10 empty] | 18.62691151 | 0 | 11.5282116 | 5.7641058 | 7.09869991
[10 empty] | 18.60861384 | 0 | 11.50991393 | 5.75495696 | 7.09869991
[10 empty] | 18.64666001 | 0 | 11.54796009 | 5.77398005 | 7.09869991
[15 empty] | 13.60982496 | 0 | 7.82315925 | 3.91157963 | 5.78666571
[15 empty] | 13.54558754 | 0 | 7.75892183 | 3.87946091 | 5.78666571
[15 empty] | 13.54996041 | 0 | 7.76329469 | 3.88164735 | 5.78666571
[15 empty] | 13.56418469 | 0 | 7.77751898 | 3.88875949 | 5.78666571
57.2934854 | 0 | 43.69093276 | 21.84546638 | 13.60255264
57.57298323 | 0 | 43.9704306 | 21.9852153 | 13.60255264
57.48427455 | 0 | 43.88172191 | 21.94086096 | 13.60255264
57.42683429 | 0 | 43.82428165 | 21.91214083 | 13.60255264
[5 empty] | 33.74437307 | 0 | 23.8289864 | 11.9144932 | 9.91538667
[5 empty] | 33.78713569 | 0 | 23.87174901 | 11.93587451 | 9.91538667
[5 empty] | 33.80519403 | 0 | 23.88980736 | 11.94490368 | 9.91538667
[5 empty] | 33.80109397 | 0 | 23.8857073 | 11.94285365 | 9.91538667
[10 empty] | 18.63566673 | 0 | 11.54386253 | 5.77193127 | 7.0918042
[10 empty] | 18.78346081 | 0 | 11.69165661 | 5.84582831 | 7.0918042
[10 empty] | 18.71166895 | 0 | 11.61986475 | 5.80993237 | 7.0918042
[10 empty] | 18.69589947 | 0 | 11.60409527 | 5.80204764 | 7.0918042
[15 empty] | 13.71866803 | 0 | 7.9356479 | 3.96782395 | 5.78302013
[15 empty] | 13.65287688 | 0 | 7.86985674 | 3.93492837 | 5.78302013
[15 empty] | 13.68585007 | 0 | 7.90282993 | 3.95141497 | 5.78302013
[15 empty] | 13.62997434 | 0 | 7.8469542 | 3.9234771 | 5.78302013

## MAX 3003 Alu-GDL41 oN
Gesamtwiderstand @5bar [mOhm*cm2] | Bulkwiderstand @5bar [mOhm*cm2] | Durchgangswiderstand @5bar [mOhm*cm2] | Kontaktwiderstand @5bar [mOhm*cm2] | Korrekturwert GDL @5bar/cycle [mOhm*cm2] | Gesamtwiderstand @10bar [mOhm*cm2] | Bulkwiderstand @10bar [mOhm*cm2] | Durchgangswiderstand @10bar [mOhm*cm2] | Kontaktwiderstand @10bar [mOhm*cm2] | Korrekturwert GDL @10bar/cycle [mOhm*cm2] | Gesamtwiderstand @20bar [mOhm*cm2] | Bulkwiderstand @20bar [mOhm*cm2] | Durchgangswiderstand @20bar [mOhm*cm2] | Kontaktwiderstand @20bar [mOhm*cm2] | Korrekturwert GDL @20bar/cycle [mOhm*cm2] | Gesamtwiderstand @30bar [mOhm*cm2] | Bulkwiderstand @30bar [mOhm*cm2] | Durchgangswiderstand @30bar [mOhm*cm2] | Kontaktwiderstand @30bar [mOhm*cm2] | Korrekturwert GDL @30bar/cycle [mOhm*cm2] | GW @ 5bar | GW @ 10bar | GW @ 20bar | GW @ 30bar | Korr @5bar | Korr @ 10bar | Korr @ 20bar | Korr @30bar | BW @ 5bar | BW @ 10bar | BW @ 20bar | BW @ 30bar | DW @ 5bar | DW @ 10bar | DW @ 20bar | DW @ 30bar | KW @ 5bar | KW @ 10bar | KW @ 20bar | KW @ 30bar
128.7268 | 0 | 115.1649 | 57.58243327 | 13.56197362 | [15 empty] | 126.9252 | 74.39207675 | 40.19923 | 28.98084 | 13.56631 | 9.898268785 | 7.081694565 | 5.774486925 | 0 | 0 | 0 | 0 | 113.3589 | 64.49381 | 33.11753077 | 23.20635 | 56.67944 | 32.24690398 | 16.55877 | 11.60318
129.3473 | 0 | 115.7853 | 57.89264642 | 13.56197362
129.2662 | 0 | 115.7042 | 57.85212093 | 13.56197362
129.3654 | 0 | 115.8034 | 57.90171973 | 13.56197362
[5 empty] | 75.55039718 | 0 | 65.65265166 | 32.82632583 | 9.89774552
[5 empty] | 76.00410531 | 0 | 66.10635979 | 33.05317989 | 9.89774552
[5 empty] | 76.02027308 | 0 | 66.12252756 | 33.06126378 | 9.89774552
[5 empty] | 76.01951108 | 0 | 66.12176556 | 33.06088278 | 9.89774552
[10 empty] | 40.48433337 | 0 | 33.39354076 | 16.69677038 | 7.0907926
[10 empty] | 40.68603504 | 0 | 33.59524243 | 16.79762122 | 7.0907926
[10 empty] | 40.73782302 | 0 | 33.64703041 | 16.82351521 | 7.0907926
[10 empty] | 40.70572031 | 0 | 33.61492771 | 16.80746385 | 7.0907926
[15 empty] | 29.06857081 | 0 | 23.29176404 | 11.64588202 | 5.77680677
[15 empty] | 29.05613153 | 0 | 23.27932476 | 11.63966238 | 5.77680677
[15 empty] | 29.13249336 | 0 | 23.35568659 | 11.6778433 | 5.77680677
[15 empty] | 29.09378987 | 0 | 23.3169831 | 11.65849155 | 5.77680677
124.254495 | 0 | 110.6838 | 55.34192427 | 13.57064647
124.8095 | 0 | 111.2388214 | 55.6194107 | 13.57064647
124.7735 | 0 | 111.2029 | 55.60142743 | 13.57064647
124.8583 | 0 | 111.2876341 | 55.64381705 | 13.57064647
[5 empty] | 72.71888348 | 0 | 62.82009142 | 31.41004571 | 9.89879205
[5 empty] | 72.95683799 | 0 | 63.05804593 | 31.52902297 | 9.89879205
[5 empty] | 72.930605 | 0 | 63.03181295 | 31.51590647 | 9.89879205
[5 empty] | 72.93600088 | 0 | 63.03720882 | 31.51860441 | 9.89879205
[10 empty] | 39.7000174 | 0 | 32.62742088 | 16.31371044 | 7.07259653
[10 empty] | 39.81460566 | 0 | 32.74200913 | 16.37100456 | 7.07259653
[10 empty] | 39.74940043 | 0 | 32.67680391 | 16.33840195 | 7.07259653
[10 empty] | 39.71586746 | 0 | 32.64327093 | 16.32163547 | 7.07259653
[15 empty] | 28.83775975 | 0 | 23.06559268 | 11.53279634 | 5.77216708
[15 empty] | 28.90204565 | 0 | 23.12987857 | 11.56493929 | 5.77216708
[15 empty] | 28.92036164 | 0 | 23.14819457 | 11.57409728 | 5.77216708
[15 empty] | 28.83555565 | 0 | 23.06338858 | 11.53169429 | 5.77216708

## MAX 3004 Stahl-GDL43 oN
Gesamtwiderstand @5bar [mOhm*cm2] | Bulkwiderstand @5bar [mOhm*cm2] | Durchgangswiderstand @5bar [mOhm*cm2] | Kontaktwiderstand @5bar [mOhm*cm2] | Korrekturwert GDL @5bar/cycle [mOhm*cm2] | Gesamtwiderstand @10bar [mOhm*cm2] | Bulkwiderstand @10bar [mOhm*cm2] | Durchgangswiderstand @10bar [mOhm*cm2] | Kontaktwiderstand @10bar [mOhm*cm2] | Korrekturwert GDL @10bar/cycle [mOhm*cm2] | Gesamtwiderstand @20bar [mOhm*cm2] | Bulkwiderstand @20bar [mOhm*cm2] | Durchgangswiderstand @20bar [mOhm*cm2] | Kontaktwiderstand @20bar [mOhm*cm2] | Korrekturwert GDL @20bar/cycle [mOhm*cm2] | Gesamtwiderstand @30bar [mOhm*cm2] | Bulkwiderstand @30bar [mOhm*cm2] | Durchgangswiderstand @30bar [mOhm*cm2] | Kontaktwiderstand @30bar [mOhm*cm2] | Korrekturwert GDL @30bar/cycle [mOhm*cm2] | GW @ 5bar | GW @ 10bar | GW @ 20bar | GW @ 30bar | Korr @5bar | Korr @ 10bar | Korr @ 20bar | Korr @30bar | BW @ 5bar | BW @ 10bar | BW @ 20bar | BW @ 30bar | DW @ 5bar | DW @ 10bar | DW @ 20bar | DW @ 30bar | KW @ 5bar | KW @ 10bar | KW @ 20bar | KW @ 30bar
246.4749836 | 0 | 232.8909 | 116.4455 | 13.58403629 | [15 empty] | 242.1934 | 143.5881 | 76.51441 | 54.21178 | 13.58771158 | 9.900036555 | 7.08028337 | 5.763866915 | 0 | 0 | 0 | 0 | 228.6056 | 133.6881 | 69.43413 | 48.44792 | 114.3028 | 66.84404092 | 34.71707 | 24.22396
240.7508 | 0 | 227.1668 | 113.5834 | 13.58403629
242.2681 | 0 | 228.6841017 | 114.3421 | 13.58403629
242.4169 | 0 | 228.8328513 | 114.4164 | 13.58403629
[5 empty] | 142.5021 | 0 | 132.6019 | 66.30096389 | 9.90017283
[5 empty] | 144.6203 | 0 | 134.7202 | 67.36008478 | 9.90017283
[5 empty] | 145.2612 | 0 | 135.361 | 67.68049767 | 9.90017283
[5 empty] | 145.42 | 0 | 135.5198 | 67.75991904 | 9.90017283
[10 empty] | 73.63167594 | 0 | 66.54871243 | 33.27435621 | 7.08296351
[10 empty] | 76.77124049 | 0 | 69.68827698 | 34.84413849 | 7.08296351
[10 empty] | 77.55716841 | 0 | 70.47420491 | 35.23710245 | 7.08296351
[10 empty] | 77.88077881 | 0 | 70.79781531 | 35.39890765 | 7.08296351
[15 empty] | 50.78592178 | 0 | 45.02193958 | 22.51096979 | 5.7639822
[15 empty] | 54.09736862 | 0 | 48.33338642 | 24.16669321 | 5.7639822
[15 empty] | 54.95839463 | 0 | 49.19441243 | 24.59720621 | 5.7639822
[15 empty] | 55.38830405 | 0 | 49.62432185 | 24.81216092 | 5.7639822
246.8217 | 0 | 233.2304 | 116.6152 | 13.59138687
238.1737 | 0 | 224.5823349 | 112.2912 | 13.59138687
240.1459 | 0 | 226.5545 | 113.277238 | 13.59138687
240.4947 | 0 | 226.9033 | 113.4516 | 13.59138687
[5 empty] | 140.8678 | 0 | 130.9679 | 65.48396774 | 9.89990028
[5 empty] | 142.8115 | 0 | 132.9116 | 66.45580562 | 9.89990028
[5 empty] | 143.488044 | 0 | 133.5881 | 66.79407186 | 9.89990028
[5 empty] | 143.7339 | 0 | 133.834 | 66.91701676 | 9.89990028
[10 empty] | 73.89913053 | 0 | 66.8215273 | 33.41076365 | 7.07760323
[10 empty] | 76.82214965 | 0 | 69.74454642 | 34.87227321 | 7.07760323
[10 empty] | 77.61863769 | 0 | 70.54103446 | 35.27051723 | 7.07760323
[10 empty] | 77.93453159 | 0 | 70.85692836 | 35.42846418 | 7.07760323
[15 empty] | 51.84042358 | 0 | 46.07667195 | 23.03833598 | 5.76375163
[15 empty] | 54.77885761 | 0 | 49.01510598 | 24.50755299 | 5.76375163
[15 empty] | 55.68580464 | 0 | 49.922053 | 24.9610265 | 5.76375163
[15 empty] | 56.15918057 | 0 | 50.39542893 | 25.19771447 | 5.76375163

## MAX 3005 Alu -GDL45 oN
Gesamtwiderstand @5bar [mOhm*cm2] | Bulkwiderstand @5bar [mOhm*cm2] | Durchgangswiderstand @5bar [mOhm*cm2] | Kontaktwiderstand @5bar [mOhm*cm2] | Korrekturwert GDL @5bar/cycle [mOhm*cm2] | Gesamtwiderstand @10bar [mOhm*cm2] | Bulkwiderstand @10bar [mOhm*cm2] | Durchgangswiderstand @10bar [mOhm*cm2] | Kontaktwiderstand @10bar [mOhm*cm2] | Korrekturwert GDL @10bar/cycle [mOhm*cm2] | Gesamtwiderstand @20bar [mOhm*cm2] | Bulkwiderstand @20bar [mOhm*cm2] | Durchgangswiderstand @20bar [mOhm*cm2] | Kontaktwiderstand @20bar [mOhm*cm2] | Korrekturwert GDL @20bar/cycle [mOhm*cm2] | Gesamtwiderstand @30bar [mOhm*cm2] | Bulkwiderstand @30bar [mOhm*cm2] | Durchgangswiderstand @30bar [mOhm*cm2] | Kontaktwiderstand @30bar [mOhm*cm2] | Korrekturwert GDL @30bar/cycle [mOhm*cm2] | GW @ 5bar | GW @ 10bar | GW @ 20bar | GW @ 30bar | Korr @5bar | Korr @ 10bar | Korr @ 20bar | Korr @30bar | BW @ 5bar | BW @ 10bar | BW @ 20bar | BW @ 30bar | DW @ 5bar | DW @ 10bar | DW @ 20bar | DW @ 30bar | KW @ 5bar | KW @ 10bar | KW @ 20bar | KW @ 30bar
84.29813893 | 0 | 70.73641903 | 35.36820952 | 13.5617199 | [15 empty] | 87.69543 | 48.96806 | 24.3009 | 16.06243 | 13.56526 | 9.88315855 | 7.070335665 | 5.75771982 | 0 | 0 | 0 | 0 | 74.13016 | 39.0849 | 17.23056 | 10.30471 | 37.06508127 | 19.54245 | 8.61528 | 5.152353
88.5169452 | 0 | 74.9552253 | 37.47761265 | 13.5617199
89.60760564 | 0 | 76.04588574 | 38.02294287 | 13.5617199
90.23343962 | 0 | 76.67171972 | 38.33585986 | 13.5617199
[5 empty] | 45.64794949 | 0 | 35.76793139 | 17.8839657 | 9.8800181
[5 empty] | 49.42602643 | 0 | 39.54600833 | 19.77300417 | 9.8800181
[5 empty] | 50.63224526 | 0 | 40.75222717 | 20.37611358 | 9.8800181
[5 empty] | 51.31399017 | 0 | 41.43397207 | 20.71698604 | 9.8800181
[10 empty] | 20.70085417 | 0 | 13.63239411 | 6.81619705 | 7.06846006
[10 empty] | 24.37820085 | 0 | 17.30974079 | 8.65487039 | 7.06846006
[10 empty] | 25.63861971 | 0 | 18.57015965 | 9.28507983 | 7.06846006
[10 empty] | 26.23952409 | 0 | 19.17106402 | 9.58553201 | 7.06846006
[15 empty] | 12.44040328 | 0 | 6.67936016 | 3.33968008 | 5.76104312
[15 empty] | 16.12316957 | 0 | 10.36212645 | 5.18106323 | 5.76104312
[15 empty] | 17.3157518 | 0 | 11.55470869 | 5.77735434 | 5.76104312
[15 empty] | 17.98218667 | 0 | 12.22114355 | 6.11057178 | 5.76104312
83.36942388 | 0 | 69.80061393 | 34.90030697 | 13.56880995
87.53494469 | 0 | 73.96613474 | 36.98306737 | 13.56880995
88.68958632 | 0 | 75.12077637 | 37.56038819 | 13.56880995
89.31333542 | 0 | 75.74452547 | 37.87226273 | 13.56880995
[5 empty] | 45.02826375 | 0 | 35.14196475 | 17.57098237 | 9.886299
[5 empty] | 48.92955516 | 0 | 39.04325615 | 19.52162808 | 9.886299
[5 empty] | 50.09708352 | 0 | 40.21078452 | 20.10539226 | 9.886299
[5 empty] | 50.6693596 | 0 | 40.7830606 | 20.3915303 | 9.886299
[10 empty] | 20.85126365 | 0 | 13.77905238 | 6.88952619 | 7.07221127
[10 empty] | 24.55691672 | 0 | 17.48470545 | 8.74235272 | 7.07221127
[10 empty] | 25.6995436 | 0 | 18.62733232 | 9.31366616 | 7.07221127
[10 empty] | 26.34224437 | 0 | 19.2700331 | 9.63501655 | 7.07221127
[15 empty] | 12.59355231 | 0 | 6.83915579 | 3.41957789 | 5.75439652
[15 empty] | 16.3995953 | 0 | 10.64519877 | 5.32259939 | 5.75439652
[15 empty] | 17.51730227 | 0 | 11.76290575 | 5.88145287 | 5.75439652
[15 empty] | 18.12744497 | 0 | 12.37304845 | 6.18652423 | 5.75439652

## MAX 3009 Alu -GDL51 oN
Gesamtwiderstand @5bar [mOhm*cm2] | Bulkwiderstand @5bar [mOhm*cm2] | Durchgangswiderstand @5bar [mOhm*cm2] | Kontaktwiderstand @5bar [mOhm*cm2] | Korrekturwert GDL @5bar/cycle [mOhm*cm2] | Gesamtwiderstand @10bar [mOhm*cm2] | Bulkwiderstand @10bar [mOhm*cm2] | Durchgangswiderstand @10bar [mOhm*cm2] | Kontaktwiderstand @10bar [mOhm*cm2] | Korrekturwert GDL @10bar/cycle [mOhm*cm2] | Gesamtwiderstand @20bar [mOhm*cm2] | Bulkwiderstand @20bar [mOhm*cm2] | Durchgangswiderstand @20bar [mOhm*cm2] | Kontaktwiderstand @20bar [mOhm*cm2] | Korrekturwert GDL @20bar/cycle [mOhm*cm2] | Gesamtwiderstand @30bar [mOhm*cm2] | Bulkwiderstand @30bar [mOhm*cm2] | Durchgangswiderstand @30bar [mOhm*cm2] | Kontaktwiderstand @30bar [mOhm*cm2] | Korrekturwert GDL @30bar/cycle [mOhm*cm2] | GW @ 5bar | GW @ 10bar | GW @ 20bar | GW @ 30bar | Korr @5bar | Korr @ 10bar | Korr @ 20bar | Korr @30bar | BW @ 5bar | BW @ 10bar | BW @ 20bar | BW @ 30bar | DW @ 5bar | DW @ 10bar | DW @ 20bar | DW @ 30bar | KW @ 5bar | KW @ 10bar | KW @ 20bar | KW @ 30bar
105.5457 | 0 | 92.02495062 | 46.01247531 | 13.52078982 | [15 empty] | 109.0414 | 60.87205699 | 30.75982 | 20.67538 | 13.51489 | 9.8475832 | 7.046058305 | 5.73634823 | 0 | 0 | 0 | 0 | 95.5265555 | 51.02447379 | 23.71377 | 14.93903 | 47.76328 | 25.51224 | 11.85688 | 7.469515
109.9951 | 0 | 96.47431628 | 48.23715814 | 13.52078982
111.2317 | 0 | 97.71092375 | 48.85546188 | 13.52078982
111.9604 | 0 | 98.43956685 | 49.21978343 | 13.52078982
[5 empty] | 57.0959806 | 0 | 47.24805475 | 23.62402738 | 9.84792584
[5 empty] | 61.28721246 | 0 | 51.43928662 | 25.71964331 | 9.84792584
[5 empty] | 62.5241464 | 0 | 52.67622056 | 26.33811028 | 9.84792584
[5 empty] | 63.17229027 | 0 | 53.32436443 | 26.66218221 | 9.84792584
[10 empty] | 26.98083607 | 0 | 19.93599666 | 9.96799833 | 7.0448394
[10 empty] | 30.9114474 | 0 | 23.86660799 | 11.933304 | 7.0448394
[10 empty] | 32.12747001 | 0 | 25.08263061 | 12.54131531 | 7.0448394
[10 empty] | 32.76746371 | 0 | 25.7226243 | 12.86131215 | 7.0448394
[15 empty] | 17.13917624 | 0 | 11.40900217 | 5.70450108 | 5.73017407
[15 empty] | 20.96802663 | 0 | 15.23785256 | 7.61892628 | 5.73017407
[15 empty] | 22.13181711 | 0 | 16.40164304 | 8.20082152 | 5.73017407
[15 empty] | 22.76444197 | 0 | 17.0342679 | 8.51713395 | 5.73017407
104.3780206 | 0 | 90.86902324 | 45.43451162 | 13.50899737
108.6683 | 0 | 95.15925529 | 47.57962764 | 13.50899737
109.9385 | 0 | 96.42949426 | 48.21474713 | 13.50899737
110.6139 | 0 | 97.10491371 | 48.55245686 | 13.50899737
[5 empty] | 56.86845699 | 0 | 47.02121643 | 23.51060822 | 9.84724056
[5 empty] | 60.98697097 | 0 | 51.13973041 | 25.56986521 | 9.84724056
[5 empty] | 62.17138532 | 0 | 52.32414477 | 26.16207238 | 9.84724056
[5 empty] | 62.87001291 | 0 | 53.02277235 | 26.51138617 | 9.84724056
[10 empty] | 27.23789698 | 0 | 20.19061977 | 10.09530989 | 7.04727721
[10 empty] | 30.94401597 | 0 | 23.89673876 | 11.94836938 | 7.04727721
[10 empty] | 32.23599847 | 0 | 25.18872126 | 12.59436063 | 7.04727721
[10 empty] | 32.87346413 | 0 | 25.82618692 | 12.91309346 | 7.04727721
[15 empty] | 17.02541028 | 0 | 11.2828879 | 5.64144395 | 5.74252239
[15 empty] | 20.83419224 | 0 | 15.09166986 | 7.54583493 | 5.74252239
[15 empty] | 21.92461057 | 0 | 16.18208819 | 8.09104409 | 5.74252239
[15 empty] | 22.61535545 | 0 | 16.87283307 | 8.43641653 | 5.74252239

## Muster 1 Alu GDL15 oN1
Gesamtwiderstand @5bar [mOhm*cm2] | Bulkwiderstand @5bar [mOhm*cm2] | Durchgangswiderstand @5bar [mOhm*cm2] | Kontaktwiderstand @5bar [mOhm*cm2] | Korrekturwert GDL @5bar/cycle [mOhm*cm2] | Gesamtwiderstand @10bar [mOhm*cm2] | Bulkwiderstand @10bar [mOhm*cm2] | Durchgangswiderstand @10bar [mOhm*cm2] | Kontaktwiderstand @10bar [mOhm*cm2] | Korrekturwert GDL @10bar/cycle [mOhm*cm2] | Gesamtwiderstand @20bar [mOhm*cm2] | Bulkwiderstand @20bar [mOhm*cm2] | Durchgangswiderstand @20bar [mOhm*cm2] | Kontaktwiderstand @20bar [mOhm*cm2] | Korrekturwert GDL @20bar/cycle [mOhm*cm2] | Gesamtwiderstand @30bar [mOhm*cm2] | Bulkwiderstand @30bar [mOhm*cm2] | Durchgangswiderstand @30bar [mOhm*cm2] | Kontaktwiderstand @30bar [mOhm*cm2] | Korrekturwert GDL @30bar/cycle [mOhm*cm2] | GW @ 5bar | GW @ 10bar | GW @ 20bar | GW @ 30bar | Korr @5bar | Korr @ 10bar | Korr @ 20bar | Korr @30bar | BW @ 5bar | BW @ 10bar | BW @ 20bar | BW @ 30bar | DW @ 5bar | DW @ 10bar | DW @ 20bar | DW @ 30bar | KW @ 5bar | KW @ 10bar | KW @ 20bar | KW @ 30bar
70.69285864 | 0 | 56.9408167 | 28.47040835 | 13.75204194 | [15 empty] | 77.65059 | 44.17804 | 24.70778 | 17.0747 | 13.76458 | 10.02374 | 7.17333937 | 5.846373 | 0 | 0 | 0 | 0 | 62.96711 | 33.71485 | 17.28741 | 10.06328 | 31.48355 | 16.85743 | 8.643703 | 5.031641
70.5278002 | 0 | 56.77575826 | 28.38787913 | 13.75204194
70.42889369 | 0 | 56.67685175 | 28.33842587 | 13.75204194
70.32109987 | 0 | 56.56905793 | 28.28452897 | 13.75204194
[5 empty] | 39.70516236 | 0 | 29.68973088 | 14.84486544 | 10.01543148
[5 empty] | 39.62627292 | 0 | 29.61084144 | 14.80542072 | 10.01543148
[5 empty] | 39.56364269 | 0 | 29.54821121 | 14.7741056 | 10.01543148
[5 empty] | 39.47225063 | 0 | 29.45681914 | 14.72840957 | 10.01543148
[10 empty] | 21.97852621 | 0 | 14.80589986 | 7.40294993 | 7.17262635
[10 empty] | 22.04882122 | 0 | 14.87619487 | 7.43809743 | 7.17262635
[10 empty] | 22.00403692 | 0 | 14.83141056 | 7.41570528 | 7.17262635
[10 empty] | 21.96830748 | 0 | 14.79568113 | 7.39784056 | 7.17262635
[15 empty] | 15.52989286 | 0 | 9.68539916 | 4.84269958 | 5.8444937
[15 empty] | 15.56456461 | 0 | 9.72007091 | 4.86003546 | 5.8444937
[15 empty] | 15.56488805 | 0 | 9.72039435 | 4.86019718 | 5.8444937
[15 empty] | 15.52020695 | 0 | 9.67571325 | 4.83785663 | 5.8444937
72.40458834 | 0 | 58.61989095 | 29.30994548 | 13.78469738
72.21017447 | 0 | 58.42547709 | 29.21273855 | 13.78469738
72.09002123 | 0 | 58.30532385 | 29.15266192 | 13.78469738
71.93354232 | 0 | 58.14884494 | 29.07442247 | 13.78469738
[5 empty] | 40.55472499 | 0 | 30.52181581 | 15.2609079 | 10.03290918
[5 empty] | 40.52616657 | 0 | 30.49325739 | 15.24662869 | 10.03290918
[5 empty] | 40.42972912 | 0 | 30.39681994 | 15.19840997 | 10.03290918
[5 empty] | 40.38373097 | 0 | 30.35082178 | 15.17541089 | 10.03290918
[10 empty] | 22.42327701 | 0 | 15.24376974 | 7.62188487 | 7.17950728
[10 empty] | 22.46564905 | 0 | 15.28614177 | 7.64307089 | 7.17950728
[10 empty] | 22.46252881 | 0 | 15.28302153 | 7.64151077 | 7.17950728
[10 empty] | 22.42345273 | 0 | 15.24394545 | 7.62197273 | 7.17950728
[15 empty] | 15.81162455 | 0 | 9.96615849 | 4.98307924 | 5.84546606
[15 empty] | 15.79501216 | 0 | 9.9495461 | 4.97477305 | 5.84546606
[15 empty] | 15.77411124 | 0 | 9.92864518 | 4.96432259 | 5.84546606
[15 empty] | 15.74164755 | 0 | 9.89618149 | 4.94809074 | 5.84546606
74.88327091 | 0 | 61.12246046 | 30.56123023 | 13.76081045
74.78259289 | 0 | 61.02178244 | 30.51089122 | 13.76081045
74.67525514 | 0 | 60.91444469 | 30.45722234 | 13.76081045
74.5570244 | 0 | 60.79621395 | 30.39810697 | 13.76081045
[5 empty] | 42.35397999 | 0 | 32.32714514 | 16.16357257 | 10.02683485
[5 empty] | 42.28599089 | 0 | 32.25915604 | 16.12957802 | 10.02683485
[5 empty] | 42.2367565 | 0 | 32.20992165 | 16.10496083 | 10.02683485
[5 empty] | 42.17841491 | 0 | 32.15158006 | 16.07579003 | 10.02683485
[10 empty] | 23.48018187 | 0 | 16.31055692 | 8.15527846 | 7.16962496
[10 empty] | 23.53632412 | 0 | 16.36669917 | 8.18334958 | 7.16962496
[10 empty] | 23.47919393 | 0 | 16.30956897 | 8.15478449 | 7.16962496
[10 empty] | 23.46498276 | 0 | 16.2953578 | 8.1476789 | 7.16962496
[15 empty] | 16.41830672 | 0 | 10.56914815 | 5.28457408 | 5.84915857
[15 empty] | 16.42287234 | 0 | 10.57371377 | 5.28685689 | 5.84915857
[15 empty] | 16.39098562 | 0 | 10.54182705 | 5.27091353 | 5.84915857
[15 empty] | 16.38175113 | 0 | 10.53259255 | 5.26629628 | 5.84915857
89.70945728 | 0 | 75.94868274 | 37.97434137 | 13.76077454
89.6458989 | 0 | 75.88512436 | 37.94256218 | 13.76077454
89.44269643 | 0 | 75.68192189 | 37.84096095 | 13.76077454
89.40180495 | 0 | 75.64103042 | 37.82051521 | 13.76077454
[5 empty] | 52.69871439 | 0 | 42.6789399 | 21.33946995 | 10.01977448
[5 empty] | 52.6624033 | 0 | 42.64262882 | 21.32131441 | 10.01977448
[5 empty] | 52.61499376 | 0 | 42.59521928 | 21.29760964 | 10.01977448
[5 empty] | 52.52446877 | 0 | 42.50469429 | 21.25234714 | 10.01977448
[10 empty] | 30.00485704 | 0 | 22.83325816 | 11.41662908 | 7.17159889
[10 empty] | 29.95094088 | 0 | 22.779342 | 11.389671 | 7.17159889
[10 empty] | 29.85750584 | 0 | 22.68590695 | 11.34295348 | 7.17159889
[10 empty] | 29.8233498 | 0 | 22.65175091 | 11.32587546 | 7.17159889
[15 empty] | 20.06931863 | 0 | 14.23009867 | 7.11504933 | 5.83921996
[15 empty] | 20.1035772 | 0 | 14.26435724 | 7.13217862 | 5.83921996
[15 empty] | 19.98351521 | 0 | 14.14429525 | 7.07214762 | 5.83921996
[15 empty] | 19.95737077 | 0 | 14.11815081 | 7.0590754 | 5.83921996
81.50642347 | 0 | 67.75326742 | 33.87663371 | 13.75315605
81.43490996 | 0 | 67.68175391 | 33.84087695 | 13.75315605
81.2263055 | 0 | 67.47314945 | 33.73657473 | 13.75315605
81.13726066 | 0 | 67.38410461 | 33.6920523 | 13.75315605
[5 empty] | 45.98913255 | 0 | 35.97668568 | 17.98834284 | 10.01244687
[5 empty] | 46.01099178 | 0 | 35.99854492 | 17.99927246 | 10.01244687
[5 empty] | 45.8929508 | 0 | 35.88050393 | 17.94025197 | 10.01244687
[5 empty] | 45.85038393 | 0 | 35.83793707 | 17.91896853 | 10.01244687
[10 empty] | 25.73785494 | 0 | 18.57046227 | 9.28523113 | 7.16739267
[10 empty] | 25.75572751 | 0 | 18.58833483 | 9.29416742 | 7.16739267
[10 empty] | 25.65667318 | 0 | 18.48928051 | 9.24464025 | 7.16739267
[10 empty] | 25.63342838 | 0 | 18.46603571 | 9.23301785 | 7.16739267
[15 empty] | 17.64096248 | 0 | 11.79650522 | 5.89825261 | 5.84445726
[15 empty] | 17.63666917 | 0 | 11.7922119 | 5.89610595 | 5.84445726
[15 empty] | 17.59554873 | 0 | 11.75109147 | 5.87554573 | 5.84445726
[15 empty] | 17.59118534 | 0 | 11.74672807 | 5.87336404 | 5.84445726

## Muster 1 Alu GDL20 mN
Gesamtwiderstand @5bar [mOhm*cm2] | Bulkwiderstand @5bar [mOhm*cm2] | Durchgangswiderstand @5bar [mOhm*cm2] | Kontaktwiderstand @5bar [mOhm*cm2] | Korrekturwert GDL @5bar/cycle [mOhm*cm2] | Gesamtwiderstand @10bar [mOhm*cm2] | Bulkwiderstand @10bar [mOhm*cm2] | Durchgangswiderstand @10bar [mOhm*cm2] | Kontaktwiderstand @10bar [mOhm*cm2] | Korrekturwert GDL @10bar/cycle [mOhm*cm2] | Gesamtwiderstand @20bar [mOhm*cm2] | Bulkwiderstand @20bar [mOhm*cm2] | Durchgangswiderstand @20bar [mOhm*cm2] | Kontaktwiderstand @20bar [mOhm*cm2] | Korrekturwert GDL @20bar/cycle [mOhm*cm2] | Gesamtwiderstand @30bar [mOhm*cm2] | Bulkwiderstand @30bar [mOhm*cm2] | Durchgangswiderstand @30bar [mOhm*cm2] | Kontaktwiderstand @30bar [mOhm*cm2] | Korrekturwert GDL @30bar/cycle [mOhm*cm2] | GW @ 5bar | GW @ 10bar | GW @ 20bar | GW @ 30bar | Korr @5bar | Korr @ 10bar | Korr @ 20bar | Korr @30bar | BW @ 5bar | BW @ 10bar | BW @ 20bar | BW @ 30bar | DW @ 5bar | DW @ 10bar | DW @ 20bar | DW @ 30bar | KW @ 5bar | KW @ 10bar | KW @ 20bar | KW @ 30bar
54.29593037 | -0.03463986 | 44.34722533 | 22.19093259 | 13.76237532 | [15 empty] | 54.42214 | 34.85528 | 20.40485735 | 14.71279 | 13.76237532 | 10.01905905 | 7.16386107 | 5.84000281 | -0.00433911 | 0.0060168225 | 0.0158028425 | 0.0248050175 | 44.47343 | 27.61258 | 15.2261626 | 10.4911 | 22.23889 | 13.80328 | 7.60518 | 5.233145895
54.49048048 | 0.01096096 | 44.54177543 | 22.26540724 | 13.76237532
54.46024283 | 0.0047992 | 44.51153778 | 22.25336929 | 13.76237532
54.44190345 | 0.00152326 | 44.4931984 | 22.24583757 | 13.76237532
[5 empty] | 34.83303721 | -0.00656663 | 27.59034392 | 13.79845528 | 10.01905905
[5 empty] | 34.89300901 | 0.01234535 | 27.65031572 | 13.81898519 | 10.01905905
[5 empty] | 34.86182722 | 0.01864443 | 27.61913393 | 13.80024475 | 10.01905905
[5 empty] | 34.83322673 | -0.00035586 | 27.59053344 | 13.79544465 | 10.01905905
[10 empty] | 20.32604442 | 0.05077431 | 15.14734967 | 7.54828768 | 7.16386107
[10 empty] | 20.43545646 | 0.01412613 | 15.25676171 | 7.62131779 | 7.16386107
[10 empty] | 20.43334623 | -0.00429887 | 15.25465148 | 7.62947517 | 7.16386107
[10 empty] | 20.42458229 | 0.0026098 | 15.24588754 | 7.62163887 | 7.16386107
[15 empty] | 14.65003001 | 0.04603241 | 10.42834123 | 5.19115441 | 5.84000281
[15 empty] | 14.74495195 | 0.01293994 | 10.52326317 | 5.25516162 | 5.84000281
[15 empty] | 14.73234356 | 0.02259907 | 10.51065478 | 5.24402786 | 5.84000281
[15 empty] | 14.72381682 | 0.01764865 | 10.50212804 | 5.24223969 | 5.84000281

## Muster 1 Stahl GDL15 mN Messung
Gesamtwiderstand @5bar [mOhm*cm2] | Bulkwiderstand @5bar [mOhm*cm2] | Durchgangswiderstand @5bar [mOhm*cm2] | Kontaktwiderstand @5bar [mOhm*cm2] | Korrekturwert GDL @5bar/cycle [mOhm*cm2] | Gesamtwiderstand @10bar [mOhm*cm2] | Bulkwiderstand @10bar [mOhm*cm2] | Durchgangswiderstand @10bar [mOhm*cm2] | Kontaktwiderstand @10bar [mOhm*cm2] | Korrekturwert GDL @10bar/cycle [mOhm*cm2] | Gesamtwiderstand @20bar [mOhm*cm2] | Bulkwiderstand @20bar [mOhm*cm2] | Durchgangswiderstand @20bar [mOhm*cm2] | Kontaktwiderstand @20bar [mOhm*cm2] | Korrekturwert GDL @20bar/cycle [mOhm*cm2] | Gesamtwiderstand @30bar [mOhm*cm2] | Bulkwiderstand @30bar [mOhm*cm2] | Durchgangswiderstand @30bar [mOhm*cm2] | Kontaktwiderstand @30bar [mOhm*cm2] | Korrekturwert GDL @30bar/cycle [mOhm*cm2] | GW @ 5bar | GW @ 10bar | GW @ 20bar | GW @ 30bar | Korr @5bar | Korr @ 10bar | Korr @ 20bar | Korr @30bar | BW @ 5bar | BW @ 10bar | BW @ 20bar | BW @ 30bar | DW @ 5bar | DW @ 10bar | DW @ 20bar | DW @ 30bar | KW @ 5bar | KW @ 10bar | KW @ 20bar | KW @ 30bar
37.52193127 | 0.03777011 | 25.09538735 | 12.52880862 | 13.75204194 | [15 empty] | 40.42732 | 24.80446 | 15.26567 | 11.34891 | 13.76458 | 10.02374 | 7.17333937 | 5.846373 | 0.0178941825 | 0.03108559 | 0.02351573 | 0.020470025 | 28.38817375 | 16.00832 | 8.922238 | 6.067089 | 14.18514 | 7.988617 | 4.449361 | 3.023309
37.42905405 | 0.05153904 | 25.00251013 | 12.47548554 | 13.75204194
37.31763843 | 0.00484573 | 24.8910945 | 12.44312438 | 13.75204194
37.21981928 | 0.00659955 | 24.79327536 | 12.3933379 | 13.75204194
[5 empty] | 22.92605042 | 0.03282563 | 13.87596173 | 6.92156805 | 10.01543148
[5 empty] | 22.93445946 | 0.01518393 | 13.88437077 | 6.93459342 | 10.01543148
[5 empty] | 22.89716978 | 0.01951551 | 13.84708109 | 6.91378279 | 10.01543148
[5 empty] | 22.87779702 | 0.02476801 | 13.82770834 | 6.90147016 | 10.01543148
[10 empty] | 14.24030612 | 0.12031813 | 7.75901725 | 3.81934956 | 7.17262635
[10 empty] | 14.32114865 | 0.02359234 | 7.83985977 | 3.90813372 | 7.17262635
[10 empty] | 14.27502668 | 0.02956971 | 7.79373781 | 3.88208405 | 7.17262635
[10 empty] | 14.27187719 | 0.00647574 | 7.79058831 | 3.89205629 | 7.17262635
[15 empty] | 10.79981993 | 0.01997299 | 5.51865092 | 2.74933897 | 5.8444937
[15 empty] | 10.78412162 | 0.01691441 | 5.50295262 | 2.7430191 | 5.8444937
[15 empty] | 10.80049283 | 0.01885507 | 5.51932382 | 2.75023438 | 5.8444937
[15 empty] | 10.7881572 | 0.02007066 | 5.5069882 | 2.74345877 | 5.8444937
39.29209934 | 0.05853091 | 26.83604749 | 13.38875829 | 13.78469738
39.20152778 | 0.01864865 | 26.74547593 | 13.36341364 | 13.78469738
39.0823499 | 0.00814293 | 26.62629805 | 13.30907756 | 13.78469738
38.98461168 | 0.00400513 | 26.52855983 | 13.26227735 | 13.78469738
[5 empty] | 24.22068577 | 0.09708884 | 15.15480398 | 7.52885757 | 10.03290918
[5 empty] | 24.21750375 | 0.05426051 | 15.15162196 | 7.54868073 | 10.03290918
[5 empty] | 24.16462475 | 0.02116161 | 15.09874296 | 7.53879068 | 10.03290918
[5 empty] | 24.14116808 | -0.00637819 | 15.07528629 | 7.54083224 | 10.03290918
[10 empty] | 14.93828782 | 0.01453331 | 8.45078124 | 4.21812396 | 7.17950728
[10 empty] | 14.99432432 | 0.02631381 | 8.50681775 | 4.24025197 | 7.17950728
[10 empty] | 15.0010507 | 0.00501084 | 8.51354413 | 4.25426664 | 7.17950728
[10 empty] | 14.97450413 | 0.01104927 | 8.48699755 | 4.23797414 | 7.17950728
[15 empty] | 11.17748349 | 0.02145108 | 5.89543585 | 2.93699238 | 5.84546606
[15 empty] | 11.22260135 | 0.02878754 | 5.94055371 | 2.95588308 | 5.84546606
[15 empty] | 11.22117657 | 0.02447513 | 5.93912892 | 2.95732689 | 5.84546606
[15 empty] | 11.19712669 | 0.00276888 | 5.91507904 | 2.95615508 | 5.84546606
44.1122449 | 0.060009 | 31.67777762 | 15.80888431 | 13.76081045
43.98228228 | 0.00257132 | 31.54781501 | 15.77262184 | 13.76081045
43.8655537 | -0.02004086 | 31.43108643 | 15.72556364 | 13.76081045
43.7462994 | 0.01525138 | 31.31183212 | 15.64829037 | 13.76081045
[5 empty] | 27.25928872 | 0.12822629 | 18.19889578 | 9.03533474 | 10.02683485
[5 empty] | 27.19363363 | 0.06514264 | 18.1332407 | 9.03404903 | 10.02683485
[5 empty] | 27.1702535 | 0.02462392 | 18.10986057 | 9.04261832 | 10.02683485
[5 empty] | 27.09986931 | -0.01515195 | 18.03947637 | 9.02731416 | 10.02683485
[10 empty] | 16.55967137 | -0.05714286 | 10.0810946 | 5.06911873 | 7.16962496
[10 empty] | 16.58279655 | 0.0411524 | 10.10421978 | 5.03153369 | 7.16962496
[10 empty] | 16.58382176 | 0.02134095 | 10.10524499 | 5.04195202 | 7.16962496
[10 empty] | 16.55649762 | 0.00635193 | 10.07792086 | 5.03578446 | 7.16962496
[15 empty] | 11.9822404 | 0.03233043 | 6.69685614 | 3.33226286 | 5.84915857
[15 empty] | 12.06963589 | 0.02260511 | 6.78425163 | 3.38082326 | 5.84915857
[15 empty] | 12.08557955 | 0.02709556 | 6.8001953 | 3.38654987 | 5.84915857
[15 empty] | 12.07103604 | 0.01031344 | 6.78565178 | 3.38766917 | 5.84915857
43.06229742 | 0.03529412 | 30.6278626 | 15.29628424 | 13.76077454
42.90005255 | -0.00064189 | 30.46561773 | 15.23312981 | 13.76077454
42.803997 | 0.00138435 | 30.36956217 | 15.18408891 | 13.76077454
42.69501251 | 0.00239745 | 30.26057768 | 15.12909012 | 13.76077454
[5 empty] | 26.0432548 | 0.01057923 | 16.98924172 | 8.48933124 | 10.01977448
[5 empty] | 26.01421171 | 0.00751877 | 16.96019863 | 8.47633993 | 10.01977448
[5 empty] | 25.97633261 | -0.00059329 | 16.92231953 | 8.46145641 | 10.01977448
[5 empty] | 25.91830518 | 0.01859797 | 16.8642921 | 8.42284706 | 10.01977448
[10 empty] | 15.82806873 | 0.07681573 | 9.34770829 | 4.63544628 | 7.17159889
[10 empty] | 15.78766909 | 0.04317385 | 9.30730865 | 4.6320674 | 7.17159889
[10 empty] | 15.78459807 | 0.00715227 | 9.30423763 | 4.64854268 | 7.17159889
[10 empty] | 15.76708521 | 0.00054429 | 9.28672477 | 4.64309024 | 7.17159889
[15 empty] | 11.61742947 | 0.04814676 | 6.34102589 | 3.14643957 | 5.83921996
[15 empty] | 11.6729542 | 0.0231006 | 6.39655063 | 3.18672501 | 5.83921996
[15 empty] | 11.67555491 | 0.03387517 | 6.39915133 | 3.18263808 | 5.83921996
[15 empty] | 11.67113739 | 0.01649587 | 6.39473381 | 3.18911897 | 5.83921996
39.00192827 | 0.00612995 | 26.57437762 | 13.28412383 | 13.75315605
38.88101351 | 0.02111862 | 26.45346286 | 13.21617212 | 13.75315605
38.77133756 | -0.00125334 | 26.34378691 | 13.17252012 | 13.75315605
38.67538019 | 0.02761006 | 26.24782954 | 13.11010974 | 13.75315605
[5 empty] | 23.77530012 | 0.02392707 | 14.72790837 | 7.35199065 | 10.01244687
[5 empty] | 23.78248498 | 0.05574324 | 14.73509324 | 7.339675 | 10.01244687
[5 empty] | 23.74878753 | 0.00336224 | 14.70139578 | 7.34901677 | 10.01244687
[5 empty] | 23.72800113 | 0.0073461 | 14.68060938 | 7.33663164 | 10.01244687
[10 empty] | 14.66938025 | 0.03578932 | 8.19282061 | 4.07851565 | 7.16739267
[10 empty] | 14.75542417 | 0.0137012 | 8.27886453 | 4.13258166 | 7.16739267
[10 empty] | 14.72448632 | -0.01493245 | 8.24792668 | 4.13142957 | 7.16739267
[10 empty] | 14.69740933 | 0.00363369 | 8.22084969 | 4.108608 | 7.16739267
[15 empty] | 10.96689676 | 0.02788115 | 5.68576068 | 2.82893976 | 5.84445726
[15 empty] | 11.05171171 | 0.03051802 | 5.77057563 | 2.87002881 | 5.84445726
[15 empty] | 11.05839202 | -0.00026285 | 5.77725594 | 2.8887594 | 5.84445726
[15 empty] | 11.06460961 | 0.0073461 | 5.78347353 | 2.88806372 | 5.84445726

## Wiederhergestellt_Tabelle2
Gesamtwiderstand @5bar [mOhm*cm2] | Bulkwiderstand @5bar [mOhm*cm2] | Durchgangswiderstand @5bar [mOhm*cm2] | Kontaktwiderstand @5bar [mOhm*cm2] | Korrekturwert GDL @5bar/cycle [mOhm*cm2] | Gesamtwiderstand @10bar [mOhm*cm2] | Bulkwiderstand @10bar [mOhm*cm2] | Durchgangswiderstand @10bar [mOhm*cm2] | Kontaktwiderstand @10bar [mOhm*cm2] | Korrekturwert GDL @10bar/cycle [mOhm*cm2] | Gesamtwiderstand @20bar [mOhm*cm2] | Bulkwiderstand @20bar [mOhm*cm2] | Durchgangswiderstand @20bar [mOhm*cm2] | Kontaktwiderstand @20bar [mOhm*cm2] | Korrekturwert GDL @20bar/cycle [mOhm*cm2] | Gesamtwiderstand @30bar [mOhm*cm2] | Bulkwiderstand @30bar [mOhm*cm2] | Durchgangswiderstand @30bar [mOhm*cm2] | Kontaktwiderstand @30bar [mOhm*cm2] | Korrekturwert GDL @30bar/cycle [mOhm*cm2]
37.52193127 | 0.03777011 | 25.09538735 | 12.52880862 | 13.75204194
37.42905405 | 0.05153904 | 25.00251013 | 12.47548554 | 13.75204194
37.31763843 | 0.00484573 | 24.8910945 | 12.44312438 | 13.75204194
37.21981928 | 0.00659955 | 24.79327536 | 12.3933379 | 13.75204194
[5 empty] | 22.92605042 | 0.03282563 | 13.87596173 | 6.92156805 | 10.01543148
[5 empty] | 22.93445946 | 0.01518393 | 13.88437077 | 6.93459342 | 10.01543148
[5 empty] | 22.89716978 | 0.01951551 | 13.84708109 | 6.91378279 | 10.01543148
[5 empty] | 22.87779702 | 0.02476801 | 13.82770834 | 6.90147016 | 10.01543148
[10 empty] | 14.24030612 | 0.12031813 | 7.75901725 | 3.81934956 | 7.17262635
[10 empty] | 14.32114865 | 0.02359234 | 7.83985977 | 3.90813372 | 7.17262635
[10 empty] | 14.27502668 | 0.02956971 | 7.79373781 | 3.88208405 | 7.17262635
[10 empty] | 14.27187719 | 0.00647574 | 7.79058831 | 3.89205629 | 7.17262635
[15 empty] | 10.79981993 | 0.01997299 | 5.51865092 | 2.74933897 | 5.8444937
[15 empty] | 10.78412162 | 0.01691441 | 5.50295262 | 2.7430191 | 5.8444937
[15 empty] | 10.80049283 | 0.01885507 | 5.51932382 | 2.75023438 | 5.8444937
[15 empty] | 10.7881572 | 0.02007066 | 5.5069882 | 2.74345877 | 5.8444937
39.29209934 | 0.05853091 | 26.83604749 | 13.38875829 | 13.78469738
39.20152778 | 0.01864865 | 26.74547593 | 13.36341364 | 13.78469738
39.0823499 | 0.00814293 | 26.62629805 | 13.30907756 | 13.78469738
38.98461168 | 0.00400513 | 26.52855983 | 13.26227735 | 13.78469738
[5 empty] | 24.22068577 | 0.09708884 | 15.15480398 | 7.52885757 | 10.03290918
[5 empty] | 24.21750375 | 0.05426051 | 15.15162196 | 7.54868073 | 10.03290918
[5 empty] | 24.16462475 | 0.02116161 | 15.09874296 | 7.53879068 | 10.03290918
[5 empty] | 24.14116808 | -0.00637819 | 15.07528629 | 7.54083224 | 10.03290918
[10 empty] | 14.93828782 | 0.01453331 | 8.45078124 | 4.21812396 | 7.17950728
[10 empty] | 14.99432432 | 0.02631381 | 8.50681775 | 4.24025197 | 7.17950728
[10 empty] | 15.0010507 | 0.00501084 | 8.51354413 | 4.25426664 | 7.17950728
[10 empty] | 14.97450413 | 0.01104927 | 8.48699755 | 4.23797414 | 7.17950728
[15 empty] | 11.17748349 | 0.02145108 | 5.89543585 | 2.93699238 | 5.84546606
[15 empty] | 11.22260135 | 0.02878754 | 5.94055371 | 2.95588308 | 5.84546606
[15 empty] | 11.22117657 | 0.02447513 | 5.93912892 | 2.95732689 | 5.84546606
[15 empty] | 11.19712669 | 0.00276888 | 5.91507904 | 2.95615508 | 5.84546606
44.1122449 | 0.060009 | 31.67777762 | 15.80888431 | 13.76081045
43.98228228 | 0.00257132 | 31.54781501 | 15.77262184 | 13.76081045
43.8655537 | -0.02004086 | 31.43108643 | 15.72556364 | 13.76081045
43.7462994 | 0.01525138 | 31.31183212 | 15.64829037 | 13.76081045
[5 empty] | 27.25928872 | 0.12822629 | 18.19889578 | 9.03533474 | 10.02683485
[5 empty] | 27.19363363 | 0.06514264 | 18.1332407 | 9.03404903 | 10.02683485
[5 empty] | 27.1702535 | 0.02462392 | 18.10986057 | 9.04261832 | 10.02683485
[5 empty] | 27.09986931 | -0.01515195 | 18.03947637 | 9.02731416 | 10.02683485
[10 empty] | 16.55967137 | -0.05714286 | 10.0810946 | 5.06911873 | 7.16962496
[10 empty] | 16.58279655 | 0.0411524 | 10.10421978 | 5.03153369 | 7.16962496
[10 empty] | 16.58382176 | 0.02134095 | 10.10524499 | 5.04195202 | 7.16962496
[10 empty] | 16.55649762 | 0.00635193 | 10.07792086 | 5.03578446 | 7.16962496
[15 empty] | 11.9822404 | 0.03233043 | 6.69685614 | 3.33226286 | 5.84915857
[15 empty] | 12.06963589 | 0.02260511 | 6.78425163 | 3.38082326 | 5.84915857
[15 empty] | 12.08557955 | 0.02709556 | 6.8001953 | 3.38654987 | 5.84915857
[15 empty] | 12.07103604 | 0.01031344 | 6.78565178 | 3.38766917 | 5.84915857
43.06229742 | 0.03529412 | 30.6278626 | 15.29628424 | 13.76077454
42.90005255 | -0.00064189 | 30.46561773 | 15.23312981 | 13.76077454
42.803997 | 0.00138435 | 30.36956217 | 15.18408891 | 13.76077454
42.69501251 | 0.00239745 | 30.26057768 | 15.12909012 | 13.76077454
[5 empty] | 26.0432548 | 0.01057923 | 16.98924172 | 8.48933124 | 10.01977448
[5 empty] | 26.01421171 | 0.00751877 | 16.96019863 | 8.47633993 | 10.01977448
[5 empty] | 25.97633261 | -0.00059329 | 16.92231953 | 8.46145641 | 10.01977448
[5 empty] | 25.91830518 | 0.01859797 | 16.8642921 | 8.42284706 | 10.01977448
[10 empty] | 15.82806873 | 0.07681573 | 9.34770829 | 4.63544628 | 7.17159889
[10 empty] | 15.78766909 | 0.04317385 | 9.30730865 | 4.6320674 | 7.17159889
[10 empty] | 15.78459807 | 0.00715227 | 9.30423763 | 4.64854268 | 7.17159889
[10 empty] | 15.76708521 | 0.00054429 | 9.28672477 | 4.64309024 | 7.17159889
[15 empty] | 11.61742947 | 0.04814676 | 6.34102589 | 3.14643957 | 5.83921996
[15 empty] | 11.6729542 | 0.0231006 | 6.39655063 | 3.18672501 | 5.83921996
[15 empty] | 11.67555491 | 0.03387517 | 6.39915133 | 3.18263808 | 5.83921996
[15 empty] | 11.67113739 | 0.01649587 | 6.39473381 | 3.18911897 | 5.83921996
39.00192827 | 0.00612995 | 26.57437762 | 13.28412383 | 13.75315605
38.88101351 | 0.02111862 | 26.45346286 | 13.21617212 | 13.75315605
38.77133756 | -0.00125334 | 26.34378691 | 13.17252012 | 13.75315605
38.67538019 | 0.02761006 | 26.24782954 | 13.11010974 | 13.75315605
[5 empty] | 23.77530012 | 0.02392707 | 14.72790837 | 7.35199065 | 10.01244687
[5 empty] | 23.78248498 | 0.05574324 | 14.73509324 | 7.339675 | 10.01244687
[5 empty] | 23.74878753 | 0.00336224 | 14.70139578 | 7.34901677 | 10.01244687
[5 empty] | 23.72800113 | 0.0073461 | 14.68060938 | 7.33663164 | 10.01244687
[10 empty] | 14.66938025 | 0.03578932 | 8.19282061 | 4.07851565 | 7.16739267
[10 empty] | 14.75542417 | 0.0137012 | 8.27886453 | 4.13258166 | 7.16739267
[10 empty] | 14.72448632 | -0.01493245 | 8.24792668 | 4.13142957 | 7.16739267
[10 empty] | 14.69740933 | 0.00363369 | 8.22084969 | 4.108608 | 7.16739267
[15 empty] | 10.96689676 | 0.02788115 | 5.68576068 | 2.82893976 | 5.84445726
[15 empty] | 11.05171171 | 0.03051802 | 5.77057563 | 2.87002881 | 5.84445726
[15 empty] | 11.05839202 | -0.00026285 | 5.77725594 | 2.8887594 | 5.84445726
[15 empty] | 11.06460961 | 0.0073461 | 5.78347353 | 2.88806372 | 5.84445726

## Muster 2 Alu GDL15 oN2
Gesamtwiderstand @5bar [mOhm*cm2] | Bulkwiderstand @5bar [mOhm*cm2] | Durchgangswiderstand @5bar [mOhm*cm2] | Kontaktwiderstand @5bar [mOhm*cm2] | Korrekturwert GDL @5bar/cycle [mOhm*cm2] | Gesamtwiderstand @10bar [mOhm*cm2] | Bulkwiderstand @10bar [mOhm*cm2] | Durchgangswiderstand @10bar [mOhm*cm2] | Kontaktwiderstand @10bar [mOhm*cm2] | Korrekturwert GDL @10bar/cycle [mOhm*cm2] | Gesamtwiderstand @20bar [mOhm*cm2] | Bulkwiderstand @20bar [mOhm*cm2] | Durchgangswiderstand @20bar [mOhm*cm2] | Kontaktwiderstand @20bar [mOhm*cm2] | Korrekturwert GDL @20bar/cycle [mOhm*cm2] | Gesamtwiderstand @30bar [mOhm*cm2] | Bulkwiderstand @30bar [mOhm*cm2] | Durchgangswiderstand @30bar [mOhm*cm2] | Kontaktwiderstand @30bar [mOhm*cm2] | Korrekturwert GDL @30bar/cycle [mOhm*cm2]
118.9196 | 0 | 105.1675781 | 52.58378905 | 13.75204194
119.1729 | 0 | 105.4209 | 52.71044755 | 13.75204194
119.0701029 | 0 | 105.3181 | 52.65903048 | 13.75204194
119.0932 | 0 | 105.3412 | 52.67058428 | 13.75204194
[5 empty] | 75.00670808 | 0 | 64.9912766 | 32.4956383 | 10.01543148
[5 empty] | 75.30825125 | 0 | 65.29281977 | 32.64640988 | 10.01543148
[5 empty] | 75.31849119 | 0 | 65.30305971 | 32.65152986 | 10.01543148
[5 empty] | 75.31496436 | 0 | 65.29953288 | 32.64976644 | 10.01543148
[10 empty] | 43.82808523 | 0 | 36.65545888 | 18.32772944 | 7.17262635
[10 empty] | 44.04051867 | 0 | 36.86789231 | 18.43394616 | 7.17262635
[10 empty] | 44.00432151 | 0 | 36.83169516 | 18.41584758 | 7.17262635
[10 empty] | 43.98993772 | 0 | 36.81731136 | 18.40865568 | 7.17262635
[15 empty] | 30.77326301 | 0 | 24.92876931 | 12.46438465 | 5.8444937
[15 empty] | 30.97374309 | 0 | 25.12924939 | 12.5646247 | 5.8444937
[15 empty] | 30.94690991 | 0 | 25.10241621 | 12.5512081 | 5.8444937
[15 empty] | 30.96322062 | 0 | 25.11872692 | 12.55936346 | 5.8444937
115.0027 | 0 | 101.218 | 50.60901921 | 13.78469738
115.2589 | 0 | 101.4742 | 50.73709157 | 13.78469738
115.147 | 0 | 101.3623 | 50.68116609 | 13.78469738
115.1207 | 0 | 101.336 | 50.66798938 | 13.78469738
[5 empty] | 73.05810954 | 0 | 63.02520036 | 31.51260018 | 10.03290918
[5 empty] | 73.27993148 | 0 | 63.2470223 | 31.62351115 | 10.03290918
[5 empty] | 73.23694643 | 0 | 63.20403725 | 31.60201863 | 10.03290918
[5 empty] | 73.24599204 | 0 | 63.21308286 | 31.60654143 | 10.03290918
[10 empty] | 42.48234104 | 0 | 35.30283376 | 17.65141688 | 7.17950728
[10 empty] | 42.71093594 | 0 | 35.53142866 | 17.76571433 | 7.17950728
[10 empty] | 42.69761414 | 0 | 35.51810687 | 17.75905343 | 7.17950728
[10 empty] | 42.68905493 | 0 | 35.50954765 | 17.75477383 | 7.17950728
[15 empty] | 29.94721539 | 0 | 24.10174933 | 12.05087466 | 5.84546606
[15 empty] | 30.09820941 | 0 | 24.25274335 | 12.12637167 | 5.84546606
[15 empty] | 30.12045914 | 0 | 24.27499308 | 12.13749654 | 5.84546606
[15 empty] | 30.1278914 | 0 | 24.28242533 | 12.14121267 | 5.84546606
150.5786 | 0 | 136.8178 | 68.40890225 | 13.76081045
150.5451 | 0 | 136.7843 | 68.39213692 | 13.76081045
150.5983 | 0 | 136.8375 | 68.41874929 | 13.76081045
150.5815 | 0 | 136.8207 | 68.41035496 | 13.76081045
[5 empty] | 86.04948609 | 0 | 76.02265124 | 38.01132562 | 10.02683485
[5 empty] | 86.33414489 | 0 | 76.30731004 | 38.15365502 | 10.02683485
[5 empty] | 86.27725971 | 0 | 76.25042486 | 38.12521243 | 10.02683485
[5 empty] | 86.26428448 | 0 | 76.23744963 | 38.11872482 | 10.02683485
[10 empty] | 46.0857583 | 0 | 38.91613335 | 19.45806667 | 7.16962496
[10 empty] | 46.40082182 | 0 | 39.23119687 | 19.61559843 | 7.16962496
[10 empty] | 46.37387185 | 0 | 39.20424689 | 19.60212345 | 7.16962496
[10 empty] | 46.38923173 | 0 | 39.21960678 | 19.60980339 | 7.16962496
[15 empty] | 31.43136765 | 0 | 25.58220907 | 12.79110454 | 5.84915857
[15 empty] | 31.55642968 | 0 | 25.70727111 | 12.85363555 | 5.84915857
[15 empty] | 31.55977272 | 0 | 25.71061414 | 12.85530707 | 5.84915857
[15 empty] | 31.57423231 | 0 | 25.72507373 | 12.86253687 | 5.84915857
109.3719 | 0 | 95.61115523 | 47.80557762 | 13.76077454
109.8184507 | 0 | 96.05767616 | 48.02883808 | 13.76077454
109.8021 | 0 | 96.04137339 | 48.0206867 | 13.76077454
109.7724 | 0 | 96.01159792 | 48.00579896 | 13.76077454
[5 empty] | 69.54987325 | 0 | 59.53009877 | 29.76504938 | 10.01977448
[5 empty] | 69.87139399 | 0 | 59.85161951 | 29.92580976 | 10.01977448
[5 empty] | 69.85197221 | 0 | 59.83219773 | 29.91609887 | 10.01977448
[5 empty] | 69.87438706 | 0 | 59.85461258 | 29.92730629 | 10.01977448
[10 empty] | 40.86908043 | 0 | 33.69748155 | 16.84874077 | 7.17159889
[10 empty] | 41.0146037 | 0 | 33.84300482 | 16.92150241 | 7.17159889
[10 empty] | 41.00859736 | 0 | 33.83699848 | 16.91849924 | 7.17159889
[10 empty] | 40.9793442 | 0 | 33.80774531 | 16.90387266 | 7.17159889
[15 empty] | 28.87062335 | 0 | 23.03140339 | 11.51570169 | 5.83921996
[15 empty] | 29.00947207 | 0 | 23.17025211 | 11.58512606 | 5.83921996
[15 empty] | 29.02661161 | 0 | 23.18739165 | 11.59369582 | 5.83921996
[15 empty] | 29.0381915 | 0 | 23.19897153 | 11.59948577 | 5.83921996
143.2667 | 0 | 129.5136 | 64.75678122 | 13.75315605
143.3905 | 0 | 129.6374 | 64.81867866 | 13.75315605
143.3540563 | 0 | 129.6009 | 64.80045013 | 13.75315605
143.434 | 0 | 129.6808 | 64.8404028 | 13.75315605
[5 empty] | 82.45380618 | 0 | 72.44135932 | 36.22067966 | 10.01244687
[5 empty] | 82.58294369 | 0 | 72.57049683 | 36.28524841 | 10.01244687
[5 empty] | 82.51872735 | 0 | 72.50628048 | 36.25314024 | 10.01244687
[5 empty] | 82.49188969 | 0 | 72.47944283 | 36.23972141 | 10.01244687
[10 empty] | 44.50806913 | 0 | 37.34067645 | 18.67033823 | 7.16739267
[10 empty] | 44.70038529 | 0 | 37.53299261 | 18.76649631 | 7.16739267
[10 empty] | 44.66533706 | 0 | 37.49794438 | 18.74897219 | 7.16739267
[10 empty] | 44.67866529 | 0 | 37.51127262 | 18.75563631 | 7.16739267
[15 empty] | 30.41986535 | 0 | 24.57540808 | 12.28770404 | 5.84445726
[15 empty] | 30.60891697 | 0 | 24.7644597 | 12.38222985 | 5.84445726
[15 empty] | 30.60819626 | 0 | 24.763739 | 12.3818695 | 5.84445726
[15 empty] | 30.62138224 | 0 | 24.77692498 | 12.38846249 | 5.84445726

## Muster 2 Stahl GDL20 oN1
Gesamtwiderstand @5bar [mOhm*cm2] | Bulkwiderstand @5bar [mOhm*cm2] | Durchgangswiderstand @5bar [mOhm*cm2] | Kontaktwiderstand @5bar [mOhm*cm2] | Korrekturwert GDL @5bar/cycle [mOhm*cm2] | Gesamtwiderstand @10bar [mOhm*cm2] | Bulkwiderstand @10bar [mOhm*cm2] | Durchgangswiderstand @10bar [mOhm*cm2] | Kontaktwiderstand @10bar [mOhm*cm2] | Korrekturwert GDL @10bar/cycle [mOhm*cm2] | Gesamtwiderstand @20bar [mOhm*cm2] | Bulkwiderstand @20bar [mOhm*cm2] | Durchgangswiderstand @20bar [mOhm*cm2] | Kontaktwiderstand @20bar [mOhm*cm2] | Korrekturwert GDL @20bar/cycle [mOhm*cm2] | Gesamtwiderstand @30bar [mOhm*cm2] | Bulkwiderstand @30bar [mOhm*cm2] | Durchgangswiderstand @30bar [mOhm*cm2] | Kontaktwiderstand @30bar [mOhm*cm2] | Korrekturwert GDL @30bar/cycle [mOhm*cm2]
236.6267476 | 0 | 222.8747 | 111.4374 | 13.75204194
225.2486 | 0 | 211.4966066 | 105.7483033 | 13.75204194
225.9087 | 0 | 212.1567 | 106.0783302 | 13.75204194
225.7775 | 0 | 212.0254 | 106.0127 | 13.75204194
[5 empty] | 139.5462 | 0 | 129.5307846 | 64.7653923 | 10.01543148
[5 empty] | 137.6003 | 0 | 127.5849 | 63.79243198 | 10.01543148
[5 empty] | 137.0413 | 0 | 127.0259 | 63.51295087 | 10.01543148
[5 empty] | 136.6261 | 0 | 126.6106 | 63.30531898 | 10.01543148
[10 empty] | 78.53956373 | 0 | 71.36693737 | 35.68346869 | 7.17262635
[10 empty] | 77.80567472 | 0 | 70.63304837 | 35.31652419 | 7.17262635
[10 empty] | 77.42539276 | 0 | 70.25276641 | 35.1263832 | 7.17262635
[10 empty] | 77.18249967 | 0 | 70.00987332 | 35.00493666 | 7.17262635
[15 empty] | 54.70892357 | 0 | 48.86442987 | 24.43221493 | 5.8444937
[15 empty] | 54.34029525 | 0 | 48.49580155 | 24.24790077 | 5.8444937
[15 empty] | 54.09429209 | 0 | 48.24979839 | 24.1248992 | 5.8444937
[15 empty] | 53.90571603 | 0 | 48.06122233 | 24.03061117 | 5.8444937
249.5771 | 0 | 235.7924 | 117.8962 | 13.78469738
235.2092 | 0 | 221.4244829 | 110.7122 | 13.78469738
235.953 | 0 | 222.1682674 | 111.0841337 | 13.78469738
235.8627 | 0 | 222.078 | 111.039 | 13.78469738
[5 empty] | 144.322 | 0 | 134.2891 | 67.14453506 | 10.03290918
[5 empty] | 142.1605 | 0 | 132.1276 | 66.06381696 | 10.03290918
[5 empty] | 141.5809 | 0 | 131.548 | 65.77401285 | 10.03290918
[5 empty] | 140.9734987 | 0 | 130.9406 | 65.47029476 | 10.03290918
[10 empty] | 80.31967127 | 0 | 73.14016399 | 36.570082 | 7.17950728
[10 empty] | 79.55784294 | 0 | 72.37833567 | 36.18916783 | 7.17950728
[10 empty] | 79.10912445 | 0 | 71.92961717 | 35.96480859 | 7.17950728
[10 empty] | 78.85046296 | 0 | 71.67095568 | 35.83547784 | 7.17950728
[15 empty] | 55.80138325 | 0 | 49.95591719 | 24.9779586 | 5.84546606
[15 empty] | 55.41234119 | 0 | 49.56687513 | 24.78343757 | 5.84546606
[15 empty] | 55.13688616 | 0 | 49.2914201 | 24.64571005 | 5.84546606
[15 empty] | 54.9691582 | 0 | 49.12369214 | 24.56184607 | 5.84546606
268.0506 | 0 | 254.2898069 | 127.1449 | 13.76081045
251.1461 | 0 | 237.3852962 | 118.6926481 | 13.76081045
252.0589 | 0 | 238.2981 | 119.1491 | 13.76081045
251.8566 | 0 | 238.0958 | 119.0479 | 13.76081045
[5 empty] | 153.327006 | 0 | 143.3002 | 71.65008558 | 10.02683485
[5 empty] | 150.6776 | 0 | 140.6507171 | 70.32535855 | 10.02683485
[5 empty] | 150.0956 | 0 | 140.0688 | 70.03438801 | 10.02683485
[5 empty] | 149.5195 | 0 | 139.4926 | 69.74631538 | 10.02683485
[10 empty] | 83.6922396 | 0 | 76.52261464 | 38.26130732 | 7.16962496
[10 empty] | 82.79478063 | 0 | 75.62515567 | 37.81257784 | 7.16962496
[10 empty] | 82.33103606 | 0 | 75.1614111 | 37.58070555 | 7.16962496
[10 empty] | 82.03327421 | 0 | 74.86364926 | 37.43182463 | 7.16962496
[15 empty] | 57.61759364 | 0 | 51.76843506 | 25.88421753 | 5.84915857
[15 empty] | 57.12865075 | 0 | 51.27949218 | 25.63974609 | 5.84915857
[15 empty] | 56.83575607 | 0 | 50.9865975 | 25.49329875 | 5.84915857
[15 empty] | 56.64139437 | 0 | 50.7922358 | 25.3961179 | 5.84915857
283.0973 | 0 | 269.3365654 | 134.6682827 | 13.76077454
264.5574 | 0 | 250.7966 | 125.3983 | 13.76077454
265.6724 | 0 | 251.9116 | 125.9557958 | 13.76077454
265.3080447 | 0 | 251.5473 | 125.7736 | 13.76077454
[5 empty] | 160.5869 | 0 | 150.5672 | 75.28357875 | 10.01977448
[5 empty] | 157.3852 | 0 | 147.3654 | 73.6827077 | 10.01977448
[5 empty] | 156.7398 | 0 | 146.72 | 73.35999873 | 10.01977448
[5 empty] | 156.102 | 0 | 146.0822 | 73.04110282 | 10.01977448
[10 empty] | 86.47016557 | 0 | 79.29856668 | 39.64928334 | 7.17159889
[10 empty] | 85.67290741 | 0 | 78.50130852 | 39.25065426 | 7.17159889
[10 empty] | 85.23826565 | 0 | 78.06666677 | 39.03333338 | 7.17159889
[10 empty] | 84.81108989 | 0 | 77.63949101 | 38.8197455 | 7.17159889
[15 empty] | 59.26677537 | 0 | 53.4275554 | 26.7137777 | 5.83921996
[15 empty] | 58.75546321 | 0 | 52.91624325 | 26.45812163 | 5.83921996
[15 empty] | 58.44196388 | 0 | 52.60274392 | 26.30137196 | 5.83921996
[15 empty] | 58.24770388 | 0 | 52.40848392 | 26.20424196 | 5.83921996
299.4603 | 0 | 285.7071 | 142.8536 | 13.75315605
278.3828 | 0 | 264.6297 | 132.3148 | 13.75315605
279.7218 | 0 | 265.9686 | 132.9843 | 13.75315605
279.3889 | 0 | 265.6358 | 132.8179 | 13.75315605
[5 empty] | 168.7887 | 0 | 158.7763 | 79.38814999 | 10.01244687
[5 empty] | 165.2577 | 0 | 155.2452 | 77.62260912 | 10.01244687
[5 empty] | 164.7197 | 0 | 154.7073 | 77.35364876 | 10.01244687
[5 empty] | 163.8969 | 0 | 153.8845 | 76.94223736 | 10.01244687
[10 empty] | 89.51545848 | 0 | 82.3480658 | 41.1740329 | 7.16739267
[10 empty] | 88.51436547 | 0 | 81.34697279 | 40.6734864 | 7.16739267
[10 empty] | 88.07754853 | 0 | 80.91015586 | 40.45507793 | 7.16739267
[10 empty] | 87.73840523 | 0 | 80.57101255 | 40.28550628 | 7.16739267
[15 empty] | 61.06565576 | 0 | 55.2211985 | 27.61059925 | 5.84445726
[15 empty] | 60.50516802 | 0 | 54.66071075 | 27.33035538 | 5.84445726
[15 empty] | 60.22788895 | 0 | 54.38343169 | 27.19171584 | 5.84445726
[15 empty] | 59.99659362 | 0 | 54.15213635 | 27.07606818 | 5.84445726

## MAX 3005 Alu -GDL45 oN1
Gesamtwiderstand @5bar [mOhm*cm2] | Bulkwiderstand @5bar [mOhm*cm2] | Durchgangswiderstand @5bar [mOhm*cm2] | Kontaktwiderstand @5bar [mOhm*cm2] | Korrekturwert GDL @5bar/cycle [mOhm*cm2] | Gesamtwiderstand @10bar [mOhm*cm2] | Bulkwiderstand @10bar [mOhm*cm2] | Durchgangswiderstand @10bar [mOhm*cm2] | Kontaktwiderstand @10bar [mOhm*cm2] | Korrekturwert GDL @10bar/cycle [mOhm*cm2] | Gesamtwiderstand @20bar [mOhm*cm2] | Bulkwiderstand @20bar [mOhm*cm2] | Durchgangswiderstand @20bar [mOhm*cm2] | Kontaktwiderstand @20bar [mOhm*cm2] | Korrekturwert GDL @20bar/cycle [mOhm*cm2] | Gesamtwiderstand @30bar [mOhm*cm2] | Bulkwiderstand @30bar [mOhm*cm2] | Durchgangswiderstand @30bar [mOhm*cm2] | Kontaktwiderstand @30bar [mOhm*cm2] | Korrekturwert GDL @30bar/cycle [mOhm*cm2]
84.29813893 | 0 | 70.73641903 | 35.36820952 | 13.5617199
88.5169452 | 0 | 74.9552253 | 37.47761265 | 13.5617199
89.60760564 | 0 | 76.04588574 | 38.02294287 | 13.5617199
90.23343962 | 0 | 76.67171972 | 38.33585986 | 13.5617199
[5 empty] | 45.64794949 | 0 | 35.76793139 | 17.8839657 | 9.8800181
[5 empty] | 49.42602643 | 0 | 39.54600833 | 19.77300417 | 9.8800181
[5 empty] | 50.63224526 | 0 | 40.75222717 | 20.37611358 | 9.8800181
[5 empty] | 51.31399017 | 0 | 41.43397207 | 20.71698604 | 9.8800181
[10 empty] | 20.70085417 | 0 | 13.63239411 | 6.81619705 | 7.06846006
[10 empty] | 24.37820085 | 0 | 17.30974079 | 8.65487039 | 7.06846006
[10 empty] | 25.63861971 | 0 | 18.57015965 | 9.28507983 | 7.06846006
[10 empty] | 26.23952409 | 0 | 19.17106402 | 9.58553201 | 7.06846006
[15 empty] | 12.44040328 | 0 | 6.67936016 | 3.33968008 | 5.76104312
[15 empty] | 16.12316957 | 0 | 10.36212645 | 5.18106323 | 5.76104312
[15 empty] | 17.3157518 | 0 | 11.55470869 | 5.77735434 | 5.76104312
[15 empty] | 17.98218667 | 0 | 12.22114355 | 6.11057178 | 5.76104312
83.36942388 | 0 | 69.80061393 | 34.90030697 | 13.56880995
87.53494469 | 0 | 73.96613474 | 36.98306737 | 13.56880995
88.68958632 | 0 | 75.12077637 | 37.56038819 | 13.56880995
89.31333542 | 0 | 75.74452547 | 37.87226273 | 13.56880995
[5 empty] | 45.02826375 | 0 | 35.14196475 | 17.57098237 | 9.886299
[5 empty] | 48.92955516 | 0 | 39.04325615 | 19.52162808 | 9.886299
[5 empty] | 50.09708352 | 0 | 40.21078452 | 20.10539226 | 9.886299
[5 empty] | 50.6693596 | 0 | 40.7830606 | 20.3915303 | 9.886299
[10 empty] | 20.85126365 | 0 | 13.77905238 | 6.88952619 | 7.07221127
[10 empty] | 24.55691672 | 0 | 17.48470545 | 8.74235272 | 7.07221127
[10 empty] | 25.6995436 | 0 | 18.62733232 | 9.31366616 | 7.07221127
[10 empty] | 26.34224437 | 0 | 19.2700331 | 9.63501655 | 7.07221127
[15 empty] | 12.59355231 | 0 | 6.83915579 | 3.41957789 | 5.75439652
[15 empty] | 16.3995953 | 0 | 10.64519877 | 5.32259939 | 5.75439652
[15 empty] | 17.51730227 | 0 | 11.76290575 | 5.88145287 | 5.75439652
[15 empty] | 18.12744497 | 0 | 12.37304845 | 6.18652423 | 5.75439652

## MAX 3001 Stahl-GDL39 oN1
Gesamtwiderstand @5bar [mOhm*cm2] | Bulkwiderstand @5bar [mOhm*cm2] | Durchgangswiderstand @5bar [mOhm*cm2] | Kontaktwiderstand @5bar [mOhm*cm2] | Korrekturwert GDL @5bar/cycle [mOhm*cm2] | Gesamtwiderstand @10bar [mOhm*cm2] | Bulkwiderstand @10bar [mOhm*cm2] | Durchgangswiderstand @10bar [mOhm*cm2] | Kontaktwiderstand @10bar [mOhm*cm2] | Korrekturwert GDL @10bar/cycle [mOhm*cm2] | Gesamtwiderstand @20bar [mOhm*cm2] | Bulkwiderstand @20bar [mOhm*cm2] | Durchgangswiderstand @20bar [mOhm*cm2] | Kontaktwiderstand @20bar [mOhm*cm2] | Korrekturwert GDL @20bar/cycle [mOhm*cm2] | Gesamtwiderstand @30bar [mOhm*cm2] | Bulkwiderstand @30bar [mOhm*cm2] | Durchgangswiderstand @30bar [mOhm*cm2] | Kontaktwiderstand @30bar [mOhm*cm2] | Korrekturwert GDL @30bar/cycle [mOhm*cm2]
43.486496 | 0 | 29.88052299 | 14.9402615 | 13.60597301
43.10600015 | 0 | 29.50002714 | 14.75001357 | 13.60597301
42.85620837 | 0 | 29.25023536 | 14.62511768 | 13.60597301
42.76407464 | 0 | 29.15810163 | 14.57905081 | 13.60597301
[5 empty] | 27.16466803 | 0 | 17.23595583 | 8.61797792 | 9.9287122
[5 empty] | 26.9473541 | 0 | 17.0186419 | 8.50932095 | 9.9287122
[5 empty] | 26.87621671 | 0 | 16.94750451 | 8.47375225 | 9.9287122
[5 empty] | 26.79826896 | 0 | 16.86955676 | 8.43477838 | 9.9287122
[10 empty] | 16.27561262 | 0 | 9.18131972 | 4.59065986 | 7.0942929
[10 empty] | 16.27208353 | 0 | 9.17779063 | 4.58889532 | 7.0942929
[10 empty] | 16.24855397 | 0 | 9.15426107 | 4.57713054 | 7.0942929
[10 empty] | 16.14679675 | 0 | 9.05250385 | 4.52625192 | 7.0942929
[15 empty] | 12.3299829 | 0 | 6.54899013 | 3.27449506 | 5.78099277
[15 empty] | 12.2852504 | 0 | 6.50425763 | 3.25212881 | 5.78099277
[15 empty] | 12.28976681 | 0 | 6.50877404 | 3.25438702 | 5.78099277
[15 empty] | 12.22705843 | 0 | 6.44606566 | 3.22303283 | 5.78099277
44.7160134 | 0 | 31.12221004 | 15.56110502 | 13.59380336
44.45228258 | 0 | 30.85847922 | 15.42923961 | 13.59380336
44.24426571 | 0 | 30.65046235 | 15.32523118 | 13.59380336
44.11597606 | 0 | 30.5221727 | 15.26108635 | 13.59380336
[5 empty] | 27.91124465 | 0 | 17.98656539 | 8.99328269 | 9.92467926
[5 empty] | 27.85819394 | 0 | 17.93351468 | 8.96675734 | 9.92467926
[5 empty] | 27.67731344 | 0 | 17.75263418 | 8.87631709 | 9.92467926
[5 empty] | 27.58514342 | 0 | 17.66046416 | 8.83023208 | 9.92467926
[10 empty] | 16.51462573 | 0 | 9.43591874 | 4.71795937 | 7.07870699
[10 empty] | 16.58108198 | 0 | 9.502375 | 4.7511875 | 7.07870699
[10 empty] | 16.50956654 | 0 | 9.43085956 | 4.71542978 | 7.07870699
[10 empty] | 16.43156481 | 0 | 9.35285782 | 4.67642891 | 7.07870699
[15 empty] | 12.52852541 | 0 | 6.74496913 | 3.37248456 | 5.78355628
[15 empty] | 12.4579469 | 0 | 6.67439062 | 3.33719531 | 5.78355628
[15 empty] | 12.43404506 | 0 | 6.65048878 | 3.32524439 | 5.78355628
[15 empty] | 12.43399997 | 0 | 6.6504437 | 3.32522185 | 5.78355628

## MAX 3002 Alu-GDL37 oN1
Gesamtwiderstand @5bar [mOhm*cm2] | Bulkwiderstand @5bar [mOhm*cm2] | Durchgangswiderstand @5bar [mOhm*cm2] | Kontaktwiderstand @5bar [mOhm*cm2] | Korrekturwert GDL @5bar/cycle [mOhm*cm2] | Gesamtwiderstand @10bar [mOhm*cm2] | Bulkwiderstand @10bar [mOhm*cm2] | Durchgangswiderstand @10bar [mOhm*cm2] | Kontaktwiderstand @10bar [mOhm*cm2] | Korrekturwert GDL @10bar/cycle [mOhm*cm2] | Gesamtwiderstand @20bar [mOhm*cm2] | Bulkwiderstand @20bar [mOhm*cm2] | Durchgangswiderstand @20bar [mOhm*cm2] | Kontaktwiderstand @20bar [mOhm*cm2] | Korrekturwert GDL @20bar/cycle [mOhm*cm2] | Gesamtwiderstand @30bar [mOhm*cm2] | Bulkwiderstand @30bar [mOhm*cm2] | Durchgangswiderstand @30bar [mOhm*cm2] | Kontaktwiderstand @30bar [mOhm*cm2] | Korrekturwert GDL @30bar/cycle [mOhm*cm2]
58.24571074 | 0 | 44.64683344 | 22.32341672 | 13.5988773
58.5246044 | 0 | 44.9257271 | 22.46286355 | 13.5988773
58.44935027 | 0 | 44.85047297 | 22.42523648 | 13.5988773
58.3819488 | 0 | 44.7830715 | 22.39153575 | 13.5988773
[5 empty] | 33.78375615 | 0 | 23.8616422 | 11.9308211 | 9.92211395
[5 empty] | 33.68586987 | 0 | 23.76375592 | 11.88187796 | 9.92211395
[5 empty] | 33.71946704 | 0 | 23.7973531 | 11.89867655 | 9.92211395
[5 empty] | 33.69960685 | 0 | 23.77749291 | 11.88874645 | 9.92211395
[10 empty] | 18.62144599 | 0 | 11.52274608 | 5.76137304 | 7.09869991
[10 empty] | 18.62691151 | 0 | 11.5282116 | 5.7641058 | 7.09869991
[10 empty] | 18.60861384 | 0 | 11.50991393 | 5.75495696 | 7.09869991
[10 empty] | 18.64666001 | 0 | 11.54796009 | 5.77398005 | 7.09869991
[15 empty] | 13.60982496 | 0 | 7.82315925 | 3.91157963 | 5.78666571
[15 empty] | 13.54558754 | 0 | 7.75892183 | 3.87946091 | 5.78666571
[15 empty] | 13.54996041 | 0 | 7.76329469 | 3.88164735 | 5.78666571
[15 empty] | 13.56418469 | 0 | 7.77751898 | 3.88875949 | 5.78666571
57.2934854 | 0 | 43.69093276 | 21.84546638 | 13.60255264
57.57298323 | 0 | 43.9704306 | 21.9852153 | 13.60255264
57.48427455 | 0 | 43.88172191 | 21.94086096 | 13.60255264
57.42683429 | 0 | 43.82428165 | 21.91214083 | 13.60255264
[5 empty] | 33.74437307 | 0 | 23.8289864 | 11.9144932 | 9.91538667
[5 empty] | 33.78713569 | 0 | 23.87174901 | 11.93587451 | 9.91538667
[5 empty] | 33.80519403 | 0 | 23.88980736 | 11.94490368 | 9.91538667
[5 empty] | 33.80109397 | 0 | 23.8857073 | 11.94285365 | 9.91538667
[10 empty] | 18.63566673 | 0 | 11.54386253 | 5.77193127 | 7.0918042
[10 empty] | 18.78346081 | 0 | 11.69165661 | 5.84582831 | 7.0918042
[10 empty] | 18.71166895 | 0 | 11.61986475 | 5.80993237 | 7.0918042
[10 empty] | 18.69589947 | 0 | 11.60409527 | 5.80204764 | 7.0918042
[15 empty] | 13.71866803 | 0 | 7.9356479 | 3.96782395 | 5.78302013
[15 empty] | 13.65287688 | 0 | 7.86985674 | 3.93492837 | 5.78302013
[15 empty] | 13.68585007 | 0 | 7.90282993 | 3.95141497 | 5.78302013
[15 empty] | 13.62997434 | 0 | 7.8469542 | 3.9234771 | 5.78302013

## MAX 3003 Alu-GDL41 oN1
Gesamtwiderstand @5bar [mOhm*cm2] | Bulkwiderstand @5bar [mOhm*cm2] | Durchgangswiderstand @5bar [mOhm*cm2] | Kontaktwiderstand @5bar [mOhm*cm2] | Korrekturwert GDL @5bar/cycle [mOhm*cm2] | Gesamtwiderstand @10bar [mOhm*cm2] | Bulkwiderstand @10bar [mOhm*cm2] | Durchgangswiderstand @10bar [mOhm*cm2] | Kontaktwiderstand @10bar [mOhm*cm2] | Korrekturwert GDL @10bar/cycle [mOhm*cm2] | Gesamtwiderstand @20bar [mOhm*cm2] | Bulkwiderstand @20bar [mOhm*cm2] | Durchgangswiderstand @20bar [mOhm*cm2] | Kontaktwiderstand @20bar [mOhm*cm2] | Korrekturwert GDL @20bar/cycle [mOhm*cm2] | Gesamtwiderstand @30bar [mOhm*cm2] | Bulkwiderstand @30bar [mOhm*cm2] | Durchgangswiderstand @30bar [mOhm*cm2] | Kontaktwiderstand @30bar [mOhm*cm2] | Korrekturwert GDL @30bar/cycle [mOhm*cm2]
128.7268 | 0 | 115.1649 | 57.58243327 | 13.56197362
129.3473 | 0 | 115.7853 | 57.89264642 | 13.56197362
129.2662 | 0 | 115.7042 | 57.85212093 | 13.56197362
129.3654 | 0 | 115.8034 | 57.90171973 | 13.56197362
[5 empty] | 75.55039718 | 0 | 65.65265166 | 32.82632583 | 9.89774552
[5 empty] | 76.00410531 | 0 | 66.10635979 | 33.05317989 | 9.89774552
[5 empty] | 76.02027308 | 0 | 66.12252756 | 33.06126378 | 9.89774552
[5 empty] | 76.01951108 | 0 | 66.12176556 | 33.06088278 | 9.89774552
[10 empty] | 40.48433337 | 0 | 33.39354076 | 16.69677038 | 7.0907926
[10 empty] | 40.68603504 | 0 | 33.59524243 | 16.79762122 | 7.0907926
[10 empty] | 40.73782302 | 0 | 33.64703041 | 16.82351521 | 7.0907926
[10 empty] | 40.70572031 | 0 | 33.61492771 | 16.80746385 | 7.0907926
[15 empty] | 29.06857081 | 0 | 23.29176404 | 11.64588202 | 5.77680677
[15 empty] | 29.05613153 | 0 | 23.27932476 | 11.63966238 | 5.77680677
[15 empty] | 29.13249336 | 0 | 23.35568659 | 11.6778433 | 5.77680677
[15 empty] | 29.09378987 | 0 | 23.3169831 | 11.65849155 | 5.77680677
124.254495 | 0 | 110.6838 | 55.34192427 | 13.57064647
124.8095 | 0 | 111.2388214 | 55.6194107 | 13.57064647
124.7735 | 0 | 111.2029 | 55.60142743 | 13.57064647
124.8583 | 0 | 111.2876341 | 55.64381705 | 13.57064647
[5 empty] | 72.71888348 | 0 | 62.82009142 | 31.41004571 | 9.89879205
[5 empty] | 72.95683799 | 0 | 63.05804593 | 31.52902297 | 9.89879205
[5 empty] | 72.930605 | 0 | 63.03181295 | 31.51590647 | 9.89879205
[5 empty] | 72.93600088 | 0 | 63.03720882 | 31.51860441 | 9.89879205
[10 empty] | 39.7000174 | 0 | 32.62742088 | 16.31371044 | 7.07259653
[10 empty] | 39.81460566 | 0 | 32.74200913 | 16.37100456 | 7.07259653
[10 empty] | 39.74940043 | 0 | 32.67680391 | 16.33840195 | 7.07259653
[10 empty] | 39.71586746 | 0 | 32.64327093 | 16.32163547 | 7.07259653
[15 empty] | 28.83775975 | 0 | 23.06559268 | 11.53279634 | 5.77216708
[15 empty] | 28.90204565 | 0 | 23.12987857 | 11.56493929 | 5.77216708
[15 empty] | 28.92036164 | 0 | 23.14819457 | 11.57409728 | 5.77216708
[15 empty] | 28.83555565 | 0 | 23.06338858 | 11.53169429 | 5.77216708

## MAX 3004 Stahl-GDL43 oN1
Gesamtwiderstand @5bar [mOhm*cm2] | Bulkwiderstand @5bar [mOhm*cm2] | Durchgangswiderstand @5bar [mOhm*cm2] | Kontaktwiderstand @5bar [mOhm*cm2] | Korrekturwert GDL @5bar/cycle [mOhm*cm2] | Gesamtwiderstand @10bar [mOhm*cm2] | Bulkwiderstand @10bar [mOhm*cm2] | Durchgangswiderstand @10bar [mOhm*cm2] | Kontaktwiderstand @10bar [mOhm*cm2] | Korrekturwert GDL @10bar/cycle [mOhm*cm2] | Gesamtwiderstand @20bar [mOhm*cm2] | Bulkwiderstand @20bar [mOhm*cm2] | Durchgangswiderstand @20bar [mOhm*cm2] | Kontaktwiderstand @20bar [mOhm*cm2] | Korrekturwert GDL @20bar/cycle [mOhm*cm2] | Gesamtwiderstand @30bar [mOhm*cm2] | Bulkwiderstand @30bar [mOhm*cm2] | Durchgangswiderstand @30bar [mOhm*cm2] | Kontaktwiderstand @30bar [mOhm*cm2] | Korrekturwert GDL @30bar/cycle [mOhm*cm2]
246.4749836 | 0 | 232.8909 | 116.4455 | 13.58403629
240.7508 | 0 | 227.1668 | 113.5834 | 13.58403629
242.2681 | 0 | 228.6841017 | 114.3421 | 13.58403629
242.4169 | 0 | 228.8328513 | 114.4164 | 13.58403629
[5 empty] | 142.5021 | 0 | 132.6019 | 66.30096389 | 9.90017283
[5 empty] | 144.6203 | 0 | 134.7202 | 67.36008478 | 9.90017283
[5 empty] | 145.2612 | 0 | 135.361 | 67.68049767 | 9.90017283
[5 empty] | 145.42 | 0 | 135.5198 | 67.75991904 | 9.90017283
[10 empty] | 73.63167594 | 0 | 66.54871243 | 33.27435621 | 7.08296351
[10 empty] | 76.77124049 | 0 | 69.68827698 | 34.84413849 | 7.08296351
[10 empty] | 77.55716841 | 0 | 70.47420491 | 35.23710245 | 7.08296351
[10 empty] | 77.88077881 | 0 | 70.79781531 | 35.39890765 | 7.08296351
[15 empty] | 50.78592178 | 0 | 45.02193958 | 22.51096979 | 5.7639822
[15 empty] | 54.09736862 | 0 | 48.33338642 | 24.16669321 | 5.7639822
[15 empty] | 54.95839463 | 0 | 49.19441243 | 24.59720621 | 5.7639822
[15 empty] | 55.38830405 | 0 | 49.62432185 | 24.81216092 | 5.7639822
246.8217 | 0 | 233.2304 | 116.6152 | 13.59138687
238.1737 | 0 | 224.5823349 | 112.2912 | 13.59138687
240.1459 | 0 | 226.5545 | 113.277238 | 13.59138687
240.4947 | 0 | 226.9033 | 113.4516 | 13.59138687
[5 empty] | 140.8678 | 0 | 130.9679 | 65.48396774 | 9.89990028
[5 empty] | 142.8115 | 0 | 132.9116 | 66.45580562 | 9.89990028
[5 empty] | 143.488044 | 0 | 133.5881 | 66.79407186 | 9.89990028
[5 empty] | 143.7339 | 0 | 133.834 | 66.91701676 | 9.89990028
[10 empty] | 73.89913053 | 0 | 66.8215273 | 33.41076365 | 7.07760323
[10 empty] | 76.82214965 | 0 | 69.74454642 | 34.87227321 | 7.07760323
[10 empty] | 77.61863769 | 0 | 70.54103446 | 35.27051723 | 7.07760323
[10 empty] | 77.93453159 | 0 | 70.85692836 | 35.42846418 | 7.07760323
[15 empty] | 51.84042358 | 0 | 46.07667195 | 23.03833598 | 5.76375163
[15 empty] | 54.77885761 | 0 | 49.01510598 | 24.50755299 | 5.76375163
[15 empty] | 55.68580464 | 0 | 49.922053 | 24.9610265 | 5.76375163
[15 empty] | 56.15918057 | 0 | 50.39542893 | 25.19771447 | 5.76375163

## MAX 3005 Alu -GDL45 oN2
Gesamtwiderstand @5bar [mOhm*cm2] | Bulkwiderstand @5bar [mOhm*cm2] | Durchgangswiderstand @5bar [mOhm*cm2] | Kontaktwiderstand @5bar [mOhm*cm2] | Korrekturwert GDL @5bar/cycle [mOhm*cm2] | Gesamtwiderstand @10bar [mOhm*cm2] | Bulkwiderstand @10bar [mOhm*cm2] | Durchgangswiderstand @10bar [mOhm*cm2] | Kontaktwiderstand @10bar [mOhm*cm2] | Korrekturwert GDL @10bar/cycle [mOhm*cm2] | Gesamtwiderstand @20bar [mOhm*cm2] | Bulkwiderstand @20bar [mOhm*cm2] | Durchgangswiderstand @20bar [mOhm*cm2] | Kontaktwiderstand @20bar [mOhm*cm2] | Korrekturwert GDL @20bar/cycle [mOhm*cm2] | Gesamtwiderstand @30bar [mOhm*cm2] | Bulkwiderstand @30bar [mOhm*cm2] | Durchgangswiderstand @30bar [mOhm*cm2] | Kontaktwiderstand @30bar [mOhm*cm2] | Korrekturwert GDL @30bar/cycle [mOhm*cm2]
84.29813893 | 0 | 70.73641903 | 35.36820952 | 13.5617199
88.5169452 | 0 | 74.9552253 | 37.47761265 | 13.5617199
89.60760564 | 0 | 76.04588574 | 38.02294287 | 13.5617199
90.23343962 | 0 | 76.67171972 | 38.33585986 | 13.5617199
[5 empty] | 45.64794949 | 0 | 35.76793139 | 17.8839657 | 9.8800181
[5 empty] | 49.42602643 | 0 | 39.54600833 | 19.77300417 | 9.8800181
[5 empty] | 50.63224526 | 0 | 40.75222717 | 20.37611358 | 9.8800181
[5 empty] | 51.31399017 | 0 | 41.43397207 | 20.71698604 | 9.8800181
[10 empty] | 20.70085417 | 0 | 13.63239411 | 6.81619705 | 7.06846006
[10 empty] | 24.37820085 | 0 | 17.30974079 | 8.65487039 | 7.06846006
[10 empty] | 25.63861971 | 0 | 18.57015965 | 9.28507983 | 7.06846006
[10 empty] | 26.23952409 | 0 | 19.17106402 | 9.58553201 | 7.06846006
[15 empty] | 12.44040328 | 0 | 6.67936016 | 3.33968008 | 5.76104312
[15 empty] | 16.12316957 | 0 | 10.36212645 | 5.18106323 | 5.76104312
[15 empty] | 17.3157518 | 0 | 11.55470869 | 5.77735434 | 5.76104312
[15 empty] | 17.98218667 | 0 | 12.22114355 | 6.11057178 | 5.76104312
83.36942388 | 0 | 69.80061393 | 34.90030697 | 13.56880995
87.53494469 | 0 | 73.96613474 | 36.98306737 | 13.56880995
88.68958632 | 0 | 75.12077637 | 37.56038819 | 13.56880995
89.31333542 | 0 | 75.74452547 | 37.87226273 | 13.56880995
[5 empty] | 45.02826375 | 0 | 35.14196475 | 17.57098237 | 9.886299
[5 empty] | 48.92955516 | 0 | 39.04325615 | 19.52162808 | 9.886299
[5 empty] | 50.09708352 | 0 | 40.21078452 | 20.10539226 | 9.886299
[5 empty] | 50.6693596 | 0 | 40.7830606 | 20.3915303 | 9.886299
[10 empty] | 20.85126365 | 0 | 13.77905238 | 6.88952619 | 7.07221127
[10 empty] | 24.55691672 | 0 | 17.48470545 | 8.74235272 | 7.07221127
[10 empty] | 25.6995436 | 0 | 18.62733232 | 9.31366616 | 7.07221127
[10 empty] | 26.34224437 | 0 | 19.2700331 | 9.63501655 | 7.07221127
[15 empty] | 12.59355231 | 0 | 6.83915579 | 3.41957789 | 5.75439652
[15 empty] | 16.3995953 | 0 | 10.64519877 | 5.32259939 | 5.75439652
[15 empty] | 17.51730227 | 0 | 11.76290575 | 5.88145287 | 5.75439652
[15 empty] | 18.12744497 | 0 | 12.37304845 | 6.18652423 | 5.75439652

## maxcoat_sgl29aa_100zyklen
Gesamtwiderstand @5bar [mOhm*cm2] | Bulkwiderstand @5bar [mOhm*cm2] | Durchgangswiderstand @5bar [mOhm*cm2] | Kontaktwiderstand @5bar [mOhm*cm2] | Korrekturwert GDL @5bar/cycle [mOhm*cm2] | Gesamtwiderstand @10bar [mOhm*cm2] | Bulkwiderstand @10bar [mOhm*cm2] | Durchgangswiderstand @10bar [mOhm*cm2] | Kontaktwiderstand @10bar [mOhm*cm2] | Korrekturwert GDL @10bar/cycle [mOhm*cm2] | Gesamtwiderstand @20bar [mOhm*cm2] | Bulkwiderstand @20bar [mOhm*cm2] | Durchgangswiderstand @20bar [mOhm*cm2] | Kontaktwiderstand @20bar [mOhm*cm2] | Korrekturwert GDL @20bar/cycle [mOhm*cm2] | Gesamtwiderstand @30bar [mOhm*cm2] | Bulkwiderstand @30bar [mOhm*cm2] | Durchgangswiderstand @30bar [mOhm*cm2] | Kontaktwiderstand @30bar [mOhm*cm2] | Korrekturwert GDL @30bar/cycle [mOhm*cm2] | GW @ 5bar | GW @ 10bar | GW @ 20bar | GW @ 30bar
8.38917231 | 0 | 8.38917231 | 4.19458616 | 0 | [15 empty] | 3.223654 | 2.05301 | 1.322124 | 1.027388
8.24129298 | 0 | 8.24129298 | 4.12064649 | 0
8.11202341 | 0 | 8.11202341 | 4.0560117 | 0
8.09001343 | 0 | 8.09001343 | 4.04500671 | 0
[5 empty] | 4.63648422 | 0 | 4.63648422 | 2.31824211 | 0
[5 empty] | 4.46105758 | 0 | 4.46105758 | 2.23052879 | 0
[5 empty] | 4.3738483 | 0 | 4.3738483 | 2.18692415 | 0
[5 empty] | 4.32512169 | 0 | 4.32512169 | 2.16256084 | 0
[10 empty] | 2.47809445 | 0 | 2.47809445 | 1.23904722 | 0
[10 empty] | 2.26043232 | 0 | 2.26043232 | 1.13021616 | 0
[10 empty] | 2.16857074 | 0 | 2.16857074 | 1.08428537 | 0
[10 empty] | 2.13678781 | 0 | 2.13678781 | 1.06839391 | 0
[15 empty] | 1.70755182 | 0 | 1.70755182 | 0.85377591 | 0
[15 empty] | 1.50350021 | 0 | 1.50350021 | 0.75175011 | 0
[15 empty] | 1.42559903 | 0 | 1.42559903 | 0.71279952 | 0
[15 empty] | 1.3984457 | 0 | 1.3984457 | 0.69922285 | 0
4.88479693 | 0 | 4.88479693 | 2.44239847 | 0
4.70360101 | 0 | 4.70360101 | 2.35180051 | 0
4.63241366 | 0 | 4.63241366 | 2.31620683 | 0
4.5757859 | 0 | 4.5757859 | 2.28789295 | 0
[5 empty] | 3.1786734 | 0 | 3.1786734 | 1.5893367 | 0
[5 empty] | 2.95580823 | 0 | 2.95580823 | 1.47790411 | 0
[5 empty] | 2.89236243 | 0 | 2.89236243 | 1.44618122 | 0
[5 empty] | 2.85384951 | 0 | 2.85384951 | 1.42692475 | 0
[10 empty] | 2.09282314 | 0 | 2.09282314 | 1.04641157 | 0
[10 empty] | 1.90117502 | 0 | 1.90117502 | 0.95058751 | 0
[10 empty] | 1.82486142 | 0 | 1.82486142 | 0.91243071 | 0
[10 empty] | 1.78661959 | 0 | 1.78661959 | 0.8933098 | 0
[15 empty] | 1.64104296 | 0 | 1.64104296 | 0.82052148 | 0
[15 empty] | 1.42672313 | 0 | 1.42672313 | 0.71336157 | 0
[15 empty] | 1.34166284 | 0 | 1.34166284 | 0.67083142 | 0
[15 empty] | 1.32157372 | 0 | 1.32157372 | 0.66078686 | 0
4.72763292 | 0 | 4.72763292 | 2.36381646 | 0
4.53320579 | 0 | 4.53320579 | 2.2666029 | 0
4.447653 | 0 | 4.447653 | 2.2238265 | 0
4.41798338 | 0 | 4.41798338 | 2.20899169 | 0
[5 empty] | 3.01707496 | 0 | 3.01707496 | 1.50853748 | 0
[5 empty] | 2.86026715 | 0 | 2.86026715 | 1.43013358 | 0
[5 empty] | 2.79252335 | 0 | 2.79252335 | 1.39626167 | 0
[5 empty] | 2.74081819 | 0 | 2.74081819 | 1.37040909 | 0
[10 empty] | 1.98492384 | 0 | 1.98492384 | 0.99246192 | 0
[10 empty] | 1.81794519 | 0 | 1.81794519 | 0.9089726 | 0
[10 empty] | 1.76134631 | 0 | 1.76134631 | 0.88067316 | 0
[10 empty] | 1.71405261 | 0 | 1.71405261 | 0.85702631 | 0
[15 empty] | 1.54134191 | 0 | 1.54134191 | 0.77067095 | 0
[15 empty] | 1.38293764 | 0 | 1.38293764 | 0.69146882 | 0
[15 empty] | 1.30428321 | 0 | 1.30428321 | 0.6521416 | 0
[15 empty] | 1.2594612 | 0 | 1.2594612 | 0.6297306 | 0
4.61776692 | 0 | 4.61776692 | 2.30888346 | 0
4.40124318 | 0 | 4.40124318 | 2.20062159 | 0
4.30937756 | 0 | 4.30937756 | 2.15468878 | 0
4.28613217 | 0 | 4.28613217 | 2.14306609 | 0
[5 empty] | 2.98565296 | 0 | 2.98565296 | 1.49282648 | 0
[5 empty] | 2.74769199 | 0 | 2.74769199 | 1.373846 | 0
[5 empty] | 2.68693712 | 0 | 2.68693712 | 1.34346856 | 0
[5 empty] | 2.64328186 | 0 | 2.64328186 | 1.32164093 | 0
[10 empty] | 1.96719362 | 0 | 1.96719362 | 0.98359681 | 0
[10 empty] | 1.7376717 | 0 | 1.7376717 | 0.86883585 | 0
[10 empty] | 1.68413108 | 0 | 1.68413108 | 0.84206554 | 0
[10 empty] | 1.63668778 | 0 | 1.63668778 | 0.81834389 | 0
[15 empty] | 1.55925666 | 0 | 1.55925666 | 0.77962833 | 0
[15 empty] | 1.34849768 | 0 | 1.34849768 | 0.67424884 | 0
[15 empty] | 1.25657703 | 0 | 1.25657703 | 0.62828852 | 0
[15 empty] | 1.23609176 | 0 | 1.23609176 | 0.61804588 | 0
4.51914893 | 0 | 4.51914893 | 2.25957446 | 0
4.31071881 | 0 | 4.31071881 | 2.1553594 | 0
4.23768836 | 0 | 4.23768836 | 2.11884418 | 0
4.20938341 | 0 | 4.20938341 | 2.1046917 | 0
[5 empty] | 2.95165139 | 0 | 2.95165139 | 1.4758257 | 0
[5 empty] | 2.72801522 | 0 | 2.72801522 | 1.36400761 | 0
[5 empty] | 2.62869883 | 0 | 2.62869883 | 1.31434941 | 0
[5 empty] | 2.60035699 | 0 | 2.60035699 | 1.3001785 | 0
[10 empty] | 1.91140997 | 0 | 1.91140997 | 0.95570498 | 0
[10 empty] | 1.73667157 | 0 | 1.73667157 | 0.86833579 | 0
[10 empty] | 1.63374498 | 0 | 1.63374498 | 0.81687249 | 0
[10 empty] | 1.59388613 | 0 | 1.59388613 | 0.79694306 | 0
[15 empty] | 1.53739276 | 0 | 1.53739276 | 0.76869638 | 0
[15 empty] | 1.31012236 | 0 | 1.31012236 | 0.65506118 | 0
[15 empty] | 1.23510559 | 0 | 1.23510559 | 0.61755279 | 0
[15 empty] | 1.18258922 | 0 | 1.18258922 | 0.59129461 | 0
4.33386808 | 0 | 4.33386808 | 2.16693404 | 0
4.14811844 | 0 | 4.14811844 | 2.07405922 | 0
4.05526696 | 0 | 4.05526696 | 2.02763348 | 0
4.0069329 | 0 | 4.0069329 | 2.00346645 | 0
[5 empty] | 2.84224953 | 0 | 2.84224953 | 1.42112476 | 0
[5 empty] | 2.59542286 | 0 | 2.59542286 | 1.29771143 | 0
[5 empty] | 2.51825264 | 0 | 2.51825264 | 1.25912632 | 0
[5 empty] | 2.49175201 | 0 | 2.49175201 | 1.24587601 | 0
[10 empty] | 1.90549372 | 0 | 1.90549372 | 0.95274686 | 0
[10 empty] | 1.63893135 | 0 | 1.63893135 | 0.81946568 | 0
[10 empty] | 1.57534234 | 0 | 1.57534234 | 0.78767117 | 0
[10 empty] | 1.54407252 | 0 | 1.54407252 | 0.77203626 | 0
[15 empty] | 1.49156619 | 0 | 1.49156619 | 0.7457831 | 0
[15 empty] | 1.26584401 | 0 | 1.26584401 | 0.63292201 | 0
[15 empty] | 1.18064211 | 0 | 1.18064211 | 0.59032105 | 0
[15 empty] | 1.14212301 | 0 | 1.14212301 | 0.57106151 | 0
4.20131733 | 0 | 4.20131733 | 2.10065866 | 0
3.98478252 | 0 | 3.98478252 | 1.99239126 | 0
3.91664442 | 0 | 3.91664442 | 1.95832221 | 0
3.87508169 | 0 | 3.87508169 | 1.93754085 | 0
[5 empty] | 2.70821785 | 0 | 2.70821785 | 1.35410892 | 0
[5 empty] | 2.51793669 | 0 | 2.51793669 | 1.25896834 | 0
[5 empty] | 2.45366069 | 0 | 2.45366069 | 1.22683034 | 0
[5 empty] | 2.41734057 | 0 | 2.41734057 | 1.20867028 | 0
[10 empty] | 1.80300287 | 0 | 1.80300287 | 0.90150143 | 0
[10 empty] | 1.61244652 | 0 | 1.61244652 | 0.80622326 | 0
[10 empty] | 1.53002908 | 0 | 1.53002908 | 0.76501454 | 0
[10 empty] | 1.49487311 | 0 | 1.49487311 | 0.74743655 | 0
[15 empty] | 1.48467014 | 0 | 1.48467014 | 0.74233507 | 0
[15 empty] | 1.23878565 | 0 | 1.23878565 | 0.61939282 | 0
[15 empty] | 1.15357346 | 0 | 1.15357346 | 0.57678673 | 0
[15 empty] | 1.13043829 | 0 | 1.13043829 | 0.56521915 | 0
4.17436205 | 0 | 4.17436205 | 2.08718102 | 0
3.99560288 | 0 | 3.99560288 | 1.99780144 | 0
3.89728726 | 0 | 3.89728726 | 1.94864363 | 0
3.8528193 | 0 | 3.8528193 | 1.92640965 | 0
[5 empty] | 2.72201743 | 0 | 2.72201743 | 1.36100871 | 0
[5 empty] | 2.50367009 | 0 | 2.50367009 | 1.25183505 | 0
[5 empty] | 2.44234075 | 0 | 2.44234075 | 1.22117038 | 0
[5 empty] | 2.38966613 | 0 | 2.38966613 | 1.19483307 | 0
[10 empty] | 1.788216 | 0 | 1.788216 | 0.894108 | 0
[10 empty] | 1.60260439 | 0 | 1.60260439 | 0.8013022 | 0
[10 empty] | 1.5194023 | 0 | 1.5194023 | 0.75970115 | 0
[10 empty] | 1.48159035 | 0 | 1.48159035 | 0.74079518 | 0
[15 empty] | 1.41518608 | 0 | 1.41518608 | 0.70759304 | 0
[15 empty] | 1.18958624 | 0 | 1.18958624 | 0.59479312 | 0
[15 empty] | 1.12896742 | 0 | 1.12896742 | 0.56448371 | 0
[15 empty] | 1.10436376 | 0 | 1.10436376 | 0.55218188 | 0
4.0386992 | 0 | 4.0386992 | 2.0193496 | 0
3.82488538 | 0 | 3.82488538 | 1.91244269 | 0
3.74669038 | 0 | 3.74669038 | 1.87334519 | 0
3.71838622 | 0 | 3.71838622 | 1.85919311 | 0
[5 empty] | 2.59094012 | 0 | 2.59094012 | 1.29547006 | 0
[5 empty] | 2.41486697 | 0 | 2.41486697 | 1.20743348 | 0
[5 empty] | 2.32980332 | 0 | 2.32980332 | 1.16490166 | 0
[5 empty] | 2.30270747 | 0 | 2.30270747 | 1.15135374 | 0
[10 empty] | 1.74189579 | 0 | 1.74189579 | 0.87094789 | 0
[10 empty] | 1.53692428 | 0 | 1.53692428 | 0.76846214 | 0
[10 empty] | 1.47379571 | 0 | 1.47379571 | 0.73689785 | 0
[10 empty] | 1.43300701 | 0 | 1.43300701 | 0.7165035 | 0
[15 empty] | 1.36886587 | 0 | 1.36886587 | 0.68443294 | 0
[15 empty] | 1.17605892 | 0 | 1.17605892 | 0.58802946 | 0
[15 empty] | 1.11165446 | 0 | 1.11165446 | 0.55582723 | 0
[15 empty] | 1.07029344 | 0 | 1.07029344 | 0.53514672 | 0
3.94359803 | 0 | 3.94359803 | 1.97179902 | 0
3.73878921 | 0 | 3.73878921 | 1.8693946 | 0
3.66515826 | 0 | 3.66515826 | 1.83257913 | 0
3.63806987 | 0 | 3.63806987 | 1.81903494 | 0
[5 empty] | 2.59488179 | 0 | 2.59488179 | 1.2974409 | 0
[5 empty] | 2.37427755 | 0 | 2.37427755 | 1.18713877 | 0
[5 empty] | 2.30683568 | 0 | 2.30683568 | 1.15341784 | 0
[5 empty] | 2.27232795 | 0 | 2.27232795 | 1.13616397 | 0
[10 empty] | 1.69458829 | 0 | 1.69458829 | 0.84729414 | 0
[10 empty] | 1.51896876 | 0 | 1.51896876 | 0.75948438 | 0
[10 empty] | 1.43606494 | 0 | 1.43606494 | 0.71803247 | 0
[10 empty] | 1.40594864 | 0 | 1.40594864 | 0.70297432 | 0
[15 empty] | 1.35950908 | 0 | 1.35950908 | 0.67975454 | 0
[15 empty] | 1.13399467 | 0 | 1.13399467 | 0.56699734 | 0
[15 empty] | 1.08434437 | 0 | 1.08434437 | 0.54217218 | 0
[15 empty] | 1.04139061 | 0 | 1.04139061 | 0.52069531 | 0
3.76422595 | 0 | 3.76422595 | 1.88211297 | 0
3.56905741 | 0 | 3.56905741 | 1.7845287 | 0
3.51308481 | 0 | 3.51308481 | 1.75654241 | 0
3.45357676 | 0 | 3.45357676 | 1.72678838 | 0
[5 empty] | 2.42586126 | 0 | 2.42586126 | 1.21293063 | 0
[5 empty] | 2.2392284 | 0 | 2.2392284 | 1.1196142 | 0
[5 empty] | 2.19216433 | 0 | 2.19216433 | 1.09608216 | 0
[5 empty] | 2.14219799 | 0 | 2.14219799 | 1.071099 | 0
[10 empty] | 1.65467796 | 0 | 1.65467796 | 0.82733898 | 0
[10 empty] | 1.46115936 | 0 | 1.46115936 | 0.73057968 | 0
[10 empty] | 1.39324962 | 0 | 1.39324962 | 0.69662481 | 0
[10 empty] | 1.34740183 | 0 | 1.34740183 | 0.67370091 | 0
[15 empty] | 1.38710076 | 0 | 1.38710076 | 0.69355038 | 0
[15 empty] | 1.12292415 | 0 | 1.12292415 | 0.56146208 | 0
[15 empty] | 1.05137196 | 0 | 1.05137196 | 0.52568598 | 0
[15 empty] | 1.00818092 | 0 | 1.00818092 | 0.50409046 | 0
3.61984271 | 0 | 3.61984271 | 1.80992136 | 0
3.46500198 | 0 | 3.46500198 | 1.73250099 | 0
3.37167598 | 0 | 3.37167598 | 1.68583799 | 0
3.33857589 | 0 | 3.33857589 | 1.66928795 | 0
[5 empty] | 2.34948115 | 0 | 2.34948115 | 1.17474058 | 0
[5 empty] | 2.18535809 | 0 | 2.18535809 | 1.09267904 | 0
[5 empty] | 2.12589084 | 0 | 2.12589084 | 1.06294542 | 0
[5 empty] | 2.07356823 | 0 | 2.07356823 | 1.03678412 | 0
[10 empty] | 1.62609152 | 0 | 1.62609152 | 0.81304576 | 0
[10 empty] | 1.42130922 | 0 | 1.42130922 | 0.71065461 | 0
[10 empty] | 1.34862657 | 0 | 1.34862657 | 0.67431328 | 0
[10 empty] | 1.31037999 | 0 | 1.31037999 | 0.65518999 | 0
[15 empty] | 1.29297941 | 0 | 1.29297941 | 0.6464897 | 0
[15 empty] | 1.12317058 | 0 | 1.12317058 | 0.56158529 | 0
[15 empty] | 1.03132385 | 0 | 1.03132385 | 0.51566192 | 0
[15 empty] | 0.99760325 | 0 | 0.99760325 | 0.49880162 | 0
3.51685821 | 0 | 3.51685821 | 1.75842911 | 0
3.32232855 | 0 | 3.32232855 | 1.66116427 | 0
3.27439469 | 0 | 3.27439469 | 1.63719735 | 0
3.23279921 | 0 | 3.23279921 | 1.61639961 | 0
[5 empty] | 2.34357239 | 0 | 2.34357239 | 1.17178619 | 0
[5 empty] | 2.13443743 | 0 | 2.13443743 | 1.06721871 | 0
[5 empty] | 2.05108417 | 0 | 2.05108417 | 1.02554209 | 0
[5 empty] | 2.00874875 | 0 | 2.00874875 | 1.00437437 | 0
[10 empty] | 1.61032484 | 0 | 1.61032484 | 0.80516242 | 0
[10 empty] | 1.39646495 | 0 | 1.39646495 | 0.69823248 | 0
[10 empty] | 1.31762126 | 0 | 1.31762126 | 0.65881063 | 0
[10 empty] | 1.27139048 | 0 | 1.27139048 | 0.63569524 | 0
[15 empty] | 1.26341315 | 0 | 1.26341315 | 0.63170658 | 0
[15 empty] | 1.09709418 | 0 | 1.09709418 | 0.54854709 | 0
[15 empty] | 1.02738981 | 0 | 1.02738981 | 0.5136949 | 0
[15 empty] | 0.99846387 | 0 | 0.99846387 | 0.49923194 | 0
3.56712009 | 0 | 3.56712009 | 1.78356005 | 0
3.39169759 | 0 | 3.39169759 | 1.69584879 | 0
3.33131828 | 0 | 3.33131828 | 1.66565914 | 0
3.28568755 | 0 | 3.28568755 | 1.64284378 | 0
[5 empty] | 2.35884542 | 0 | 2.35884542 | 1.17942271 | 0
[5 empty] | 2.16641686 | 0 | 2.16641686 | 1.08320843 | 0
[5 empty] | 2.09324463 | 0 | 2.09324463 | 1.04662231 | 0
[5 empty] | 2.04859889 | 0 | 2.04859889 | 1.02429944 | 0
[10 empty] | 1.62165621 | 0 | 1.62165621 | 0.8108281 | 0
[10 empty] | 1.41147083 | 0 | 1.41147083 | 0.70573542 | 0
[10 empty] | 1.33674342 | 0 | 1.33674342 | 0.66837171 | 0
[10 empty] | 1.28848724 | 0 | 1.28848724 | 0.64424362 | 0
[15 empty] | 1.25503617 | 0 | 1.25503617 | 0.62751809 | 0
[15 empty] | 1.07446402 | 0 | 1.07446402 | 0.53723201 | 0
[15 empty] | 1.01364119 | 0 | 1.01364119 | 0.5068206 | 0
[15 empty] | 0.97054488 | 0 | 0.97054488 | 0.48527244 | 0
3.43210112 | 0 | 3.43210112 | 1.71605056 | 0
3.22712954 | 0 | 3.22712954 | 1.61356477 | 0
3.17777076 | 0 | 3.17777076 | 1.58888538 | 0
3.13169717 | 0 | 3.13169717 | 1.56584859 | 0
[5 empty] | 2.2888752 | 0 | 2.2888752 | 1.1444376 | 0
[5 empty] | 2.09028378 | 0 | 2.09028378 | 1.04514189 | 0
[5 empty] | 2.01351525 | 0 | 2.01351525 | 1.00675763 | 0
[5 empty] | 1.96852897 | 0 | 1.96852897 | 0.98426448 | 0
[10 empty] | 1.59357088 | 0 | 1.59357088 | 0.79678544 | 0
[10 empty] | 1.35538642 | 0 | 1.35538642 | 0.67769321 | 0
[10 empty] | 1.27513461 | 0 | 1.27513461 | 0.63756731 | 0
[10 empty] | 1.24949773 | 0 | 1.24949773 | 0.62474886 | 0
[15 empty] | 1.23582148 | 0 | 1.23582148 | 0.61791074 | 0
[15 empty] | 1.06462564 | 0 | 1.06462564 | 0.53231282 | 0
[15 empty] | 0.99149276 | 0 | 0.99149276 | 0.49574638 | 0
[15 empty] | 0.95135722 | 0 | 0.95135722 | 0.47567861 | 0
3.4232305 | 0 | 3.4232305 | 1.71161525 | 0
3.23573953 | 0 | 3.23573953 | 1.61786976 | 0
3.16892738 | 0 | 3.16892738 | 1.58446369 | 0
3.13870726 | 0 | 3.13870726 | 1.56935363 | 0
[5 empty] | 2.27359469 | 0 | 2.27359469 | 1.13679734 | 0
[5 empty] | 2.07417123 | 0 | 2.07417123 | 1.03708562 | 0
[5 empty] | 2.01729007 | 0 | 2.01729007 | 1.00864504 | 0
[5 empty] | 1.95782809 | 0 | 1.95782809 | 0.97891404 | 0
[10 empty] | 1.55464036 | 0 | 1.55464036 | 0.77732018 | 0
[10 empty] | 1.36719248 | 0 | 1.36719248 | 0.68359624 | 0
[10 empty] | 1.2803835 | 0 | 1.2803835 | 0.64019175 | 0
[10 empty] | 1.24113416 | 0 | 1.24113416 | 0.62056708 | 0
[15 empty] | 1.27228378 | 0 | 1.27228378 | 0.63614189 | 0
[15 empty] | 1.05380154 | 0 | 1.05380154 | 0.52690077 | 0
[15 empty] | 0.98361943 | 0 | 0.98361943 | 0.49180971 | 0
[15 empty] | 0.94410071 | 0 | 0.94410071 | 0.47205036 | 0
3.40499561 | 0 | 3.40499561 | 1.7024978 | 0
3.19219673 | 0 | 3.19219673 | 1.59609836 | 0
3.12363347 | 0 | 3.12363347 | 1.56181674 | 0
3.07696437 | 0 | 3.07696437 | 1.53848218 | 0
[5 empty] | 2.19179946 | 0 | 2.19179946 | 1.09589973 | 0
[5 empty] | 2.02971052 | 0 | 2.02971052 | 1.01485526 | 0
[5 empty] | 1.94986621 | 0 | 1.94986621 | 0.97493311 | 0
[5 empty] | 1.91170528 | 0 | 1.91170528 | 0.95585264 | 0
[10 empty] | 1.53493202 | 0 | 1.53493202 | 0.76746601 | 0
[10 empty] | 1.32020718 | 0 | 1.32020718 | 0.66010359 | 0
[10 empty] | 1.25544878 | 0 | 1.25544878 | 0.62772439 | 0
[10 empty] | 1.21149205 | 0 | 1.21149205 | 0.60574603 | 0
[15 empty] | 1.22843178 | 0 | 1.22843178 | 0.61421589 | 0
[15 empty] | 1.04715923 | 0 | 1.04715923 | 0.52357961 | 0
[15 empty] | 0.95507422 | 0 | 0.95507422 | 0.47753711 | 0
[15 empty] | 0.92897162 | 0 | 0.92897162 | 0.46448581 | 0
3.34093415 | 0 | 3.34093415 | 1.67046707 | 0
3.15800693 | 0 | 3.15800693 | 1.57900346 | 0
3.06162284 | 0 | 3.06162284 | 1.53081142 | 0
3.03416085 | 0 | 3.03416085 | 1.51708042 | 0
[5 empty] | 2.20805978 | 0 | 2.20805978 | 1.10402989 | 0
[5 empty] | 2.01193362 | 0 | 2.01193362 | 1.00596681 | 0
[5 empty] | 1.92102216 | 0 | 1.92102216 | 0.96051108 | 0
[5 empty] | 1.89399431 | 0 | 1.89399431 | 0.94699715 | 0
[10 empty] | 1.531484 | 0 | 1.531484 | 0.765742 | 0
[10 empty] | 1.28429239 | 0 | 1.28429239 | 0.6421462 | 0
[10 empty] | 1.24626073 | 0 | 1.24626073 | 0.62313036 | 0
[10 empty] | 1.20571223 | 0 | 1.20571223 | 0.60285612 | 0
[15 empty] | 1.22497628 | 0 | 1.22497628 | 0.61248814 | 0
[15 empty] | 1.02575747 | 0 | 1.02575747 | 0.51287873 | 0
[15 empty] | 0.9562221 | 0 | 0.9562221 | 0.47811105 | 0
[15 empty] | 0.91519601 | 0 | 0.91519601 | 0.45759801 | 0
3.39661863 | 0 | 3.39661863 | 1.69830931 | 0
3.1555464 | 0 | 3.1555464 | 1.5777732 | 0
3.06884132 | 0 | 3.06884132 | 1.53442066 | 0
3.02875067 | 0 | 3.02875067 | 1.51437533 | 0
[5 empty] | 2.20903958 | 0 | 2.20903958 | 1.10451979 | 0
[5 empty] | 1.99988113 | 0 | 1.99988113 | 0.99994057 | 0
[5 empty] | 1.9298517 | 0 | 1.9298517 | 0.96492585 | 0
[5 empty] | 1.88845905 | 0 | 1.88845905 | 0.94422952 | 0
[10 empty] | 1.51620349 | 0 | 1.51620349 | 0.75810174 | 0
[10 empty] | 1.29118113 | 0 | 1.29118113 | 0.64559057 | 0
[10 empty] | 1.21116509 | 0 | 1.21116509 | 0.60558255 | 0
[10 empty] | 1.1939043 | 0 | 1.1939043 | 0.59695215 | 0
[15 empty] | 1.16140846 | 0 | 1.16140846 | 0.58070423 | 0
[15 empty] | 1.00484856 | 0 | 1.00484856 | 0.50242428 | 0
[15 empty] | 0.94558362 | 0 | 0.94558362 | 0.47279181 | 0
[15 empty] | 0.89760826 | 0 | 0.89760826 | 0.44880413 | 0
3.21774766 | 0 | 3.21774766 | 1.60887383 | 0
3.057394 | 0 | 3.057394 | 1.528697 | 0
2.97236459 | 0 | 2.97236459 | 1.48618229 | 0
2.94941816 | 0 | 2.94941816 | 1.47470908 | 0
[5 empty] | 2.17651895 | 0 | 2.17651895 | 1.08825947 | 0
[5 empty] | 1.96298064 | 0 | 1.96298064 | 0.98149032 | 0
[5 empty] | 1.88856195 | 0 | 1.88856195 | 0.94428098 | 0
[5 empty] | 1.85106944 | 0 | 1.85106944 | 0.92553472 | 0
[10 empty] | 1.49058638 | 0 | 1.49058638 | 0.74529319 | 0
[10 empty] | 1.29733059 | 0 | 1.29733059 | 0.6486653 | 0
[10 empty] | 1.21903566 | 0 | 1.21903566 | 0.60951783 | 0
[10 empty] | 1.18652457 | 0 | 1.18652457 | 0.59326229 | 0
[15 empty] | 1.24962105 | 0 | 1.24962105 | 0.62481053 | 0
[15 empty] | 1.02723229 | 0 | 1.02723229 | 0.51361615 | 0
[15 empty] | 0.95738823 | 0 | 0.95738823 | 0.47869412 | 0
[15 empty] | 0.90584861 | 0 | 0.90584861 | 0.4529243 | 0
3.61393395 | 0 | 3.61393395 | 1.80696697 | 0
3.40473579 | 0 | 3.40473579 | 1.70236789 | 0
3.34204765 | 0 | 3.34204765 | 1.67102383 | 0
3.304752 | 0 | 3.304752 | 1.652376 | 0
[5 empty] | 2.32730459 | 0 | 2.32730459 | 1.1636523 | 0
[5 empty] | 2.11795673 | 0 | 2.11795673 | 1.05897836 | 0
[5 empty] | 2.061518 | 0 | 2.061518 | 1.030759 | 0
[5 empty] | 2.01797294 | 0 | 2.01797294 | 1.00898647 | 0
[10 empty] | 1.54675703 | 0 | 1.54675703 | 0.77337851 | 0
[10 empty] | 1.34308376 | 0 | 1.34308376 | 0.67154188 | 0
[10 empty] | 1.26346223 | 0 | 1.26346223 | 0.63173111 | 0
[10 empty] | 1.2349847 | 0 | 1.2349847 | 0.61749235 | 0
[15 empty] | 1.2338469 | 0 | 1.2338469 | 0.61692345 | 0
[15 empty] | 1.0459271 | 0 | 1.0459271 | 0.52296355 | 0
[15 empty] | 0.96657015 | 0 | 0.96657015 | 0.48328508 | 0
[15 empty] | 0.93130894 | 0 | 0.93130894 | 0.46565447 | 0
3.27934091 | 0 | 3.27934091 | 1.63967045 | 0
3.01754386 | 0 | 3.01754386 | 1.50877193 | 0
2.96056923 | 0 | 2.96056923 | 1.48028461 | 0
2.91485685 | 0 | 2.91485685 | 1.45742843 | 0
[5 empty] | 2.15927135 | 0 | 2.15927135 | 1.07963567 | 0
[5 empty] | 1.97503687 | 0 | 1.97503687 | 0.98751843 | 0
[5 empty] | 1.89430003 | 0 | 1.89430003 | 0.94715002 | 0
[5 empty] | 1.86176845 | 0 | 1.86176845 | 0.93088423 | 0
[10 empty] | 1.53099035 | 0 | 1.53099035 | 0.76549518 | 0
[10 empty] | 1.26190866 | 0 | 1.26190866 | 0.63095433 | 0
[10 empty] | 1.21295965 | 0 | 1.21295965 | 0.60647982 | 0
[10 empty] | 1.17680753 | 0 | 1.17680753 | 0.58840377 | 0
[15 empty] | 1.26144606 | 0 | 1.26144606 | 0.63072303 | 0
[15 empty] | 0.99181036 | 0 | 0.99181036 | 0.49590518 | 0
[15 empty] | 0.94000977 | 0 | 0.94000977 | 0.47000488 | 0
[15 empty] | 0.88875184 | 0 | 0.88875184 | 0.44437592 | 0
3.2566707 | 0 | 3.2566707 | 1.62833535 | 0
3.11052877 | 0 | 3.11052877 | 1.55526438 | 0
3.05276347 | 0 | 3.05276347 | 1.52638174 | 0
2.99566418 | 0 | 2.99566418 | 1.49783209 | 0
[5 empty] | 2.1415301 | 0 | 2.1415301 | 1.07076505 | 0
[5 empty] | 2.00234166 | 0 | 2.00234166 | 1.00117083 | 0
[5 empty] | 1.90475264 | 0 | 1.90475264 | 0.95237632 | 0
[5 empty] | 1.87296219 | 0 | 1.87296219 | 0.93648109 | 0
[10 empty] | 1.54134191 | 0 | 1.54134191 | 0.77067095 | 0
[10 empty] | 1.29290238 | 0 | 1.29290238 | 0.64645119 | 0
[10 empty] | 1.2367401 | 0 | 1.2367401 | 0.61837005 | 0
[10 empty] | 1.18566395 | 0 | 1.18566395 | 0.59283197 | 0
[15 empty] | 1.15451241 | 0 | 1.15451241 | 0.57725621 | 0
[15 empty] | 0.97459038 | 0 | 0.97459038 | 0.48729519 | 0
[15 empty] | 0.92673206 | 0 | 0.92673206 | 0.46336603 | 0
[15 empty] | 0.90289709 | 0 | 0.90289709 | 0.45144855 | 0
4.65860321 | 0 | 4.65860321 | 2.3293016 | 0
4.436176 | 0 | 4.436176 | 2.218088 | 0
4.34863506 | 0 | 4.34863506 | 2.17431753 | 0
4.32266116 | 0 | 4.32266116 | 2.16133058 | 0
[5 empty] | 2.94376058 | 0 | 2.94376058 | 1.47188029 | 0
[5 empty] | 2.72014077 | 0 | 2.72014077 | 1.36007039 | 0
[5 empty] | 2.65186328 | 0 | 2.65186328 | 1.32593164 | 0
[5 empty] | 2.60220146 | 0 | 2.60220146 | 1.30110073 | 0
[10 empty] | 1.79314496 | 0 | 1.79314496 | 0.89657248 | 0
[10 empty] | 1.58390959 | 0 | 1.58390959 | 0.79195479 | 0
[10 empty] | 1.51232215 | 0 | 1.51232215 | 0.75616108 | 0
[10 empty] | 1.46486322 | 0 | 1.46486322 | 0.73243161 | 0
[15 empty] | 1.36689878 | 0 | 1.36689878 | 0.68344939 | 0
[15 empty] | 1.17212356 | 0 | 1.17212356 | 0.58606178 | 0
[15 empty] | 1.09788407 | 0 | 1.09788407 | 0.54894203 | 0
[15 empty] | 1.06131568 | 0 | 1.06131568 | 0.53065784 | 0
3.49073998 | 0 | 3.49073998 | 1.74536999 | 0
3.29772698 | 0 | 3.29772698 | 1.64886349 | 0
3.20860124 | 0 | 3.20860124 | 1.60430062 | 0
3.18212498 | 0 | 3.18212498 | 1.59106249 | 0
[5 empty] | 2.33272719 | 0 | 2.33272719 | 1.1663636 | 0
[5 empty] | 2.13960491 | 0 | 2.13960491 | 1.06980246 | 0
[5 empty] | 2.06026973 | 0 | 2.06026973 | 1.03013487 | 0
[5 empty] | 2.02043347 | 0 | 2.02043347 | 1.01021673 | 0
[10 empty] | 1.58125224 | 0 | 1.58125224 | 0.79062612 | 0
[10 empty] | 1.39449728 | 0 | 1.39449728 | 0.69724864 | 0
[10 empty] | 1.32067879 | 0 | 1.32067879 | 0.66033939 | 0
[10 empty] | 1.29266902 | 0 | 1.29266902 | 0.64633451 | 0
[15 empty] | 1.30825992 | 0 | 1.30825992 | 0.65412996 | 0
[15 empty] | 1.0611794 | 0 | 1.0611794 | 0.5305897 | 0
[15 empty] | 1.00117134 | 0 | 1.00117134 | 0.50058567 | 0
[15 empty] | 0.95799953 | 0 | 0.95799953 | 0.47899977 | 0
3.19704456 | 0 | 3.19704456 | 1.59852228 | 0
3.01213368 | 0 | 3.01213368 | 1.50606684 | 0
2.93728169 | 0 | 2.93728169 | 1.46864084 | 0
2.8885359 | 0 | 2.8885359 | 1.44426795 | 0
[5 empty] | 2.1587777 | 0 | 2.1587777 | 1.07938885 | 0
[5 empty] | 1.95609564 | 0 | 1.95609564 | 0.97804782 | 0
[5 empty] | 1.89671496 | 0 | 1.89671496 | 0.94835748 | 0
[5 empty] | 1.85475837 | 0 | 1.85475837 | 0.92737918 | 0
[10 empty] | 1.49403441 | 0 | 1.49403441 | 0.7470172 | 0
[10 empty] | 1.2887206 | 0 | 1.2887206 | 0.6443603 | 0
[10 empty] | 1.23788722 | 0 | 1.23788722 | 0.61894361 | 0
[10 empty] | 1.18922966 | 0 | 1.18922966 | 0.59461483 | 0
[15 empty] | 1.21118418 | 0 | 1.21118418 | 0.60559209 | 0
[15 empty] | 1.02255766 | 0 | 1.02255766 | 0.51127883 | 0
[15 empty] | 0.93867019 | 0 | 0.93867019 | 0.46933509 | 0
[15 empty] | 0.91482824 | 0 | 0.91482824 | 0.45741412 | 0
3.20444173 | 0 | 3.20444173 | 1.60222086 | 0
3.01484064 | 0 | 3.01484064 | 1.50742032 | 0
2.93974015 | 0 | 2.93974015 | 1.46987008 | 0
2.91424079 | 0 | 2.91424079 | 1.45712039 | 0
[5 empty] | 2.17061019 | 0 | 2.17061019 | 1.08530509 | 0
[5 empty] | 1.91747389 | 0 | 1.91747389 | 0.95873695 | 0
[5 empty] | 1.86479098 | 0 | 1.86479098 | 0.93239549 | 0
[5 empty] | 1.82979089 | 0 | 1.82979089 | 0.91489545 | 0
[10 empty] | 1.47728045 | 0 | 1.47728045 | 0.73864022 | 0
[10 empty] | 1.26116938 | 0 | 1.26116938 | 0.63058469 | 0
[10 empty] | 1.17985449 | 0 | 1.17985449 | 0.58992724 | 0
[10 empty] | 1.15466836 | 0 | 1.15466836 | 0.57733418 | 0
[15 empty] | 1.19689096 | 0 | 1.19689096 | 0.59844548 | 0
[15 empty] | 0.99599214 | 0 | 0.99599214 | 0.49799607 | 0
[15 empty] | 0.92296225 | 0 | 0.92296225 | 0.46148112 | 0
[15 empty] | 0.87227114 | 0 | 0.87227114 | 0.43613557 | 0
2.90680463 | 0 | 2.90680463 | 1.45340232 | 0
2.71669827 | 0 | 2.71669827 | 1.35834913 | 0
2.65399578 | 0 | 2.65399578 | 1.32699789 | 0
2.63319705 | 0 | 2.63319705 | 1.31659852 | 0
[5 empty] | 2.06120832 | 0 | 2.06120832 | 1.03060416 | 0
[5 empty] | 1.87860573 | 0 | 1.87860573 | 0.93930286 | 0
[5 empty] | 1.7815117 | 0 | 1.7815117 | 0.89075585 | 0
[5 empty] | 1.73840402 | 0 | 1.73840402 | 0.86920201 | 0
[10 empty] | 1.42110233 | 0 | 1.42110233 | 0.71055116 | 0
[10 empty] | 1.22058369 | 0 | 1.22058369 | 0.61029185 | 0
[10 empty] | 1.14586447 | 0 | 1.14586447 | 0.57293223 | 0
[10 empty] | 1.10940617 | 0 | 1.10940617 | 0.55470309 | 0
[15 empty] | 1.15205167 | 0 | 1.15205167 | 0.57602584 | 0
[15 empty] | 0.95537708 | 0 | 0.95537708 | 0.47768854 | 0
[15 empty] | 0.89230359 | 0 | 0.89230359 | 0.44615179 | 0
[15 empty] | 0.85886517 | 0 | 0.85886517 | 0.42943259 | 0
2.90483754 | 0 | 2.90483754 | 1.45241877 | 0
2.71349846 | 0 | 2.71349846 | 1.35674923 | 0
2.63858558 | 0 | 2.63858558 | 1.31929279 | 0
2.6047852 | 0 | 2.6047852 | 1.3023926 | 0
[5 empty] | 1.92767028 | 0 | 1.92767028 | 0.96383514 | 0
[5 empty] | 1.76004101 | 0 | 1.76004101 | 0.88002051 | 0
[5 empty] | 1.69183494 | 0 | 1.69183494 | 0.84591747 | 0
[5 empty] | 1.65218464 | 0 | 1.65218464 | 0.82609232 | 0
[10 empty] | 1.37379483 | 0 | 1.37379483 | 0.68689741 | 0
[10 empty] | 1.1979498 | 0 | 1.1979498 | 0.5989749 | 0
[10 empty] | 1.11313004 | 0 | 1.11313004 | 0.55656502 | 0
[10 empty] | 1.07053987 | 0 | 1.07053987 | 0.53526993 | 0
[15 empty] | 1.14367469 | 0 | 1.14367469 | 0.57183735 | 0
[15 empty] | 0.91653829 | 0 | 0.91653829 | 0.45826914 | 0
[15 empty] | 0.86517574 | 0 | 0.86517574 | 0.43258787 | 0
[15 empty] | 0.83635636 | 0 | 0.83635636 | 0.41817818 | 0
2.94179348 | 0 | 2.94179348 | 1.47089674 | 0
2.71522344 | 0 | 2.71522344 | 1.35761172 | 0
2.65822758 | 0 | 2.65822758 | 1.32911379 | 0
2.62188197 | 0 | 2.62188197 | 1.31094098 | 0
[5 empty] | 1.96807425 | 0 | 1.96807425 | 0.98403713 | 0
[5 empty] | 1.77307548 | 0 | 1.77307548 | 0.88653774 | 0
[5 empty] | 1.70282089 | 0 | 1.70282089 | 0.85141045 | 0
[5 empty] | 1.65808954 | 0 | 1.65808954 | 0.82904477 | 0
[10 empty] | 1.34324129 | 0 | 1.34324129 | 0.67162064 | 0
[10 empty] | 1.17925499 | 0 | 1.17925499 | 0.5896275 | 0
[10 empty] | 1.10722773 | 0 | 1.10722773 | 0.55361387 | 0
[10 empty] | 1.05356632 | 0 | 1.05356632 | 0.52678316 | 0
[15 empty] | 1.12593345 | 0 | 1.12593345 | 0.56296672 | 0
[15 empty] | 0.91505973 | 0 | 0.91505973 | 0.45752986 | 0
[15 empty] | 0.84352282 | 0 | 0.84352282 | 0.42176141 | 0
[15 empty] | 0.80314853 | 0 | 0.80314853 | 0.40157426 | 0
3.07681245 | 0 | 3.07681245 | 1.53840623 | 0
2.87733096 | 0 | 2.87733096 | 1.43866548 | 0
2.79438752 | 0 | 2.79438752 | 1.39719376 | 0
2.75139586 | 0 | 2.75139586 | 1.37569793 | 0
[5 empty] | 1.98434205 | 0 | 1.98434205 | 0.99217102 | 0
[5 empty] | 1.77307548 | 0 | 1.77307548 | 0.88653774 | 0
[5 empty] | 1.72281957 | 0 | 1.72281957 | 0.86140978 | 0
[5 empty] | 1.67862881 | 0 | 1.67862881 | 0.83931441 | 0
[10 empty] | 1.41173806 | 0 | 1.41173806 | 0.70586903 | 0
[10 empty] | 1.18171553 | 0 | 1.18171553 | 0.59085776 | 0
[10 empty] | 1.11149023 | 0 | 1.11149023 | 0.55574512 | 0
[10 empty] | 1.06500461 | 0 | 1.06500461 | 0.5325023 | 0
[15 empty] | 1.15352513 | 0 | 1.15352513 | 0.57676256 | 0
[15 empty] | 0.95589558 | 0 | 0.95589558 | 0.47794779 | 0
[15 empty] | 0.84902414 | 0 | 0.84902414 | 0.42451207 | 0
[15 empty] | 0.8259019 | 0 | 0.8259019 | 0.41295095 | 0
2.77326659 | 0 | 2.77326659 | 1.3866333 | 0
2.5410597 | 0 | 2.5410597 | 1.27052985 | 0
2.49448167 | 0 | 2.49448167 | 1.24724083 | 0
2.46616847 | 0 | 2.46616847 | 1.23308423 | 0
[5 empty] | 1.89022069 | 0 | 1.89022069 | 0.94511035 | 0
[5 empty] | 1.67173074 | 0 | 1.67173074 | 0.83586537 | 0
[5 empty] | 1.61553571 | 0 | 1.61553571 | 0.80776785 | 0
[5 empty] | 1.56977741 | 0 | 1.56977741 | 0.7848887 | 0
[10 empty] | 1.32698097 | 0 | 1.32698097 | 0.66349049 | 0
[10 empty] | 1.1332554 | 0 | 1.1332554 | 0.5666277 | 0
[10 empty] | 1.05837444 | 0 | 1.05837444 | 0.52918722 | 0
[10 empty] | 1.01679091 | 0 | 1.01679091 | 0.50839545 | 0
[15 empty] | 1.10129615 | 0 | 1.10129615 | 0.55064807 | 0
[15 empty] | 0.90300724 | 0 | 0.90300724 | 0.45150362 | 0
[15 empty] | 0.82148336 | 0 | 0.82148336 | 0.41074168 | 0
[15 empty] | 0.79220122 | 0 | 0.79220122 | 0.39610061 | 0
2.9353836 | 0 | 2.9353836 | 1.4676918 | 0
2.76023734 | 0 | 2.76023734 | 1.38011867 | 0
2.67809521 | 0 | 2.67809521 | 1.33904761 | 0
2.65902515 | 0 | 2.65902515 | 1.32951258 | 0
[5 empty] | 2.03903924 | 0 | 2.03903924 | 1.01951962 | 0
[5 empty] | 1.78955991 | 0 | 1.78955991 | 0.89477995 | 0
[5 empty] | 1.69347474 | 0 | 1.69347474 | 0.84673737 | 0
[5 empty] | 1.64603519 | 0 | 1.64603519 | 0.82301759 | 0
[10 empty] | 1.36739242 | 0 | 1.36739242 | 0.68369621 | 0
[10 empty] | 1.16056019 | 0 | 1.16056019 | 0.5802801 | 0
[10 empty] | 1.08854041 | 0 | 1.08854041 | 0.5442702 | 0
[10 empty] | 1.04877034 | 0 | 1.04877034 | 0.52438517 | 0
[15 empty] | 1.1200172 | 0 | 1.1200172 | 0.5600086 | 0
[15 empty] | 0.90243575 | 0 | 0.90243575 | 0.45121788 | 0
[15 empty] | 0.83672933 | 0 | 0.83672933 | 0.41836466 | 0
[15 empty] | 0.79613658 | 0 | 0.79613658 | 0.39806829 | 0
2.66042418 | 0 | 2.66042418 | 1.33021209 | 0
2.47931868 | 0 | 2.47931868 | 1.23965934 | 0
2.39513527 | 0 | 2.39513527 | 1.19756764 | 0
2.37035526 | 0 | 2.37035526 | 1.18517763 | 0
[5 empty] | 1.80152194 | 0 | 1.80152194 | 0.90076097 | 0
[5 empty] | 1.62449901 | 0 | 1.62449901 | 0.8122495 | 0
[5 empty] | 1.55696873 | 0 | 1.55696873 | 0.77848437 | 0
[5 empty] | 1.53017369 | 0 | 1.53017369 | 0.76508685 | 0
[10 empty] | 1.29248576 | 0 | 1.29248576 | 0.64624288 | 0
[10 empty] | 1.10693257 | 0 | 1.10693257 | 0.55346629 | 0
[10 empty] | 1.03886596 | 0 | 1.03886596 | 0.51943298 | 0
[10 empty] | 0.99243763 | 0 | 0.99243763 | 0.49621881 | 0
[15 empty] | 1.07222354 | 0 | 1.07222354 | 0.53611177 | 0
[15 empty] | 0.86291067 | 0 | 0.86291067 | 0.43145534 | 0
[15 empty] | 0.80197488 | 0 | 0.80197488 | 0.40098744 | 0
[15 empty] | 0.76317518 | 0 | 0.76317518 | 0.38158759 | 0
2.71068606 | 0 | 2.71068606 | 1.35534303 | 0
2.49481367 | 0 | 2.49481367 | 1.24740684 | 0
2.42988971 | 0 | 2.42988971 | 1.21494486 | 0
2.38462372 | 0 | 2.38462372 | 1.19231186 | 0
[5 empty] | 1.83354893 | 0 | 1.83354893 | 0.91677446 | 0
[5 empty] | 1.59424083 | 0 | 1.59424083 | 0.79712042 | 0
[5 empty] | 1.53215909 | 0 | 1.53215909 | 0.76607954 | 0
[5 empty] | 1.49930132 | 0 | 1.49930132 | 0.74965066 | 0
[10 empty] | 1.29248576 | 0 | 1.29248576 | 0.64624288 | 0
[10 empty] | 1.07741367 | 0 | 1.07741367 | 0.53870684 | 0
[10 empty] | 1.01902903 | 0 | 1.01902903 | 0.50951452 | 0
[10 empty] | 0.9822296 | 0 | 0.9822296 | 0.4911148 | 0
[15 empty] | 1.07222354 | 0 | 1.07222354 | 0.53611177 | 0
[15 empty] | 0.8643855 | 0 | 0.8643855 | 0.43219275 | 0
[15 empty] | 0.78426796 | 0 | 0.78426796 | 0.39213398 | 0
[15 empty] | 0.74866029 | 0 | 0.74866029 | 0.37433014 | 0
2.91370816 | 0 | 2.91370816 | 1.45685408 | 0
2.67610885 | 0 | 2.67610885 | 1.33805442 | 0
2.61989576 | 0 | 2.61989576 | 1.30994788 | 0
2.56554926 | 0 | 2.56554926 | 1.28277463 | 0
[5 empty] | 1.87543383 | 0 | 1.87543383 | 0.93771691 | 0
[5 empty] | 1.68181556 | 0 | 1.68181556 | 0.84090778 | 0
[5 empty] | 1.60691585 | 0 | 1.60691585 | 0.80345793 | 0
[5 empty] | 1.57482168 | 0 | 1.57482168 | 0.78741084 | 0
[10 empty] | 1.33190993 | 0 | 1.33190993 | 0.66595496 | 0
[10 empty] | 1.11001511 | 0 | 1.11001511 | 0.55500756 | 0
[10 empty] | 1.02902961 | 0 | 1.02902961 | 0.51451481 | 0
[10 empty] | 1.00916475 | 0 | 1.00916475 | 0.50458238 | 0
[15 empty] | 1.10178979 | 0 | 1.10178979 | 0.5508949 | 0
[15 empty] | 0.89070832 | 0 | 0.89070832 | 0.44535416 | 0
[15 empty] | 0.78971421 | 0 | 0.78971421 | 0.3948571 | 0
[15 empty] | 0.76452679 | 0 | 0.76452679 | 0.38226339 | 0
2.72398452 | 0 | 2.72398452 | 1.36199226 | 0
2.50219527 | 0 | 2.50219527 | 1.25109763 | 0
2.43152952 | 0 | 2.43152952 | 1.21576476 | 0
2.38351667 | 0 | 2.38351667 | 1.19175834 | 0
[5 empty] | 1.83651079 | 0 | 1.83651079 | 0.91825539 | 0
[5 empty] | 1.601376 | 0 | 1.601376 | 0.800688 | 0
[5 empty] | 1.53347043 | 0 | 1.53347043 | 0.76673522 | 0
[5 empty] | 1.49155382 | 0 | 1.49155382 | 0.74577691 | 0
[10 empty] | 1.32698097 | 0 | 1.32698097 | 0.66349049 | 0
[10 empty] | 1.06831456 | 0 | 1.06831456 | 0.53415728 | 0
[10 empty] | 0.99116658 | 0 | 0.99116658 | 0.49558329 | 0
[10 empty] | 0.97226613 | 0 | 0.97226613 | 0.48613307 | 0
[15 empty] | 1.08749657 | 0 | 1.08749657 | 0.54374829 | 0
[15 empty] | 0.85307228 | 0 | 0.85307228 | 0.42653614 | 0
[15 empty] | 0.77967949 | 0 | 0.77967949 | 0.38983974 | 0
[15 empty] | 0.74140377 | 0 | 0.74140377 | 0.37070189 | 0
2.6485917 | 0 | 2.6485917 | 1.32429585 | 0
2.45841011 | 0 | 2.45841011 | 1.22920506 | 0
2.38710296 | 0 | 2.38710296 | 1.19355148 | 0
2.34587877 | 0 | 2.34587877 | 1.17293938 | 0
[5 empty] | 1.78969693 | 0 | 1.78969693 | 0.89484847 | 0
[5 empty] | 1.59104475 | 0 | 1.59104475 | 0.79552238 | 0
[5 empty] | 1.51822446 | 0 | 1.51822446 | 0.75911223 | 0
[5 empty] | 1.47962267 | 0 | 1.47962267 | 0.73981134 | 0
[10 empty] | 1.286577 | 0 | 1.286577 | 0.6432885 | 0
[10 empty] | 1.0589653 | 0 | 1.0589653 | 0.52948265 | 0
[10 empty] | 0.99214268 | 0 | 0.99214268 | 0.49607134 | 0
[10 empty] | 0.95849052 | 0 | 0.95849052 | 0.47924526 | 0
[15 empty] | 1.07961323 | 0 | 1.07961323 | 0.53980662 | 0
[15 empty] | 0.82265561 | 0 | 0.82265561 | 0.41132781 | 0
[15 empty] | 0.74869486 | 0 | 0.74869486 | 0.37434743 | 0
[15 empty] | 0.72418379 | 0 | 0.72418379 | 0.3620919 | 0
2.75798608 | 0 | 2.75798608 | 1.37899304 | 0
2.57107145 | 0 | 2.57107145 | 1.28553573 | 0
2.50858052 | 0 | 2.50858052 | 1.25429026 | 0
2.45633008 | 0 | 2.45633008 | 1.22816504 | 0
[5 empty] | 1.86213537 | 0 | 1.86213537 | 0.93106769 | 0
[5 empty] | 1.65764489 | 0 | 1.65764489 | 0.82882244 | 0
[5 empty] | 1.58527488 | 0 | 1.58527488 | 0.79263744 | 0
[5 empty] | 1.54222805 | 0 | 1.54222805 | 0.77111403 | 0
[10 empty] | 1.29741472 | 0 | 1.29741472 | 0.64870736 | 0
[10 empty] | 1.08194294 | 0 | 1.08194294 | 0.54097147 | 0
[10 empty] | 1.02083307 | 0 | 1.02083307 | 0.51041653 | 0
[10 empty] | 0.95996721 | 0 | 0.95996721 | 0.47998361 | 0
[15 empty] | 1.05004698 | 0 | 1.05004698 | 0.52502349 | 0
[15 empty] | 0.82684158 | 0 | 0.82684158 | 0.41342079 | 0
[15 empty] | 0.7637766 | 0 | 0.7637766 | 0.3818883 | 0
[15 empty] | 0.7345169 | 0 | 0.7345169 | 0.36725845 | 0
2.53723022 | 0 | 2.53723022 | 1.26861511 | 0
2.30515493 | 0 | 2.30515493 | 1.15257747 | 0
2.25857348 | 0 | 2.25857348 | 1.12928674 | 0
2.23223138 | 0 | 2.23223138 | 1.11611569 | 0
[5 empty] | 1.75668265 | 0 | 1.75668265 | 0.87834133 | 0
[5 empty] | 1.54117396 | 0 | 1.54117396 | 0.77058698 | 0
[5 empty] | 1.5003558 | 0 | 1.5003558 | 0.7501779 | 0
[5 empty] | 1.46830759 | 0 | 1.46830759 | 0.7341538 | 0
[10 empty] | 1.20625522 | 0 | 1.20625522 | 0.60312761 | 0
[10 empty] | 1.0051154 | 0 | 1.0051154 | 0.5025577 | 0
[10 empty] | 0.95115995 | 0 | 0.95115995 | 0.47557998 | 0
[10 empty] | 0.92146868 | 0 | 0.92146868 | 0.46073434 | 0
[15 empty] | 1.00618751 | 0 | 1.00618751 | 0.50309375 | 0
[15 empty] | 0.81674293 | 0 | 0.81674293 | 0.40837146 | 0
[15 empty] | 0.73869428 | 0 | 0.73869428 | 0.36934714 | 0
[15 empty] | 0.71618987 | 0 | 0.71618987 | 0.35809493 | 0
2.52786595 | 0 | 2.52786595 | 1.26393298 | 0
2.37567363 | 0 | 2.37567363 | 1.18783681 | 0
2.30693657 | 0 | 2.30693657 | 1.15346829 | 0
2.27183696 | 0 | 2.27183696 | 1.13591848 | 0
[5 empty] | 1.79869304 | 0 | 1.79869304 | 0.89934652 | 0
[5 empty] | 1.56776983 | 0 | 1.56776983 | 0.78388491 | 0
[5 empty] | 1.49150233 | 0 | 1.49150233 | 0.74575117 | 0
[5 empty] | 1.46670769 | 0 | 1.46670769 | 0.73335384 | 0
[10 empty] | 1.22941159 | 0 | 1.22941159 | 0.6147058 | 0
[10 empty] | 1.03436746 | 0 | 1.03436746 | 0.51718373 | 0
[10 empty] | 0.96017516 | 0 | 0.96017516 | 0.48008758 | 0
[10 empty] | 0.92269895 | 0 | 0.92269895 | 0.46134947 | 0
[15 empty] | 1.07369699 | 0 | 1.07369699 | 0.5368485 | 0
[15 empty] | 0.84347659 | 0 | 0.84347659 | 0.42173829 | 0
[15 empty] | 0.76869353 | 0 | 0.76869353 | 0.38434676 | 0
[15 empty] | 0.70893336 | 0 | 0.70893336 | 0.35446668 | 0
2.95657287 | 0 | 2.95657287 | 1.47828643 | 0
2.75266151 | 0 | 2.75266151 | 1.37633076 | 0
2.67252136 | 0 | 2.67252136 | 1.33626068 | 0
2.62421742 | 0 | 2.62421742 | 1.31210871 | 0
[5 empty] | 1.97694488 | 0 | 1.97694488 | 0.98847244 | 0
[5 empty] | 1.74062805 | 0 | 1.74062805 | 0.87031402 | 0
[5 empty] | 1.66740953 | 0 | 1.66740953 | 0.83370477 | 0
[5 empty] | 1.62734038 | 0 | 1.62734038 | 0.81367019 | 0
[10 empty] | 1.37428847 | 0 | 1.37428847 | 0.68714424 | 0
[10 empty] | 1.10853507 | 0 | 1.10853507 | 0.55426754 | 0
[10 empty] | 1.02919384 | 0 | 1.02919384 | 0.51459692 | 0
[10 empty] | 1.00485976 | 0 | 1.00485976 | 0.50242988 | 0
[15 empty] | 1.04314345 | 0 | 1.04314345 | 0.52157173 | 0
[15 empty] | 0.86955298 | 0 | 0.86955298 | 0.43477649 | 0
[15 empty] | 0.7988595 | 0 | 0.7988595 | 0.39942975 | 0
[15 empty] | 0.76563384 | 0 | 0.76563384 | 0.38281692 | 0
3.68390417 | 0 | 3.68390417 | 1.84195209 | 0
3.46377358 | 0 | 3.46377358 | 1.73188679 | 0
3.38860671 | 0 | 3.38860671 | 1.69430336 | 0
3.34853749 | 0 | 3.34853749 | 1.67426875 | 0
[5 empty] | 2.13266695 | 0 | 2.13266695 | 1.06633348 | 0
[5 empty] | 1.97824549 | 0 | 1.97824549 | 0.98912275 | 0
[5 empty] | 1.88872618 | 0 | 1.88872618 | 0.94436309 | 0
[5 empty] | 1.85574221 | 0 | 1.85574221 | 0.9278711 | 0
[10 empty] | 1.45264315 | 0 | 1.45264315 | 0.72632158 | 0
[10 empty] | 1.20678581 | 0 | 1.20678581 | 0.60339291 | 0
[10 empty] | 1.13690101 | 0 | 1.13690101 | 0.56845051 | 0
[10 empty] | 1.11223447 | 0 | 1.11223447 | 0.55611724 | 0
[15 empty] | 1.14367469 | 0 | 1.14367469 | 0.57183735 | 0
[15 empty] | 0.93247758 | 0 | 0.93247758 | 0.46623879 | 0
[15 empty] | 0.86525549 | 0 | 0.86525549 | 0.43262775 | 0
[15 empty] | 0.83033011 | 0 | 0.83033011 | 0.41516506 | 0
3.67651448 | 0 | 3.67651448 | 1.83825724 | 0
3.50091677 | 0 | 3.50091677 | 1.75045838 | 0
3.42057423 | 0 | 3.42057423 | 1.71028711 | 0
3.38051692 | 0 | 3.38051692 | 1.69025846 | 0
[5 empty] | 2.4455696 | 0 | 2.4455696 | 1.2227848 | 0
[5 empty] | 2.24984406 | 0 | 2.24984406 | 1.12492203 | 0
[5 empty] | 2.15644015 | 0 | 2.15644015 | 1.07822008 | 0
[5 empty] | 2.13223639 | 0 | 2.13223639 | 1.0661182 | 0
[10 empty] | 1.65763234 | 0 | 1.65763234 | 0.82881617 | 0
[10 empty] | 1.40827475 | 0 | 1.40827475 | 0.70413738 | 0
[10 empty] | 1.35133496 | 0 | 1.35133496 | 0.67566748 | 0
[10 empty] | 1.3235414 | 0 | 1.3235414 | 0.6617707 | 0
[15 empty] | 1.34226148 | 0 | 1.34226148 | 0.67113074 | 0
[15 empty] | 1.1037365 | 0 | 1.1037365 | 0.55186825 | 0
[15 empty] | 1.04394712 | 0 | 1.04394712 | 0.52197356 | 0
[15 empty] | 0.99329825 | 0 | 0.99329825 | 0.49664913 | 0
3.33699248 | 0 | 3.33699248 | 1.66849624 | 0
3.18186549 | 0 | 3.18186549 | 1.59093274 | 0
3.07122079 | 0 | 3.07122079 | 1.53561039 | 0
3.05088984 | 0 | 3.05088984 | 1.52544492 | 0
[5 empty] | 2.2479701 | 0 | 2.2479701 | 1.12398505 | 0
[5 empty] | 2.0607353 | 0 | 2.0607353 | 1.03036765 | 0
[5 empty] | 1.97036815 | 0 | 1.97036815 | 0.98518407 | 0
[5 empty] | 1.95340175 | 0 | 1.95340175 | 0.97670087 | 0
[10 empty] | 1.59652527 | 0 | 1.59652527 | 0.79826263 | 0
[10 empty] | 1.31307575 | 0 | 1.31307575 | 0.65653787 | 0
[10 empty] | 1.2436253 | 0 | 1.2436253 | 0.62181265 | 0
[10 empty] | 1.21764151 | 0 | 1.21764151 | 0.60882076 | 0
[15 empty] | 1.25010722 | 0 | 1.25010722 | 0.62505361 | 0
[15 empty] | 1.05214779 | 0 | 1.05214779 | 0.52607389 | 0
[15 empty] | 0.9837819 | 0 | 0.9837819 | 0.49189095 | 0
[15 empty] | 0.9390583 | 0 | 0.9390583 | 0.46952915 | 0
4.59257465 | 0 | 4.59257465 | 2.29628733 | 0
4.36674987 | 0 | 4.36674987 | 2.18337493 | 0
4.27010848 | 0 | 4.27010848 | 2.13505424 | 0
4.22943169 | 0 | 4.22943169 | 2.11471585 | 0
[5 empty] | 2.89646056 | 0 | 2.89646056 | 1.44823028 | 0
[5 empty] | 2.67731402 | 0 | 2.67731402 | 1.33865701 | 0
[5 empty] | 2.5951419 | 0 | 2.5951419 | 1.29757095 | 0
[5 empty] | 2.55779989 | 0 | 2.55779989 | 1.27889995 | 0
[10 empty] | 1.81137985 | 0 | 1.81137985 | 0.90568992 | 0
[10 empty] | 1.57860103 | 0 | 1.57860103 | 0.78930052 | 0
[10 empty] | 1.4823229 | 0 | 1.4823229 | 0.74116145 | 0
[10 empty] | 1.4580977 | 0 | 1.4580977 | 0.72904885 | 0
[15 empty] | 1.40878368 | 0 | 1.40878368 | 0.70439184 | 0
[15 empty] | 1.14948967 | 0 | 1.14948967 | 0.57474483 | 0
[15 empty] | 1.09788407 | 0 | 1.09788407 | 0.54894203 | 0
[15 empty] | 1.06205309 | 0 | 1.06205309 | 0.53102655 | 0
3.11673026 | 0 | 3.11673026 | 1.55836513 | 0
2.96244142 | 0 | 2.96244142 | 1.48122071 | 0
2.8969534 | 0 | 2.8969534 | 1.4484767 | 0
2.85163727 | 0 | 2.85163727 | 1.42581864 | 0
[5 empty] | 2.21347489 | 0 | 2.21347489 | 1.10673745 | 0
[5 empty] | 1.99077829 | 0 | 1.99077829 | 0.99538914 | 0
[5 empty] | 1.94053063 | 0 | 1.94053063 | 0.97026532 | 0
[5 empty] | 1.88132575 | 0 | 1.88132575 | 0.94066288 | 0
[10 empty] | 1.52704869 | 0 | 1.52704869 | 0.76352434 | 0
[10 empty] | 1.31315809 | 0 | 1.31315809 | 0.65657904 | 0
[10 empty] | 1.23952702 | 0 | 1.23952702 | 0.61976351 | 0
[10 empty] | 1.21136884 | 0 | 1.21136884 | 0.60568442 | 0
[15 empty] | 1.26637502 | 0 | 1.26637502 | 0.63318751 | 0
[15 empty] | 1.06790498 | 0 | 1.06790498 | 0.53395249 | 0
[15 empty] | 0.96378323 | 0 | 0.96378323 | 0.48189161 | 0
[15 empty] | 0.94151697 | 0 | 0.94151697 | 0.47075848 | 0
2.84077608 | 0 | 2.84077608 | 1.42038804 | 0
2.6423462 | 0 | 2.6423462 | 1.3211731 | 0
2.59071517 | 0 | 2.59071517 | 1.29535759 | 0
2.55423418 | 0 | 2.55423418 | 1.27711709 | 0
[5 empty] | 2.02277893 | 0 | 2.02277893 | 1.01138946 | 0
[5 empty] | 1.82114821 | 0 | 1.82114821 | 0.9105741 | 0
[5 empty] | 1.74101669 | 0 | 1.74101669 | 0.87050835 | 0
[5 empty] | 1.70851735 | 0 | 1.70851735 | 0.85425868 | 0
[10 empty] | 1.4422916 | 0 | 1.4422916 | 0.7211458 | 0
[10 empty] | 1.20852747 | 0 | 1.20852747 | 0.60426373 | 0
[10 empty] | 1.15997024 | 0 | 1.15997024 | 0.57998512 | 0
[10 empty] | 1.12023027 | 0 | 1.12023027 | 0.56011513 | 0
[15 empty] | 1.15057074 | 0 | 1.15057074 | 0.57528537 | 0
[15 empty] | 0.98590852 | 0 | 0.98590852 | 0.49295426 | 0
[15 empty] | 0.9093536 | 0 | 0.9093536 | 0.4546768 | 0
[15 empty] | 0.87632971 | 0 | 0.87632971 | 0.43816485 | 0
2.69146389 | 0 | 2.69146389 | 1.34573194 | 0
2.49509716 | 0 | 2.49509716 | 1.24754858 | 0
2.38808584 | 0 | 2.38808584 | 1.19404292 | 0
2.37490668 | 0 | 2.37490668 | 1.18745334 | 0
[5 empty] | 1.89909132 | 0 | 1.89909132 | 0.94954566 | 0
[5 empty] | 1.68153109 | 0 | 1.68153109 | 0.84076555 | 0
[5 empty] | 1.61789932 | 0 | 1.61789932 | 0.80894966 | 0
[5 empty] | 1.58638319 | 0 | 1.58638319 | 0.79319159 | 0
[10 empty] | 1.40237379 | 0 | 1.40237379 | 0.7011869 | 0
[10 empty] | 1.14079322 | 0 | 1.14079322 | 0.57039661 | 0
[10 empty] | 1.07247329 | 0 | 1.07247329 | 0.53623664 | 0
[10 empty] | 1.05159864 | 0 | 1.05159864 | 0.52579932 | 0
[15 empty] | 1.12790054 | 0 | 1.12790054 | 0.56395027 | 0
[15 empty] | 0.92681156 | 0 | 0.92681156 | 0.46340578 | 0
[15 empty] | 0.85689472 | 0 | 0.85689472 | 0.42844736 | 0
[15 empty] | 0.81901503 | 0 | 0.81901503 | 0.40950752 | 0
2.54067824 | 0 | 2.54067824 | 1.27033912 | 0
2.37001135 | 0 | 2.37001135 | 1.18500568 | 0
2.28250868 | 0 | 2.28250868 | 1.14125434 | 0
2.24797467 | 0 | 2.24797467 | 1.12398733 | 0
[5 empty] | 1.83158183 | 0 | 1.83158183 | 0.91579092 | 0
[5 empty] | 1.64065433 | 0 | 1.64065433 | 0.82032716 | 0
[5 empty] | 1.54412793 | 0 | 1.54412793 | 0.77206397 | 0
[5 empty] | 1.51258594 | 0 | 1.51258594 | 0.75629297 | 0
[10 empty] | 1.30677899 | 0 | 1.30677899 | 0.65338949 | 0
[10 empty] | 1.09966978 | 0 | 1.09966978 | 0.54983489 | 0
[10 empty] | 1.01708485 | 0 | 1.01708485 | 0.50854242 | 0
[10 empty] | 0.99317504 | 0 | 0.99317504 | 0.49658752 | 0
[15 empty] | 1.09932158 | 0 | 1.09932158 | 0.54966079 | 0
[15 empty] | 0.9113708 | 0 | 0.9113708 | 0.4556854 | 0
[15 empty] | 0.80705604 | 0 | 0.80705604 | 0.40352802 | 0
[15 empty] | 0.79060132 | 0 | 0.79060132 | 0.39530066 | 0
2.74221941 | 0 | 2.74221941 | 1.37110971 | 0
2.53080126 | 0 | 2.53080126 | 1.26540063 | 0
2.45366069 | 0 | 2.45366069 | 1.22683034 | 0
2.4260719 | 0 | 2.4260719 | 1.21303595 | 0
[5 empty] | 1.90796194 | 0 | 1.90796194 | 0.95398097 | 0
[5 empty] | 1.67935503 | 0 | 1.67935503 | 0.83967751 | 0
[5 empty] | 1.60445738 | 0 | 1.60445738 | 0.80222869 | 0
[5 empty] | 1.56891678 | 0 | 1.56891678 | 0.78445839 | 0
[10 empty] | 1.3230393 | 0 | 1.3230393 | 0.66151965 | 0
[10 empty] | 1.08380956 | 0 | 1.08380956 | 0.54190478 | 0
[10 empty] | 1.03279943 | 0 | 1.03279943 | 0.51639971 | 0
[10 empty] | 0.99624977 | 0 | 0.99624977 | 0.49812488 | 0
[15 empty] | 1.11114658 | 0 | 1.11114658 | 0.55557329 | 0
[15 empty] | 0.90538836 | 0 | 0.90538836 | 0.45269418 | 0
[15 empty] | 0.81951509 | 0 | 0.81951509 | 0.40975755 | 0
[15 empty] | 0.77854882 | 0 | 0.77854882 | 0.38927441 | 0
3.48038843 | 0 | 3.48038843 | 1.74019421 | 0
3.28601414 | 0 | 3.28601414 | 1.64300707 | 0
3.17646949 | 0 | 3.17646949 | 1.58823475 | 0
3.14596377 | 0 | 3.14596377 | 1.57298188 | 0
[5 empty] | 2.25733437 | 0 | 2.25733437 | 1.12866718 | 0
[5 empty] | 2.00951694 | 0 | 2.00951694 | 1.00475847 | 0
[5 empty] | 1.9398762 | 0 | 1.9398762 | 0.9699381 | 0
[5 empty] | 1.91096786 | 0 | 1.91096786 | 0.95548393 | 0
[10 empty] | 1.49994317 | 0 | 1.49994317 | 0.74997159 | 0
[10 empty] | 1.2722399 | 0 | 1.2722399 | 0.63611995 | 0
[10 empty] | 1.20264258 | 0 | 1.20264258 | 0.60132129 | 0
[10 empty] | 1.1665995 | 0 | 1.1665995 | 0.58329975 | 0
[15 empty] | 1.20083262 | 0 | 1.20083262 | 0.60041631 | 0
[15 empty] | 0.98049292 | 0 | 0.98049292 | 0.49024646 | 0
[15 empty] | 0.90509109 | 0 | 0.90509109 | 0.45254555 | 0
[15 empty] | 0.88198818 | 0 | 0.88198818 | 0.44099409 | 0
2.71610118 | 0 | 2.71610118 | 1.35805059 | 0
2.48350046 | 0 | 2.48350046 | 1.24175023 | 0
2.39628239 | 0 | 2.39628239 | 1.19814119 | 0
2.39077318 | 0 | 2.39077318 | 1.19538659 | 0
[5 empty] | 1.9020457 | 0 | 1.9020457 | 0.95102285 | 0
[5 empty] | 1.68993269 | 0 | 1.68993269 | 0.84496635 | 0
[5 empty] | 1.60855566 | 0 | 1.60855566 | 0.80427783 | 0
[5 empty] | 1.5560018 | 0 | 1.5560018 | 0.7780009 | 0
[10 empty] | 1.29002503 | 0 | 1.29002503 | 0.64501251 | 0
[10 empty] | 1.10730544 | 0 | 1.10730544 | 0.55365272 | 0
[10 empty] | 1.05378348 | 0 | 1.05378348 | 0.52689174 | 0
[10 empty] | 1.00830413 | 0 | 1.00830413 | 0.50415206 | 0
[15 empty] | 1.10769856 | 0 | 1.10769856 | 0.55384928 | 0
[15 empty] | 0.88692149 | 0 | 0.88692149 | 0.44346075 | 0
[15 empty] | 0.82427028 | 0 | 0.82427028 | 0.41213514 | 0
[15 empty] | 0.79466175 | 0 | 0.79466175 | 0.39733088 | 0
2.52343064 | 0 | 2.52343064 | 1.26171532 | 0
2.29138119 | 0 | 2.29138119 | 1.1456906 | 0
2.22217923 | 0 | 2.22217923 | 1.11108961 | 0
2.18537116 | 0 | 2.18537116 | 1.09268558 | 0
[5 empty] | 1.71725849 | 0 | 1.71725849 | 0.85862925 | 0
[5 empty] | 1.5719558 | 0 | 1.5719558 | 0.7859779 | 0
[5 empty] | 1.48461714 | 0 | 1.48461714 | 0.74230857 | 0
[5 empty] | 1.46498644 | 0 | 1.46498644 | 0.73249322 | 0
[10 empty] | 1.29764816 | 0 | 1.29764816 | 0.64882408 | 0
[10 empty] | 1.02358226 | 0 | 1.02358226 | 0.51179113 | 0
[10 empty] | 0.95919227 | 0 | 0.95919227 | 0.47959613 | 0
[10 empty] | 0.93733519 | 0 | 0.93733519 | 0.46866759 | 0
[15 empty] | 1.04561167 | 0 | 1.04561167 | 0.52280584 | 0
[15 empty] | 0.85983601 | 0 | 0.85983601 | 0.42991801 | 0
[15 empty] | 0.78804026 | 0 | 0.78804026 | 0.39402013 | 0
[15 empty] | 0.73771484 | 0 | 0.73771484 | 0.36885742 | 0
3.26850319 | 0 | 3.26850319 | 1.63425159 | 0
3.08114445 | 0 | 3.08114445 | 1.54057222 | 0
2.98482364 | 0 | 2.98482364 | 1.49241182 | 0
2.95015557 | 0 | 2.95015557 | 1.47507779 | 0
[5 empty] | 2.07550154 | 0 | 2.07550154 | 1.03775077 | 0
[5 empty] | 1.86054493 | 0 | 1.86054493 | 0.93027246 | 0
[5 empty] | 1.77741343 | 0 | 1.77741343 | 0.88870671 | 0
[5 empty] | 1.74922812 | 0 | 1.74922812 | 0.87461406 | 0
[10 empty] | 1.38464002 | 0 | 1.38464002 | 0.69232001 | 0
[10 empty] | 1.15310446 | 0 | 1.15310446 | 0.57655223 | 0
[10 empty] | 1.08247387 | 0 | 1.08247387 | 0.54123693 | 0
[10 empty] | 1.04323508 | 0 | 1.04323508 | 0.52161754 | 0
[15 empty] | 1.09291917 | 0 | 1.09291917 | 0.54645958 | 0
[15 empty] | 0.8983326 | 0 | 0.8983326 | 0.4491663 | 0
[15 empty] | 0.82722143 | 0 | 0.82722143 | 0.41361072 | 0
[15 empty] | 0.78002552 | 0 | 0.78002552 | 0.39001276 | 0
2.56630283 | 0 | 2.56630283 | 1.28315141 | 0
2.34721918 | 0 | 2.34721918 | 1.17360959 | 0
2.25595078 | 0 | 2.25595078 | 1.12797539 | 0
2.23530611 | 0 | 2.23530611 | 1.11765306 | 0
[5 empty] | 1.73795412 | 0 | 1.73795412 | 0.86897706 | 0
[5 empty] | 1.57800656 | 0 | 1.57800656 | 0.78900328 | 0
[5 empty] | 1.48937233 | 0 | 1.48937233 | 0.74468616 | 0
[5 empty] | 1.45613002 | 0 | 1.45613002 | 0.72806501 | 0
[10 empty] | 1.24962105 | 0 | 1.24962105 | 0.62481053 | 0
[10 empty] | 1.04943812 | 0 | 1.04943812 | 0.52471906 | 0
[10 empty] | 0.97771785 | 0 | 0.97771785 | 0.48885893 | 0
[10 empty] | 0.93709063 | 0 | 0.93709063 | 0.46854531 | 0
[15 empty] | 1.04807241 | 0 | 1.04807241 | 0.5240362 | 0
[15 empty] | 0.84161582 | 0 | 0.84161582 | 0.42080791 | 0
[15 empty] | 0.77033334 | 0 | 0.77033334 | 0.38516667 | 0
[15 empty] | 0.72996548 | 0 | 0.72996548 | 0.36498274 | 0
2.62789607 | 0 | 2.62789607 | 1.31394803 | 0
2.46210274 | 0 | 2.46210274 | 1.23105137 | 0
2.41120239 | 0 | 2.41120239 | 1.20560119 | 0
2.35411912 | 0 | 2.35411912 | 1.17705956 | 0
[5 empty] | 1.87247945 | 0 | 1.87247945 | 0.93623972 | 0
[5 empty] | 1.61997114 | 0 | 1.61997114 | 0.80998557 | 0
[5 empty] | 1.5508489 | 0 | 1.5508489 | 0.77542445 | 0
[5 empty] | 1.50889515 | 0 | 1.50889515 | 0.75444757 | 0
[10 empty] | 1.25109451 | 0 | 1.25109451 | 0.62554725 | 0
[10 empty] | 1.07036798 | 0 | 1.07036798 | 0.53518399 | 0
[10 empty] | 0.98066901 | 0 | 0.98066901 | 0.4903345 | 0
[10 empty] | 0.93807446 | 0 | 0.93807446 | 0.46903723 | 0
[15 empty] | 1.01850616 | 0 | 1.01850616 | 0.50925308 | 0
[15 empty] | 0.84900107 | 0 | 0.84900107 | 0.42450054 | 0
[15 empty] | 0.77459584 | 0 | 0.77459584 | 0.38729792 | 0
[15 empty] | 0.7422644 | 0 | 0.7422644 | 0.3711322 | 0
3.60654426 | 0 | 3.60654426 | 1.80327213 | 0
3.3678353 | 0 | 3.3678353 | 1.68391765 | 0
3.30080598 | 0 | 3.30080598 | 1.65040299 | 0
3.26293231 | 0 | 3.26293231 | 1.63146616 | 0
[5 empty] | 2.2588153 | 0 | 2.2588153 | 1.12940765 | 0
[5 empty] | 2.07132357 | 0 | 2.07132357 | 1.03566178 | 0
[5 empty] | 1.99266354 | 0 | 1.99266354 | 0.99633177 | 0
[5 empty] | 1.95721389 | 0 | 1.95721389 | 0.97860694 | 0
[10 empty] | 1.49009274 | 0 | 1.49009274 | 0.74504637 | 0
[10 empty] | 1.27125793 | 0 | 1.27125793 | 0.63562896 | 0
[10 empty] | 1.1878868 | 0 | 1.1878868 | 0.5939434 | 0
[10 empty] | 1.16020362 | 0 | 1.16020362 | 0.58010181 | 0
[15 empty] | 1.15648699 | 0 | 1.15648699 | 0.57824349 | 0
[15 empty] | 0.97925955 | 0 | 0.97925955 | 0.48962977 | 0
[15 empty] | 0.89689455 | 0 | 0.89689455 | 0.44844727 | 0
[15 empty] | 0.87473167 | 0 | 0.87473167 | 0.43736584 | 0
2.99599703 | 0 | 2.99599703 | 1.49799852 | 0
2.72875076 | 0 | 2.72875076 | 1.36437538 | 0
2.67922563 | 0 | 2.67922563 | 1.33961282 | 0
2.63577892 | 0 | 2.63577892 | 1.31788946 | 0
[5 empty] | 2.04051269 | 0 | 2.04051269 | 1.02025635 | 0
[5 empty] | 1.79841259 | 0 | 1.79841259 | 0.8992063 | 0
[5 empty] | 1.74513204 | 0 | 1.74513204 | 0.87256602 | 0
[5 empty] | 1.71097602 | 0 | 1.71097602 | 0.85548801 | 0
[10 empty] | 1.38020471 | 0 | 1.38020471 | 0.69010236 | 0
[10 empty] | 1.17502101 | 0 | 1.17502101 | 0.58751051 | 0
[10 empty] | 1.1065733 | 0 | 1.1065733 | 0.55328665 | 0
[10 empty] | 1.06918639 | 0 | 1.06918639 | 0.5345932 | 0
[15 empty] | 1.1483659 | 0 | 1.1483659 | 0.57418295 | 0
[15 empty] | 0.92908363 | 0 | 0.92908363 | 0.46454182 | 0
[15 empty] | 0.87820474 | 0 | 0.87820474 | 0.43910237 | 0
[15 empty] | 0.83315841 | 0 | 0.83315841 | 0.41657921 | 0
3.02359619 | 0 | 3.02359619 | 1.5117981 | 0
2.77014542 | 0 | 2.77014542 | 1.38507271 | 0
2.71334234 | 0 | 2.71334234 | 1.35667117 | 0
2.67046344 | 0 | 2.67046344 | 1.33523172 | 0
[5 empty] | 1.97694488 | 0 | 1.97694488 | 0.98847244 | 0
[5 empty] | 1.79332271 | 0 | 1.79332271 | 0.89666135 | 0
[5 empty] | 1.70526985 | 0 | 1.70526985 | 0.85263492 | 0
[5 empty] | 1.66497642 | 0 | 1.66497642 | 0.83248821 | 0
[10 empty] | 1.40336108 | 0 | 1.40336108 | 0.70168054 | 0
[10 empty] | 1.17551062 | 0 | 1.17551062 | 0.58775531 | 0
[10 empty] | 1.09755561 | 0 | 1.09755561 | 0.54877781 | 0
[10 empty] | 1.06352978 | 0 | 1.06352978 | 0.53176489 | 0
[15 empty] | 1.180137 | 0 | 1.180137 | 0.5900685 | 0
[15 empty] | 0.9209665 | 0 | 0.9209665 | 0.46048325 | 0
[15 empty] | 0.85188917 | 0 | 0.85188917 | 0.42594459 | 0
[15 empty] | 0.82504128 | 0 | 0.82504128 | 0.41252064 | 0
2.63923491 | 0 | 2.63923491 | 1.31961746 | 0
2.41334737 | 0 | 2.41334737 | 1.20667369 | 0
2.3405439 | 0 | 2.3405439 | 1.17027195 | 0
2.31181032 | 0 | 2.31181032 | 1.15590516 | 0
[5 empty] | 1.79807391 | 0 | 1.79807391 | 0.89903696 | 0
[5 empty] | 1.66749314 | 0 | 1.66749314 | 0.83374657 | 0
[5 empty] | 1.57560276 | 0 | 1.57560276 | 0.78780138 | 0
[5 empty] | 1.53927467 | 0 | 1.53927467 | 0.76963733 | 0
[10 empty] | 1.3166369 | 0 | 1.3166369 | 0.65831845 | 0
[10 empty] | 1.08563556 | 0 | 1.08563556 | 0.54281778 | 0
[10 empty] | 1.02640692 | 0 | 1.02640692 | 0.51320346 | 0
[10 empty] | 1.00227788 | 0 | 1.00227788 | 0.50113894 | 0
[15 empty] | 1.10967313 | 0 | 1.10967313 | 0.55483657 | 0
[15 empty] | 0.85343372 | 0 | 0.85343372 | 0.42671686 | 0
[15 empty] | 0.80476181 | 0 | 0.80476181 | 0.4023809 | 0
[15 empty] | 0.77239936 | 0 | 0.77239936 | 0.38619968 | 0
2.51061835 | 0 | 2.51061835 | 1.25530917 | 0
2.35090811 | 0 | 2.35090811 | 1.17545405 | 0
2.26894057 | 0 | 2.26894057 | 1.13447029 | 0
2.23727379 | 0 | 2.23727379 | 1.11863689 | 0
[5 empty] | 1.7827934 | 0 | 1.7827934 | 0.8913967 | 0
[5 empty] | 1.59079833 | 0 | 1.59079833 | 0.79539916 | 0
[5 empty] | 1.51429042 | 0 | 1.51429042 | 0.75714521 | 0
[5 empty] | 1.4739642 | 0 | 1.4739642 | 0.7369821 | 0
[10 empty] | 1.27228378 | 0 | 1.27228378 | 0.63614189 | 0
[10 empty] | 1.04568067 | 0 | 1.04568067 | 0.52284034 | 0
[10 empty] | 0.98788477 | 0 | 0.98788477 | 0.49394239 | 0
[10 empty] | 0.95209463 | 0 | 0.95209463 | 0.47604732 | 0
[15 empty] | 1.05448229 | 0 | 1.05448229 | 0.52724115 | 0
[15 empty] | 0.86131231 | 0 | 0.86131231 | 0.43065616 | 0
[15 empty] | 0.78787603 | 0 | 0.78787603 | 0.39393802 | 0
[15 empty] | 0.75444197 | 0 | 0.75444197 | 0.37722099 | 0
3.62674624 | 0 | 3.62674624 | 1.81337312 | 0
3.40494433 | 0 | 3.40494433 | 1.70247216 | 0
3.31844091 | 0 | 3.31844091 | 1.65922045 | 0
3.29663486 | 0 | 3.29663486 | 1.64831743 | 0
[5 empty] | 2.10900946 | 0 | 2.10900946 | 1.05450473 | 0
[5 empty] | 1.92780514 | 0 | 1.92780514 | 0.96390257 | 0
[5 empty] | 1.86800541 | 0 | 1.86800541 | 0.93400271 | 0
[5 empty] | 1.82942125 | 0 | 1.82942125 | 0.91471063 | 0
[10 empty] | 1.42947931 | 0 | 1.42947931 | 0.71473965 | 0
[10 empty] | 1.20729907 | 0 | 1.20729907 | 0.60364953 | 0
[10 empty] | 1.16210416 | 0 | 1.16210416 | 0.58105208 | 0
[10 empty] | 1.1196142 | 0 | 1.1196142 | 0.5598071 | 0
[15 empty] | 1.12593345 | 0 | 1.12593345 | 0.56296672 | 0
[15 empty] | 0.93670792 | 0 | 0.93670792 | 0.46835396 | 0
[15 empty] | 0.88223713 | 0 | 0.88223713 | 0.44111856 | 0
[15 empty] | 0.8489017 | 0 | 0.8489017 | 0.42445085 | 0
2.68456784 | 0 | 2.68456784 | 1.34228392 | 0
2.50613062 | 0 | 2.50613062 | 1.25306531 | 0
2.43512228 | 0 | 2.43512228 | 1.21756114 | 0
2.40061157 | 0 | 2.40061157 | 1.20030579 | 0
[5 empty] | 1.80496996 | 0 | 1.80496996 | 0.90248498 | 0
[5 empty] | 1.6058042 | 0 | 1.6058042 | 0.8029021 | 0
[5 empty] | 1.54499439 | 0 | 1.54499439 | 0.77249719 | 0
[5 empty] | 1.50606684 | 0 | 1.50606684 | 0.75303342 | 0
[10 empty] | 1.27869366 | 0 | 1.27869366 | 0.63934683 | 0
[10 empty] | 1.09709418 | 0 | 1.09709418 | 0.54854709 | 0
[10 empty] | 1.01689903 | 0 | 1.01689903 | 0.50844951 | 0
[10 empty] | 0.98284474 | 0 | 0.98284474 | 0.49142237 | 0
[15 empty] | 1.05300136 | 0 | 1.05300136 | 0.52650068 | 0
[15 empty] | 0.85651478 | 0 | 0.85651478 | 0.42825739 | 0
[15 empty] | 0.78889251 | 0 | 0.78889251 | 0.39444626 | 0
[15 empty] | 0.76305196 | 0 | 0.76305196 | 0.38152598 | 0
2.54363262 | 0 | 2.54363262 | 1.27181631 | 0
2.3299992 | 0 | 2.3299992 | 1.1649996 | 0
2.26106475 | 0 | 2.26106475 | 1.13053237 | 0
2.20701748 | 0 | 2.20701748 | 1.10350874 | 0
[5 empty] | 1.74189579 | 0 | 1.74189579 | 0.87094789 | 0
[5 empty] | 1.52437894 | 0 | 1.52437894 | 0.76218947 | 0
[5 empty] | 1.4367223 | 0 | 1.4367223 | 0.71836115 | 0
[5 empty] | 1.41323524 | 0 | 1.41323524 | 0.70661762 | 0
[10 empty] | 1.2584842 | 0 | 1.2584842 | 0.6292421 | 0
[10 empty] | 1.02993925 | 0 | 1.02993925 | 0.51496962 | 0
[10 empty] | 0.96344057 | 0 | 0.96344057 | 0.48172029 | 0
[10 empty] | 0.92478984 | 0 | 0.92478984 | 0.46239492 | 0
[15 empty] | 1.03969543 | 0 | 1.03969543 | 0.51984771 | 0
[15 empty] | 0.81297572 | 0 | 0.81297572 | 0.40648786 | 0
[15 empty] | 0.76313858 | 0 | 0.76313858 | 0.38156929 | 0
[15 empty] | 0.72738174 | 0 | 0.72738174 | 0.36369087 | 0
2.55891313 | 0 | 2.55891313 | 1.27945657 | 0
2.3769845 | 0 | 2.3769845 | 1.18849225 | 0
2.29830499 | 0 | 2.29830499 | 1.14915249 | 0
2.26101287 | 0 | 2.26101287 | 1.13050643 | 0
[5 empty] | 1.7635787 | 0 | 1.7635787 | 0.88178935 | 0
[5 empty] | 1.54725926 | 0 | 1.54725926 | 0.77362963 | 0
[5 empty] | 1.49167879 | 0 | 1.49167879 | 0.7458394 | 0
[5 empty] | 1.44064952 | 0 | 1.44064952 | 0.72032476 | 0
[10 empty] | 1.21857387 | 0 | 1.21857387 | 0.60928694 | 0
[10 empty] | 1.03018568 | 0 | 1.03018568 | 0.51509284 | 0
[10 empty] | 0.97607228 | 0 | 0.97607228 | 0.48803614 | 0
[10 empty] | 0.92196154 | 0 | 0.92196154 | 0.46098077 | 0
[15 empty] | 1.00125855 | 0 | 1.00125855 | 0.50062928 | 0
[15 empty] | 0.83535945 | 0 | 0.83535945 | 0.41767972 | 0
[15 empty] | 0.76330292 | 0 | 0.76330292 | 0.38165146 | 0
[15 empty] | 0.72590691 | 0 | 0.72590691 | 0.36295346 | 0
3.38725436 | 0 | 3.38725436 | 1.69362718 | 0
3.18186549 | 0 | 3.18186549 | 1.59093274 | 0
3.11712293 | 0 | 3.11712293 | 1.55856146 | 0
3.0887723 | 0 | 3.0887723 | 1.54438615 | 0
[5 empty] | 2.20805978 | 0 | 2.20805978 | 1.10402989 | 0
[5 empty] | 1.9972057 | 0 | 1.9972057 | 0.99860285 | 0
[5 empty] | 1.92594158 | 0 | 1.92594158 | 0.96297079 | 0
[5 empty] | 1.9003902 | 0 | 1.9003902 | 0.9501951 | 0
[10 empty] | 1.48861181 | 0 | 1.48861181 | 0.74430591 | 0
[10 empty] | 1.29339524 | 0 | 1.29339524 | 0.64669762 | 0
[10 empty] | 1.22509833 | 0 | 1.22509833 | 0.61254917 | 0
[10 empty] | 1.19464171 | 0 | 1.19464171 | 0.59732086 | 0
[15 empty] | 1.18900762 | 0 | 1.18900762 | 0.59450381 | 0
[15 empty] | 1.0117373 | 0 | 1.0117373 | 0.50586865 | 0
[15 empty] | 0.93670061 | 0 | 0.93670061 | 0.4683503 | 0
[15 empty] | 0.91408896 | 0 | 0.91408896 | 0.45704448 | 0
2.88906338 | 0 | 2.88906338 | 1.44453169 | 0
2.71128809 | 0 | 2.71128809 | 1.35564404 | 0
2.64887768 | 0 | 2.64887768 | 1.32443884 | 0
2.61511644 | 0 | 2.61511644 | 1.30755822 | 0
[5 empty] | 1.9192933 | 0 | 1.9192933 | 0.95964665 | 0
[5 empty] | 1.73617872 | 0 | 1.73617872 | 0.86808936 | 0
[5 empty] | 1.66019588 | 0 | 1.66019588 | 0.83009794 | 0
[5 empty] | 1.64603519 | 0 | 1.64603519 | 0.82301759 | 0
[10 empty] | 1.39005514 | 0 | 1.39005514 | 0.69502757 | 0
[10 empty] | 1.16178859 | 0 | 1.16178859 | 0.58089429 | 0
[10 empty] | 1.08844537 | 0 | 1.08844537 | 0.54422269 | 0
[10 empty] | 1.06205309 | 0 | 1.06205309 | 0.53102655 | 0
[15 empty] | 1.16190211 | 0 | 1.16190211 | 0.58095105 | 0
[15 empty] | 0.94359666 | 0 | 0.94359666 | 0.47179833 | 0
[15 empty] | 0.85582584 | 0 | 0.85582584 | 0.42791292 | 0
[15 empty] | 0.83311108 | 0 | 0.83311108 | 0.41655554 | 0
2.66042418 | 0 | 2.66042418 | 1.33021209 | 0
2.49653492 | 0 | 2.49653492 | 1.24826746 | 0
2.43019958 | 0 | 2.43019958 | 1.21509979 | 0
2.39335506 | 0 | 2.39335506 | 1.19667753 | 0
[5 empty] | 1.79511205 | 0 | 1.79511205 | 0.89755603 | 0
[5 empty] | 1.60383653 | 0 | 1.60383653 | 0.80191826 | 0
[5 empty] | 1.53761158 | 0 | 1.53761158 | 0.76880579 | 0
[5 empty] | 1.50040837 | 0 | 1.50040837 | 0.75020418 | 0
[10 empty] | 1.3284619 | 0 | 1.3284619 | 0.66423095 | 0
[10 empty] | 1.08233473 | 0 | 1.08233473 | 0.54116737 | 0
[10 empty] | 1.02331977 | 0 | 1.02331977 | 0.51165989 | 0
[10 empty] | 0.98370442 | 0 | 0.98370442 | 0.49185221 | 0
[15 empty] | 1.07763866 | 0 | 1.07763866 | 0.53881933 | 0
[15 empty] | 0.87152066 | 0 | 0.87152066 | 0.43576033 | 0
[15 empty] | 0.80218157 | 0 | 0.80218157 | 0.40109078 | 0
[15 empty] | 0.76637125 | 0 | 0.76637125 | 0.38318563 | 0
2.56432825 | 0 | 2.56432825 | 1.28216413 | 0
2.30294083 | 0 | 2.30294083 | 1.15147042 | 0
2.24203627 | 0 | 2.24203627 | 1.12101813 | 0
2.20960122 | 0 | 2.20960122 | 1.10480061 | 0
[5 empty] | 1.65861963 | 0 | 1.65861963 | 0.82930982 | 0
[5 empty] | 1.50642341 | 0 | 1.50642341 | 0.75321171 | 0
[5 empty] | 1.45214278 | 0 | 1.45214278 | 0.72607139 | 0
[5 empty] | 1.41111426 | 0 | 1.41111426 | 0.70555713 | 0
[10 empty] | 1.28854409 | 0 | 1.28854409 | 0.64427205 | 0
[10 empty] | 1.03780996 | 0 | 1.03780996 | 0.51890498 | 0
[10 empty] | 0.95950391 | 0 | 0.95950391 | 0.47975195 | 0
[10 empty] | 0.93647456 | 0 | 0.93647456 | 0.46823728 | 0
[15 empty] | 1.0189998 | 0 | 1.0189998 | 0.5094999 | 0
[15 empty] | 0.82576749 | 0 | 0.82576749 | 0.41288374 | 0
[15 empty] | 0.77347202 | 0 | 0.77347202 | 0.38673601 | 0
[15 empty] | 0.73402405 | 0 | 0.73402405 | 0.36701202 | 0
2.52737231 | 0 | 2.52737231 | 1.26368615 | 0
2.34721918 | 0 | 2.34721918 | 1.17360959 | 0
2.25562232 | 0 | 2.25562232 | 1.12781116 | 0
2.23038692 | 0 | 2.23038692 | 1.11519346 | 0
[5 empty] | 1.66403475 | 0 | 1.66403475 | 0.83201738 | 0
[5 empty] | 1.49387807 | 0 | 1.49387807 | 0.74693903 | 0
[5 empty] | 1.41096587 | 0 | 1.41096587 | 0.70548294 | 0
[5 empty] | 1.37667617 | 0 | 1.37667617 | 0.68833808 | 0
[10 empty] | 1.20378701 | 0 | 1.20378701 | 0.6018935 | 0
[10 empty] | 0.99968107 | 0 | 0.99968107 | 0.49984054 | 0
[10 empty] | 0.93492861 | 0 | 0.93492861 | 0.4674643 | 0
[10 empty] | 0.91003039 | 0 | 0.91003039 | 0.4550152 | 0
[15 empty] | 1.05694303 | 0 | 1.05694303 | 0.52847152 | 0
[15 empty] | 0.81494339 | 0 | 0.81494339 | 0.4074717 | 0
[15 empty] | 0.75869544 | 0 | 0.75869544 | 0.37934772 | 0
[15 empty] | 0.70634961 | 0 | 0.70634961 | 0.35317481 | 0
2.44064813 | 0 | 2.44064813 | 1.22032406 | 0
2.22545465 | 0 | 2.22545465 | 1.11272733 | 0
2.13939015 | 0 | 2.13939015 | 1.06969507 | 0
2.1034549 | 0 | 2.1034549 | 1.05172745 | 0
[5 empty] | 1.63496214 | 0 | 1.63496214 | 0.81748107 | 0
[5 empty] | 1.42618307 | 0 | 1.42618307 | 0.71309153 | 0
[5 empty] | 1.36018593 | 0 | 1.36018593 | 0.68009297 | 0
[5 empty] | 1.31628489 | 0 | 1.31628489 | 0.65814244 | 0
[10 empty] | 1.20231356 | 0 | 1.20231356 | 0.60115678 | 0
[10 empty] | 0.97582251 | 0 | 0.97582251 | 0.48791126 | 0
[10 empty] | 0.91882001 | 0 | 0.91882001 | 0.45941001 | 0
[10 empty] | 0.87350141 | 0 | 0.87350141 | 0.4367507 | 0
[15 empty] | 1.00520022 | 0 | 1.00520022 | 0.50260011 | 0
[15 empty] | 0.81125446 | 0 | 0.81125446 | 0.40562723 | 0
[15 empty] | 0.72508562 | 0 | 0.72508562 | 0.36254281 | 0
[15 empty] | 0.69060633 | 0 | 0.69060633 | 0.34530316 | 0
2.56088023 | 0 | 2.56088023 | 1.28044011 | 0
2.341809 | 0 | 2.341809 | 1.1709045 | 0
2.26500391 | 0 | 2.26500391 | 1.13250195 | 0
2.21169211 | 0 | 2.21169211 | 1.10584606 | 0
[5 empty] | 1.69755015 | 0 | 1.69755015 | 0.84877508 | 0
[5 empty] | 1.49240324 | 0 | 1.49240324 | 0.74620162 | 0
[5 empty] | 1.44049463 | 0 | 1.44049463 | 0.72024731 | 0
[5 empty] | 1.39967597 | 0 | 1.39967597 | 0.69983798 | 0
[10 empty] | 1.21956116 | 0 | 1.21956116 | 0.60978058 | 0
[10 empty] | 1.00386285 | 0 | 1.00386285 | 0.50193143 | 0
[10 empty] | 0.91800081 | 0 | 0.91800081 | 0.4590004 | 0
[10 empty] | 0.89256585 | 0 | 0.89256585 | 0.44628293 | 0
[15 empty] | 0.99633708 | 0 | 0.99633708 | 0.49816854 | 0
[15 empty] | 0.8028909 | 0 | 0.8028909 | 0.40144545 | 0
[15 empty] | 0.73262774 | 0 | 0.73262774 | 0.36631387 | 0
[15 empty] | 0.70745667 | 0 | 0.70745667 | 0.35372833 | 0
2.90927285 | 0 | 2.90927285 | 1.45463642 | 0
2.75113823 | 0 | 2.75113823 | 1.37556911 | 0
2.66019716 | 0 | 2.66019716 | 1.33009858 | 0
2.6230278 | 0 | 2.6230278 | 1.3115139 | 0
[5 empty] | 1.90451392 | 0 | 1.90451392 | 0.95225696 | 0
[5 empty] | 1.66380051 | 0 | 1.66380051 | 0.83190026 | 0
[5 empty] | 1.58977929 | 0 | 1.58977929 | 0.79488964 | 0
[5 empty] | 1.55391091 | 0 | 1.55391091 | 0.77695545 | 0
[10 empty] | 1.29692107 | 0 | 1.29692107 | 0.64846054 | 0
[10 empty] | 1.10090315 | 0 | 1.10090315 | 0.55045157 | 0
[10 empty] | 0.9991921 | 0 | 0.9991921 | 0.49959605 | 0
[10 empty] | 0.97534086 | 0 | 0.97534086 | 0.48767043 | 0
[15 empty] | 1.09735448 | 0 | 1.09735448 | 0.54867724 | 0
[15 empty] | 0.84274104 | 0 | 0.84274104 | 0.42137052 | 0
[15 empty] | 0.78951584 | 0 | 0.78951584 | 0.39475792 | 0
[15 empty] | 0.73734521 | 0 | 0.73734521 | 0.3686726 | 0
2.51800804 | 0 | 2.51800804 | 1.25900402 | 0
2.32839457 | 0 | 2.32839457 | 1.16419728 | 0
2.2528354 | 0 | 2.2528354 | 1.1264177 | 0
2.21993246 | 0 | 2.21993246 | 1.10996623 | 0
[5 empty] | 1.67339902 | 0 | 1.67339902 | 0.83669951 | 0
[5 empty] | 1.48897265 | 0 | 1.48897265 | 0.74448632 | 0
[5 empty] | 1.39707287 | 0 | 1.39707287 | 0.69853643 | 0
[5 empty] | 1.37015707 | 0 | 1.37015707 | 0.68507853 | 0
[10 empty] | 1.18211157 | 0 | 1.18211157 | 0.59105579 | 0
[10 empty] | 0.98934983 | 0 | 0.98934983 | 0.49467491 | 0
[10 empty] | 0.92374023 | 0 | 0.92374023 | 0.46187011 | 0
[10 empty] | 0.89527094 | 0 | 0.89527094 | 0.44763547 | 0
[15 empty] | 1.01604542 | 0 | 1.01604542 | 0.50802271 | 0
[15 empty] | 0.80566505 | 0 | 0.80566505 | 0.40283253 | 0
[15 empty] | 0.73525043 | 0 | 0.73525043 | 0.36762522 | 0
[15 empty] | 0.69614159 | 0 | 0.69614159 | 0.34807079 | 0
2.22628719 | 0 | 2.22628719 | 1.11314359 | 0
2.05842608 | 0 | 2.05842608 | 1.02921304 | 0
1.99825911 | 0 | 1.99825911 | 0.99912955 | 0
1.95696746 | 0 | 1.95696746 | 0.97848373 | 0
[5 empty] | 1.56400463 | 0 | 1.56400463 | 0.78200232 | 0
[5 empty] | 1.34947965 | 0 | 1.34947965 | 0.67473982 | 0
[5 empty] | 1.28760198 | 0 | 1.28760198 | 0.64380099 | 0
[5 empty] | 1.2529292 | 0 | 1.2529292 | 0.6264646 | 0
[10 empty] | 1.17668897 | 0 | 1.17668897 | 0.58834449 | 0
[10 empty] | 0.94827129 | 0 | 0.94827129 | 0.47413565 | 0
[10 empty] | 0.86960543 | 0 | 0.86960543 | 0.43480271 | 0
[10 empty] | 0.84724739 | 0 | 0.84724739 | 0.42362369 | 0
[15 empty] | 0.96430261 | 0 | 0.96430261 | 0.4821513 | 0
[15 empty] | 0.77533968 | 0 | 0.77533968 | 0.38766984 | 0
[15 empty] | 0.70030626 | 0 | 0.70030626 | 0.35015313 | 0
[15 empty] | 0.65936618 | 0 | 0.65936618 | 0.32968309 | 0
2.84816577 | 0 | 2.84816577 | 1.42408289 | 0
2.67930866 | 0 | 2.67930866 | 1.33965433 | 0
2.58112514 | 0 | 2.58112514 | 1.29056257 | 0
2.54525455 | 0 | 2.54525455 | 1.27262727 | 0
[5 empty] | 1.74977913 | 0 | 1.74977913 | 0.87488956 | 0
[5 empty] | 1.60285082 | 0 | 1.60285082 | 0.80142541 | 0
[5 empty] | 1.53051928 | 0 | 1.53051928 | 0.76525964 | 0
[5 empty] | 1.48319026 | 0 | 1.48319026 | 0.74159513 | 0
[10 empty] | 1.2757318 | 0 | 1.2757318 | 0.6378659 | 0
[10 empty] | 1.02280408 | 0 | 1.02280408 | 0.51140204 | 0
[10 empty] | 0.96032311 | 0 | 0.96032311 | 0.48016156 | 0
[10 empty] | 0.91805768 | 0 | 0.91805768 | 0.45902884 | 0
[15 empty] | 1.01703271 | 0 | 1.01703271 | 0.50851635 | 0
[15 empty] | 0.82207856 | 0 | 0.82207856 | 0.41103928 | 0
[15 empty] | 0.74460063 | 0 | 0.74460063 | 0.37230031 | 0
[15 empty] | 0.71286871 | 0 | 0.71286871 | 0.35643436 | 0
2.33470176 | 0 | 2.33470176 | 1.16735088 | 0
2.1602674 | 0 | 2.1602674 | 1.0801337 | 0
2.07913636 | 0 | 2.07913636 | 1.03956818 | 0
2.04773826 | 0 | 2.04773826 | 1.02386913 | 0
[5 empty] | 1.5906165 | 0 | 1.5906165 | 0.79530825 | 0
[5 empty] | 1.40057389 | 0 | 1.40057389 | 0.70028694 | 0
[5 empty] | 1.30023368 | 0 | 1.30023368 | 0.65011684 | 0
[5 empty] | 1.25601683 | 0 | 1.25601683 | 0.62800841 | 0
[10 empty] | 1.14712272 | 0 | 1.14712272 | 0.57356136 | 0
[10 empty] | 0.94162898 | 0 | 0.94162898 | 0.47081449 | 0
[10 empty] | 0.86427011 | 0 | 0.86427011 | 0.43213506 | 0
[10 empty] | 0.83205136 | 0 | 0.83205136 | 0.41602568 | 0
[15 empty] | 0.91453437 | 0 | 0.91453437 | 0.45726718 | 0
[15 empty] | 0.75959452 | 0 | 0.75959452 | 0.37979726 | 0
[15 empty] | 0.69243292 | 0 | 0.69243292 | 0.34621646 | 0
[15 empty] | 0.66108743 | 0 | 0.66108743 | 0.33054371 | 0
2.4509922 | 0 | 2.4509922 | 1.2254961 | 0
2.27834299 | 0 | 2.27834299 | 1.1391715 | 0
2.20758481 | 0 | 2.20758481 | 1.10379241 | 0
2.16273913 | 0 | 2.16273913 | 1.08136956 | 0
[5 empty] | 1.66354859 | 0 | 1.66354859 | 0.83177429 | 0
[5 empty] | 1.42573743 | 0 | 1.42573743 | 0.71286871 | 0
[5 empty] | 1.33534 | 0 | 1.33534 | 0.66767 | 0
[5 empty] | 1.31161026 | 0 | 1.31161026 | 0.65580513 | 0
[10 empty] | 1.10769856 | 0 | 1.10769856 | 0.55384928 | 0
[10 empty] | 0.95589558 | 0 | 0.95589558 | 0.47794779 | 0
[10 empty] | 0.86279454 | 0 | 0.86279454 | 0.43139727 | 0
[10 empty] | 0.83340484 | 0 | 0.83340484 | 0.41670242 | 0
[15 empty] | 0.96134823 | 0 | 0.96134823 | 0.48067411 | 0
[15 empty] | 0.76058023 | 0 | 0.76058023 | 0.38029012 | 0
[15 empty] | 0.6883654 | 0 | 0.6883654 | 0.3441827 | 0
[15 empty] | 0.65112583 | 0 | 0.65112583 | 0.32556291 | 0
2.21052051 | 0 | 2.21052051 | 1.10526026 | 0
2.02035188 | 0 | 2.02035188 | 1.01017594 | 0
1.94872967 | 0 | 1.94872967 | 0.97436483 | 0
1.91527286 | 0 | 1.91527286 | 0.95763643 | 0
[5 empty] | 1.55020505 | 0 | 1.55020505 | 0.77510253 | 0
[5 empty] | 1.29265596 | 0 | 1.29265596 | 0.64632798 | 0
[5 empty] | 1.23297029 | 0 | 1.23297029 | 0.61648514 | 0
[5 empty] | 1.19464171 | 0 | 1.19464171 | 0.59732086 | 0
[10 empty] | 1.07714502 | 0 | 1.07714502 | 0.53857251 | 0
[10 empty] | 0.89972608 | 0 | 0.89972608 | 0.44986304 | 0
[10 empty] | 0.80820316 | 0 | 0.80820316 | 0.40410158 | 0
[10 empty] | 0.79379926 | 0 | 0.79379926 | 0.39689963 | 0
[15 empty] | 0.92192406 | 0 | 0.92192406 | 0.46096203 | 0
[15 empty] | 0.71900511 | 0 | 0.71900511 | 0.35950255 | 0
[15 empty] | 0.65945802 | 0 | 0.65945802 | 0.32972901 | 0
[15 empty] | 0.62062309 | 0 | 0.62062309 | 0.31031154 | 0
2.08979477 | 0 | 2.08979477 | 1.04489738 | 0
1.91772032 | 0 | 1.91772032 | 0.95886016 | 0
1.82125093 | 0 | 1.82125093 | 0.91062547 | 0
1.81318698 | 0 | 1.81318698 | 0.90659349 | 0
[5 empty] | 1.44722055 | 0 | 1.44722055 | 0.72361028 | 0
[5 empty] | 1.25110853 | 0 | 1.25110853 | 0.62555426 | 0
[5 empty] | 1.18523613 | 0 | 1.18523613 | 0.59261807 | 0
[5 empty] | 1.16180166 | 0 | 1.16180166 | 0.58090083 | 0
[10 empty] | 1.06335292 | 0 | 1.06335292 | 0.53167646 | 0
[10 empty] | 0.86955298 | 0 | 0.86955298 | 0.43477649 | 0
[10 empty] | 0.81131855 | 0 | 0.81131855 | 0.40565927 | 0
[10 empty] | 0.76870857 | 0 | 0.76870857 | 0.38435428 | 0
[15 empty] | 0.97760854 | 0 | 0.97760854 | 0.48880427 | 0
[15 empty] | 0.70692096 | 0 | 0.70692096 | 0.35346048 | 0
[15 empty] | 0.63829563 | 0 | 0.63829563 | 0.31914781 | 0
[15 empty] | 0.60327989 | 0 | 0.60327989 | 0.30163995 | 0
2.04298091 | 0 | 2.04298091 | 1.02149046 | 0
1.84367665 | 0 | 1.84367665 | 0.92183832 | 0
1.76678746 | 0 | 1.76678746 | 0.88339373 | 0
1.71380619 | 0 | 1.71380619 | 0.85690309 | 0
[5 empty] | 1.43243369 | 0 | 1.43243369 | 0.71621684 | 0
[5 empty] | 1.20481616 | 0 | 1.20481616 | 0.60240808 | 0
[5 empty] | 1.14214889 | 0 | 1.14214889 | 0.57107445 | 0
[5 empty] | 1.10239609 | 0 | 1.10239609 | 0.55119804 | 0
[10 empty] | 1.03871562 | 0 | 1.03871562 | 0.51935781 | 0
[10 empty] | 0.8466764 | 0 | 0.8466764 | 0.4233382 | 0
[10 empty] | 0.77314583 | 0 | 0.77314583 | 0.38657292 | 0
[10 empty] | 0.73574717 | 0 | 0.73574717 | 0.36787358 | 0
[15 empty] | 0.91798239 | 0 | 0.91798239 | 0.4589912 | 0
[15 empty] | 0.68432245 | 0 | 0.68432245 | 0.34216123 | 0
[15 empty] | 0.63042229 | 0 | 0.63042229 | 0.31521114 | 0
[15 empty] | 0.5924558 | 0 | 0.5924558 | 0.2962279 | 0
2.56088023 | 0 | 2.56088023 | 1.28044011 | 0
2.33688794 | 0 | 2.33688794 | 1.16844397 | 0
2.26742694 | 0 | 2.26742694 | 1.13371347 | 0
2.21833256 | 0 | 2.21833256 | 1.10916628 | 0
[5 empty] | 1.68325693 | 0 | 1.68325693 | 0.84162846 | 0
[5 empty] | 1.46017739 | 0 | 1.46017739 | 0.73008869 | 0
[5 empty] | 1.37674574 | 0 | 1.37674574 | 0.68837287 | 0
[5 empty] | 1.34789468 | 0 | 1.34789468 | 0.67394734 | 0
[10 empty] | 1.17027909 | 0 | 1.17027909 | 0.58513954 | 0
[10 empty] | 0.94507148 | 0 | 0.94507148 | 0.47253574 | 0
[10 empty] | 0.87895533 | 0 | 0.87895533 | 0.43947766 | 0
[10 empty] | 0.83389583 | 0 | 0.83389583 | 0.41694791 | 0
[15 empty] | 0.93966531 | 0 | 0.93966531 | 0.46983265 | 0
[15 empty] | 0.76451559 | 0 | 0.76451559 | 0.38225779 | 0
[15 empty] | 0.68947979 | 0 | 0.68947979 | 0.3447399 | 0
[15 empty] | 0.64140878 | 0 | 0.64140878 | 0.32070439 | 0
2.13857572 | 0 | 2.13857572 | 1.06928786 | 0
1.95117457 | 0 | 1.95117457 | 0.97558729 | 0
1.87954675 | 0 | 1.87954675 | 0.93977338 | 0
1.84627159 | 0 | 1.84627159 | 0.9231358 | 0
[5 empty] | 1.46890347 | 0 | 1.46890347 | 0.73445173 | 0
[5 empty] | 1.28060346 | 0 | 1.28060346 | 0.64030173 | 0
[5 empty] | 1.20493681 | 0 | 1.20493681 | 0.60246841 | 0
[5 empty] | 1.17385602 | 0 | 1.17385602 | 0.58692801 | 0
[10 empty] | 1.10425053 | 0 | 1.10425053 | 0.55212527 | 0
[10 empty] | 0.88938449 | 0 | 0.88938449 | 0.44469224 | 0
[10 empty] | 0.80853162 | 0 | 0.80853162 | 0.40426581 | 0
[10 empty] | 0.76268232 | 0 | 0.76268232 | 0.38134116 | 0
[15 empty] | 0.94902958 | 0 | 0.94902958 | 0.47451479 | 0
[15 empty] | 0.71113439 | 0 | 0.71113439 | 0.3555672 | 0
[15 empty] | 0.64213231 | 0 | 0.64213231 | 0.32106616 | 0
[15 empty] | 0.62738675 | 0 | 0.62738675 | 0.31369337 | 0
2.25487363 | 0 | 2.25487363 | 1.12743682 | 0
2.0399777 | 0 | 2.0399777 | 1.01998885 | 0
1.99153365 | 0 | 1.99153365 | 0.99576683 | 0
1.93113936 | 0 | 1.93113936 | 0.96556968 | 0
[5 empty] | 1.50585941 | 0 | 1.50585941 | 0.75292971 | 0
[5 empty] | 1.34947965 | 0 | 1.34947965 | 0.67473982 | 0
[5 empty] | 1.2701832 | 0 | 1.2701832 | 0.6350916 | 0
[5 empty] | 1.23830586 | 0 | 1.23830586 | 0.61915293 | 0
[10 empty] | 1.11558189 | 0 | 1.11558189 | 0.55779095 | 0
[10 empty] | 0.90596062 | 0 | 0.90596062 | 0.45298031 | 0
[10 empty] | 0.83351556 | 0 | 0.83351556 | 0.41675778 | 0
[10 empty] | 0.80240925 | 0 | 0.80240925 | 0.40120462 | 0
[15 empty] | 0.98697281 | 0 | 0.98697281 | 0.4934864 | 0
[15 empty] | 0.73917847 | 0 | 0.73917847 | 0.36958923 | 0
[15 empty] | 0.66224681 | 0 | 0.66224681 | 0.3311234 | 0
[15 empty] | 0.62055892 | 0 | 0.62055892 | 0.31027946 | 0
2.99304265 | 0 | 2.99304265 | 1.49652133 | 0
2.79910551 | 0 | 2.79910551 | 1.39955275 | 0
2.74090758 | 0 | 2.74090758 | 1.37045379 | 0
2.70662465 | 0 | 2.70662465 | 1.35331233 | 0
[5 empty] | 1.95132029 | 0 | 1.95132029 | 0.97566015 | 0
[5 empty] | 1.71895874 | 0 | 1.71895874 | 0.85947937 | 0
[5 empty] | 1.65462203 | 0 | 1.65462203 | 0.82731101 | 0
[5 empty] | 1.61417897 | 0 | 1.61417897 | 0.80708948 | 0
[10 empty] | 1.31170794 | 0 | 1.31170794 | 0.65585397 | 0
[10 empty] | 1.07446402 | 0 | 1.07446402 | 0.53723201 | 0
[10 empty] | 0.9908379 | 0 | 0.9908379 | 0.49541895 | 0
[10 empty] | 0.96624726 | 0 | 0.96624726 | 0.48312363 | 0
[15 empty] | 0.97859583 | 0 | 0.97859583 | 0.48929791 | 0
[15 empty] | 0.83068481 | 0 | 0.83068481 | 0.41534241 | 0
[15 empty] | 0.76002111 | 0 | 0.76002111 | 0.38001056 | 0
[15 empty] | 0.7186504 | 0 | 0.7186504 | 0.3593252 | 0
2.36524782 | 0 | 2.36524782 | 1.18262391 | 0
2.17945506 | 0 | 2.17945506 | 1.08972753 | 0
2.10259453 | 0 | 2.10259453 | 1.05129726 | 0
2.06040682 | 0 | 2.06040682 | 1.03020341 | 0
[5 empty] | 1.62165621 | 0 | 1.62165621 | 0.8108281 | 0
[5 empty] | 1.40507494 | 0 | 1.40507494 | 0.70253747 | 0
[5 empty] | 1.34255847 | 0 | 1.34255847 | 0.67127924 | 0
[5 empty] | 1.29574375 | 0 | 1.29574375 | 0.64787188 | 0
[10 empty] | 1.11312116 | 0 | 1.11312116 | 0.55656058 | 0
[10 empty] | 0.92047364 | 0 | 0.92047364 | 0.46023682 | 0
[10 empty] | 0.86754973 | 0 | 0.86754973 | 0.43377486 | 0
[10 empty] | 0.83069788 | 0 | 0.83069788 | 0.41534894 | 0
[15 empty] | 0.95543198 | 0 | 0.95543198 | 0.47771599 | 0
[15 empty] | 0.74680275 | 0 | 0.74680275 | 0.37340138 | 0
[15 empty] | 0.67127052 | 0 | 0.67127052 | 0.33563526 | 0
[15 empty] | 0.64399253 | 0 | 0.64399253 | 0.32199626 | 0
2.91518161 | 0 | 2.91518161 | 1.45759081 | 0
2.75709416 | 0 | 2.75709416 | 1.37854708 | 0
2.68498041 | 0 | 2.68498041 | 1.3424902 | 0
2.63934651 | 0 | 2.63934651 | 1.31967325 | 0
[5 empty] | 1.77885173 | 0 | 1.77885173 | 0.88942587 | 0
[5 empty] | 1.60691988 | 0 | 1.60691988 | 0.80345994 | 0
[5 empty] | 1.50939505 | 0 | 1.50939505 | 0.75469752 | 0
[5 empty] | 1.4755641 | 0 | 1.4755641 | 0.73778205 | 0
[10 empty] | 1.19048855 | 0 | 1.19048855 | 0.59524428 | 0
[10 empty] | 1.00238803 | 0 | 1.00238803 | 0.50119401 | 0
[10 empty] | 0.9375223 | 0 | 0.9375223 | 0.46876115 | 0
[10 empty] | 0.9101536 | 0 | 0.9101536 | 0.4550768 | 0
[15 empty] | 0.9825375 | 0 | 0.9825375 | 0.49126875 | 0
[15 empty] | 0.78247111 | 0 | 0.78247111 | 0.39123556 | 0
[15 empty] | 0.7063983 | 0 | 0.7063983 | 0.35319915 | 0
[15 empty] | 0.70020016 | 0 | 0.70020016 | 0.35010008 | 0
2.53772386 | 0 | 2.53772386 | 1.26886193 | 0
2.35386149 | 0 | 2.35386149 | 1.17693075 | 0
2.26369168 | 0 | 2.26369168 | 1.13184584 | 0
2.23075469 | 0 | 2.23075469 | 1.11537734 | 0
[5 empty] | 1.65615141 | 0 | 1.65615141 | 0.82807571 | 0
[5 empty] | 1.43262617 | 0 | 1.43262617 | 0.71631308 | 0
[5 empty] | 1.37093685 | 0 | 1.37093685 | 0.68546842 | 0
[5 empty] | 1.3414416 | 0 | 1.3414416 | 0.6707208 | 0
[10 empty] | 1.16683106 | 0 | 1.16683106 | 0.58341553 | 0
[10 empty] | 0.94949969 | 0 | 0.94949969 | 0.47474984 | 0
[10 empty] | 0.89191571 | 0 | 0.89191571 | 0.44595785 | 0
[10 empty] | 0.84508956 | 0 | 0.84508956 | 0.42254478 | 0
[15 empty] | 0.9524776 | 0 | 0.9524776 | 0.4762388 | 0
[15 empty] | 0.73819615 | 0 | 0.73819615 | 0.36909808 | 0
[15 empty] | 0.66229771 | 0 | 0.66229771 | 0.33114885 | 0
[15 empty] | 0.6480511 | 0 | 0.6480511 | 0.32402555 | 0
2.29034865 | 0 | 2.29034865 | 1.14517432 | 0
2.11451422 | 0 | 2.11451422 | 1.05725711 | 0
2.04845973 | 0 | 2.04845973 | 1.02422986 | 0
2.01834258 | 0 | 2.01834258 | 1.00917129 | 0
[5 empty] | 1.54823796 | 0 | 1.54823796 | 0.77411898 | 0
[5 empty] | 1.33496663 | 0 | 1.33496663 | 0.66748331 | 0
[5 empty] | 1.27707088 | 0 | 1.27707088 | 0.63853544 | 0
[5 empty] | 1.24273407 | 0 | 1.24273407 | 0.62136703 | 0
[10 empty] | 1.1136148 | 0 | 1.1136148 | 0.5568074 | 0
[10 empty] | 0.91917964 | 0 | 0.91917964 | 0.45958982 | 0
[10 empty] | 0.84656568 | 0 | 0.84656568 | 0.42328284 | 0
[10 empty] | 0.80191826 | 0 | 0.80191826 | 0.40095913 | 0
[15 empty] | 0.92931376 | 0 | 0.92931376 | 0.46465688 | 0
[15 empty] | 0.71138082 | 0 | 0.71138082 | 0.35569041 | 0
[15 empty] | 0.67373063 | 0 | 0.67373063 | 0.33686531 | 0
[15 empty] | 0.6250513 | 0 | 0.6250513 | 0.31252565 | 0
2.64957899 | 0 | 2.64957899 | 1.32478949 | 0
2.47390476 | 0 | 2.47390476 | 1.23695238 | 0
2.38771045 | 0 | 2.38771045 | 1.19385522 | 0
2.34673939 | 0 | 2.34673939 | 1.1733697 | 0
[5 empty] | 1.87051235 | 0 | 1.87051235 | 0.93525618 | 0
[5 empty] | 1.63138775 | 0 | 1.63138775 | 0.81569387 | 0
[5 empty] | 1.56664731 | 0 | 1.56664731 | 0.78332365 | 0
[5 empty] | 1.51393755 | 0 | 1.51393755 | 0.75696878 | 0
[10 empty] | 1.28016711 | 0 | 1.28016711 | 0.64008356 | 0
[10 empty] | 1.04420585 | 0 | 1.04420585 | 0.52210292 | 0
[10 empty] | 0.96344057 | 0 | 0.96344057 | 0.48172029 | 0
[10 empty] | 0.9433633 | 0 | 0.9433633 | 0.47168165 | 0
[15 empty] | 0.9825375 | 0 | 0.9825375 | 0.49126875 | 0
[15 empty] | 0.80461215 | 0 | 0.80461215 | 0.40230608 | 0
[15 empty] | 0.7372187 | 0 | 0.7372187 | 0.36860935 | 0
[15 empty] | 0.71311514 | 0 | 0.71311514 | 0.35655757 | 0
2.26373678 | 0 | 2.26373678 | 1.13186839 | 0
2.08991265 | 0 | 2.08991265 | 1.04495633 | 0
2.00449403 | 0 | 2.00449403 | 1.00224702 | 0
1.9766425 | 0 | 1.9766425 | 0.98832125 | 0
[5 empty] | 1.52901578 | 0 | 1.52901578 | 0.76450789 | 0
[5 empty] | 1.3877693 | 0 | 1.3877693 | 0.69388465 | 0
[5 empty] | 1.33838322 | 0 | 1.33838322 | 0.66919161 | 0
[5 empty] | 1.29426893 | 0 | 1.29426893 | 0.64713446 | 0
[10 empty] | 1.12149814 | 0 | 1.12149814 | 0.56074907 | 0
[10 empty] | 0.9278515 | 0 | 0.9278515 | 0.46392575 | 0
[10 empty] | 0.88026755 | 0 | 0.88026755 | 0.44013378 | 0
[10 empty] | 0.82147369 | 0 | 0.82147369 | 0.41073685 | 0
[15 empty] | 0.96923156 | 0 | 0.96923156 | 0.48461578 | 0
[15 empty] | 0.75762685 | 0 | 0.75762685 | 0.37881342 | 0
[15 empty] | 0.67656079 | 0 | 0.67656079 | 0.33828039 | 0
[15 empty] | 0.64551391 | 0 | 0.64551391 | 0.32275696 | 0
2.09324279 | 0 | 2.09324279 | 1.0466214 | 0
1.87187322 | 0 | 1.87187322 | 0.93593661 | 0
1.81567336 | 0 | 1.81567336 | 0.90783668 | 0
1.77173693 | 0 | 1.77173693 | 0.88586847 | 0
[5 empty] | 1.4787539 | 0 | 1.4787539 | 0.73937695 | 0
[5 empty] | 1.23238976 | 0 | 1.23238976 | 0.61619488 | 0
[5 empty] | 1.19064937 | 0 | 1.19064937 | 0.59532468 | 0
[5 empty] | 1.15540577 | 0 | 1.15540577 | 0.57770289 | 0
[10 empty] | 1.09242553 | 0 | 1.09242553 | 0.54621276 | 0
[10 empty] | 0.85085818 | 0 | 0.85085818 | 0.42542909 | 0
[10 empty] | 0.80365813 | 0 | 0.80365813 | 0.40182907 | 0
[10 empty] | 0.75567224 | 0 | 0.75567224 | 0.37783612 | 0
[15 empty] | 0.89137052 | 0 | 0.89137052 | 0.44568526 | 0
[15 empty] | 0.70621333 | 0 | 0.70621333 | 0.35310667 | 0
[15 empty] | 0.62065807 | 0 | 0.62065807 | 0.31032903 | 0
[15 empty] | 0.60401731 | 0 | 0.60401731 | 0.30200865 | 0
1.93013102 | 0 | 1.93013102 | 0.96506551 | 0
1.79693777 | 0 | 1.79693777 | 0.89846888 | 0
1.69476957 | 0 | 1.69476957 | 0.84738479 | 0
1.67016674 | 0 | 1.67016674 | 0.83508337 | 0
[5 empty] | 1.40730275 | 0 | 1.40730275 | 0.70365137 | 0
[5 empty] | 1.18983266 | 0 | 1.18983266 | 0.59491633 | 0
[5 empty] | 1.1317562 | 0 | 1.1317562 | 0.5658781 | 0
[5 empty] | 1.08579217 | 0 | 1.08579217 | 0.54289609 | 0
[10 empty] | 1.03822198 | 0 | 1.03822198 | 0.51911099 | 0
[10 empty] | 0.852333 | 0 | 0.852333 | 0.4261665 | 0
[10 empty] | 0.75920191 | 0 | 0.75920191 | 0.37960095 | 0
[10 empty] | 0.7214787 | 0 | 0.7214787 | 0.36073935 | 0
[15 empty] | 0.86180427 | 0 | 0.86180427 | 0.43090214 | 0
[15 empty] | 0.67251265 | 0 | 0.67251265 | 0.33625633 | 0
[15 empty] | 0.62648562 | 0 | 0.62648562 | 0.31324281 | 0
[15 empty] | 0.57327001 | 0 | 0.57327001 | 0.28663501 | 0
2.61508378 | 0 | 2.61508378 | 1.30754189 | 0
2.43504033 | 0 | 2.43504033 | 1.21752017 | 0
2.35539291 | 0 | 2.35539291 | 1.17769646 | 0
2.31562246 | 0 | 2.31562246 | 1.15781123 | 0
[5 empty] | 1.77737828 | 0 | 1.77737828 | 0.88868914 | 0
[5 empty] | 1.56988942 | 0 | 1.56988942 | 0.78494471 | 0
[5 empty] | 1.49740464 | 0 | 1.49740464 | 0.74870232 | 0
[5 empty] | 1.46191171 | 0 | 1.46191171 | 0.73095585 | 0
[10 empty] | 1.15796044 | 0 | 1.15796044 | 0.57898022 | 0
[10 empty] | 1.0021416 | 0 | 1.0021416 | 0.5010708 | 0
[10 empty] | 0.91586689 | 0 | 0.91586689 | 0.45793344 | 0
[10 empty] | 0.88056362 | 0 | 0.88056362 | 0.44028181 | 0
[15 empty] | 0.99042083 | 0 | 0.99042083 | 0.49521042 | 0
[15 empty] | 0.8063334 | 0 | 0.8063334 | 0.4031667 | 0
[15 empty] | 0.70197157 | 0 | 0.70197157 | 0.35098578 | 0
[15 empty] | 0.68728517 | 0 | 0.68728517 | 0.34364259 | 0
2.20756613 | 0 | 2.20756613 | 1.10378307 | 0
1.98340043 | 0 | 1.98340043 | 0.99170022 | 0
1.90590052 | 0 | 1.90590052 | 0.95295026 | 0
1.86299872 | 0 | 1.86299872 | 0.93149936 | 0
[5 empty] | 1.55661494 | 0 | 1.55661494 | 0.77830747 | 0
[5 empty] | 1.31135076 | 0 | 1.31135076 | 0.65567538 | 0
[5 empty] | 1.25495576 | 0 | 1.25495576 | 0.62747788 | 0
[5 empty] | 1.22157873 | 0 | 1.22157873 | 0.61078937 | 0
[10 empty] | 1.09537991 | 0 | 1.09537991 | 0.54768995 | 0
[10 empty] | 0.89341528 | 0 | 0.89341528 | 0.44670764 | 0
[10 empty] | 0.82580407 | 0 | 0.82580407 | 0.41290204 | 0
[10 empty] | 0.78137713 | 0 | 0.78137713 | 0.39068856 | 0
[15 empty] | 0.93079469 | 0 | 0.93079469 | 0.46539734 | 0
[15 empty] | 0.70842744 | 0 | 0.70842744 | 0.35421372 | 0
[15 empty] | 0.6532825 | 0 | 0.6532825 | 0.32664125 | 0
[15 empty] | 0.61760702 | 0 | 0.61760702 | 0.30880351 | 0
5.2484548 | 0 | 5.2484548 | 2.6242274 | 0
5.03048933 | 0 | 5.03048933 | 2.51524466 | 0
4.94293226 | 0 | 4.94293226 | 2.47146613 | 0
4.89410893 | 0 | 4.89410893 | 2.44705446 | 0
[5 empty] | 2.85457566 | 0 | 2.85457566 | 1.42728783 | 0
[5 empty] | 2.62199211 | 0 | 2.62199211 | 1.31099606 | 0
[5 empty] | 2.57087824 | 0 | 2.57087824 | 1.28543912 | 0
[5 empty] | 2.54451714 | 0 | 2.54451714 | 1.27225857 | 0
[10 empty] | 1.76456599 | 0 | 1.76456599 | 0.882283 | 0
[10 empty] | 1.55094819 | 0 | 1.55094819 | 0.77547409 | 0
[10 empty] | 1.48347002 | 0 | 1.48347002 | 0.74173501 | 0
[10 empty] | 1.44284726 | 0 | 1.44284726 | 0.72142363 | 0
[15 empty] | 1.32402659 | 0 | 1.32402659 | 0.66201329 | 0
[15 empty] | 1.16228144 | 0 | 1.16228144 | 0.58114072 | 0
[15 empty] | 1.06269144 | 0 | 1.06269144 | 0.53134572 | 0
[15 empty] | 1.03140378 | 0 | 1.03140378 | 0.51570189 | 0
3.74747199 | 0 | 3.74747199 | 1.87373599 | 0
3.55380511 | 0 | 3.55380511 | 1.77690255 | 0
3.47270714 | 0 | 3.47270714 | 1.73635357 | 0
3.42368822 | 0 | 3.42368822 | 1.71184411 | 0
[5 empty] | 2.29133593 | 0 | 2.29133593 | 1.14566797 | 0
[5 empty] | 2.08671658 | 0 | 2.08671658 | 1.04335829 | 0
[5 empty] | 2.01384393 | 0 | 2.01384393 | 1.00692197 | 0
[5 empty] | 1.97148049 | 0 | 1.97148049 | 0.98574024 | 0
[10 empty] | 1.51324911 | 0 | 1.51324911 | 0.75662455 | 0
[10 empty] | 1.25379152 | 0 | 1.25379152 | 0.62689576 | 0
[10 empty] | 1.19475037 | 0 | 1.19475037 | 0.59737519 | 0
[10 empty] | 1.1572521 | 0 | 1.1572521 | 0.57862605 | 0
[15 empty] | 1.07369699 | 0 | 1.07369699 | 0.5368485 | 0
[15 empty] | 0.93547952 | 0 | 0.93547952 | 0.46773976 | 0
[15 empty] | 0.89831497 | 0 | 0.89831497 | 0.44915749 | 0
[15 empty] | 0.85701884 | 0 | 0.85701884 | 0.42850942 | 0
3.57943874 | 0 | 3.57943874 | 1.78971937 | 0
3.40547133 | 0 | 3.40547133 | 1.70273567 | 0
3.33886543 | 0 | 3.33886543 | 1.66943271 | 0
3.28433407 | 0 | 3.28433407 | 1.64216704 | 0
[5 empty] | 2.42684855 | 0 | 2.42684855 | 1.21342427 | 0
[5 empty] | 2.17256632 | 0 | 2.17256632 | 1.08628316 | 0
[5 empty] | 2.10233898 | 0 | 2.10233898 | 1.05116949 | 0
[5 empty] | 2.05794629 | 0 | 2.05794629 | 1.02897315 | 0
[10 empty] | 1.52803597 | 0 | 1.52803597 | 0.76401799 | 0
[10 empty] | 1.30995881 | 0 | 1.30995881 | 0.6549794 | 0
[10 empty] | 1.25624857 | 0 | 1.25624857 | 0.62812429 | 0
[10 empty] | 1.2256373 | 0 | 1.2256373 | 0.61281865 | 0
[15 empty] | 1.17865607 | 0 | 1.17865607 | 0.58932803 | 0
[15 empty] | 1.02653861 | 0 | 1.02653861 | 0.5132693 | 0
[15 empty] | 0.94129463 | 0 | 0.94129463 | 0.47064732 | 0
[15 empty] | 0.88014372 | 0 | 0.88014372 | 0.44007186 | 0
3.04281089 | 0 | 3.04281089 | 1.52140544 | 0
2.87036207 | 0 | 2.87036207 | 1.43518104 | 0
2.77350757 | 0 | 2.77350757 | 1.38675378 | 0
2.74635158 | 0 | 2.74635158 | 1.37317579 | 0
[5 empty] | 2.06514999 | 0 | 2.06514999 | 1.03257499 | 0
[5 empty] | 1.83419573 | 0 | 1.83419573 | 0.91709787 | 0
[5 empty] | 1.78118324 | 0 | 1.78118324 | 0.89059162 | 0
[5 empty] | 1.74184839 | 0 | 1.74184839 | 0.8709242 | 0
[10 empty] | 1.36591149 | 0 | 1.36591149 | 0.68295574 | 0
[10 empty] | 1.15613198 | 0 | 1.15613198 | 0.57806599 | 0
[10 empty] | 1.09657272 | 0 | 1.09657272 | 0.54828636 | 0
[10 empty] | 1.04237445 | 0 | 1.04237445 | 0.52118722 | 0
[15 empty] | 1.07270971 | 0 | 1.07270971 | 0.53635485 | 0
[15 empty] | 0.87447404 | 0 | 0.87447404 | 0.43723702 | 0
[15 empty] | 0.80820316 | 0 | 0.80820316 | 0.40410158 | 0
[15 empty] | 0.77449026 | 0 | 0.77449026 | 0.38724513 | 0

## 230-3 gebohrt Korrosion GDL35 o
Gesamtwiderstand @5bar [mOhm*cm2] | Bulkwiderstand @5bar [mOhm*cm2] | Durchgangswiderstand @5bar [mOhm*cm2] | Kontaktwiderstand @5bar [mOhm*cm2] | Korrekturwert GDL @5bar/cycle [mOhm*cm2] | Gesamtwiderstand @10bar [mOhm*cm2] | Bulkwiderstand @10bar [mOhm*cm2] | Durchgangswiderstand @10bar [mOhm*cm2] | Kontaktwiderstand @10bar [mOhm*cm2] | Korrekturwert GDL @10bar/cycle [mOhm*cm2] | Gesamtwiderstand @20bar [mOhm*cm2] | Bulkwiderstand @20bar [mOhm*cm2] | Durchgangswiderstand @20bar [mOhm*cm2] | Kontaktwiderstand @20bar [mOhm*cm2] | Korrekturwert GDL @20bar/cycle [mOhm*cm2] | Gesamtwiderstand @30bar [mOhm*cm2] | Bulkwiderstand @30bar [mOhm*cm2] | Durchgangswiderstand @30bar [mOhm*cm2] | Kontaktwiderstand @30bar [mOhm*cm2] | Korrekturwert GDL @30bar/cycle [mOhm*cm2] | GW @ 5bar | GW @ 10bar | GW @ 20bar | GW @ 30bar | Korr @5bar | Korr @ 10bar | Korr @ 20bar | Korr @30bar | BW @ 5bar | BW @ 10bar | BW @ 20bar | BW @ 30bar | DW @ 5bar | DW @ 10bar | DW @ 20bar | DW @ 30bar | KW @ 5bar | KW @ 10bar | KW @ 20bar | KW @ 30bar
107.3017 | 0 | 93.66771074 | 46.83385537 | 13.6340315 | [15 empty] | 89.86502 | 62.98169 | 43.89502 | 35.74006 | 13.61383 | 9.925753 | 7.10040541 | 5.78934914 | 0 | 0 | 0 | 0 | 76.45811 | 52.5215 | 36.22172026 | 28.95969 | 38.22905 | 26.26075 | 18.11086 | 14.47984
107.6692 | 0 | 94.03520687 | 47.01760344 | 13.6340315
107.4526 | 0 | 93.81852758 | 46.90926379 | 13.6340315
107.2445451 | 0 | 93.61051359 | 46.8052568 | 13.6340315
[5 empty] | 65.06857835 | 0 | 55.13556374 | 27.56778187 | 9.93301461
[5 empty] | 65.7709756 | 0 | 55.83796099 | 27.9189805 | 9.93301461
[5 empty] | 65.89526802 | 0 | 55.96225341 | 27.98112671 | 9.93301461
[5 empty] | 65.89977641 | 0 | 55.96676181 | 27.9833809 | 9.93301461
[10 empty] | 41.69059936 | 0 | 34.57751508 | 17.28875754 | 7.11308428
[10 empty] | 42.67715291 | 0 | 35.56406862 | 17.78203431 | 7.11308428
[10 empty] | 42.92168528 | 0 | 35.808601 | 17.9043005 | 7.11308428
[10 empty] | 43.015149 | 0 | 35.90206472 | 17.95103236 | 7.11308428
[15 empty] | 33.05044716 | 0 | 27.26115997 | 13.63057998 | 5.78928719
[15 empty] | 34.28151994 | 0 | 28.49223275 | 14.24611637 | 5.78928719
[15 empty] | 34.55072527 | 0 | 28.76143808 | 14.38071904 | 5.78928719
[15 empty] | 34.69955689 | 0 | 28.9102697 | 14.45513485 | 5.78928719
82.48634511 | 0 | 68.86649881 | 34.43324941 | 13.6198463
83.53073427 | 0 | 69.91088797 | 34.95544399 | 13.6198463
83.71448428 | 0 | 70.09463798 | 35.04731899 | 13.6198463
83.72654702 | 0 | 70.10670073 | 35.05335036 | 13.6198463
[5 empty] | 59.26138531 | 0 | 49.32888789 | 24.66444395 | 9.93249742
[5 empty] | 60.33579379 | 0 | 50.40329637 | 25.20164819 | 9.93249742
[5 empty] | 60.58791115 | 0 | 50.65541373 | 25.32770687 | 9.93249742
[5 empty] | 60.71100253 | 0 | 50.77850511 | 25.38925256 | 9.93249742
[10 empty] | 41.46690633 | 0 | 34.36887307 | 17.18443654 | 7.09803325
[10 empty] | 42.80125787 | 0 | 35.70322461 | 17.85161231 | 7.09803325
[10 empty] | 43.0682512 | 0 | 35.97021795 | 17.98510897 | 7.09803325
[10 empty] | 43.21257844 | 0 | 36.11454519 | 18.0572726 | 7.09803325
[15 empty] | 33.71519131 | 0 | 27.9230968 | 13.9615484 | 5.79209452
[15 empty] | 34.92999279 | 0 | 29.13789827 | 14.56894913 | 5.79209452
[15 empty] | 35.21345921 | 0 | 29.42136469 | 14.71068235 | 5.79209452
[15 empty] | 35.33453111 | 0 | 29.54243659 | 14.77121829 | 5.79209452
81.96379584 | 0 | 68.36491854 | 34.18245927 | 13.5988773
83.20992014 | 0 | 69.61104284 | 34.80552142 | 13.5988773
83.30910297 | 0 | 69.71022567 | 34.85511283 | 13.5988773
83.41742308 | 0 | 69.81854578 | 34.90927289 | 13.5988773
[5 empty] | 59.46620292 | 0 | 49.54408897 | 24.77204449 | 9.92211395
[5 empty] | 60.6459252 | 0 | 50.72381125 | 25.36190563 | 9.92211395
[5 empty] | 60.93725638 | 0 | 51.01514243 | 25.50757121 | 9.92211395
[5 empty] | 61.0619134 | 0 | 51.13979945 | 25.56989972 | 9.92211395
[10 empty] | 41.86696267 | 0 | 34.76826276 | 17.38413138 | 7.09869991
[10 empty] | 43.13878011 | 0 | 36.0400802 | 18.0200401 | 7.09869991
[10 empty] | 43.41978501 | 0 | 36.3210851 | 18.16054255 | 7.09869991
[10 empty] | 43.52348433 | 0 | 36.42478442 | 18.21239221 | 7.09869991
[15 empty] | 34.21667524 | 0 | 28.43000953 | 14.21500476 | 5.78666571
[15 empty] | 35.37929474 | 0 | 29.59262903 | 14.79631451 | 5.78666571
[15 empty] | 35.73674706 | 0 | 29.95008135 | 14.97504068 | 5.78666571
[15 empty] | 35.88029942 | 0 | 30.09363371 | 15.04681686 | 5.78666571
85.6376257 | 0 | 72.03507306 | 36.01753653 | 13.60255264
86.65995902 | 0 | 73.05740638 | 36.52870319 | 13.60255264
86.84235978 | 0 | 73.23980714 | 36.61990357 | 13.60255264
86.98459642 | 0 | 73.38204378 | 36.69102189 | 13.60255264
[5 empty] | 62.28122468 | 0 | 52.36583801 | 26.182919 | 9.91538667
[5 empty] | 63.52748061 | 0 | 53.61209394 | 26.80604697 | 9.91538667
[5 empty] | 63.79955681 | 0 | 53.88417014 | 26.94208507 | 9.91538667
[5 empty] | 63.90575856 | 0 | 53.99037189 | 26.99518594 | 9.91538667
[10 empty] | 43.98763261 | 0 | 36.89582841 | 18.4479142 | 7.0918042
[10 empty] | 45.23433467 | 0 | 38.14253047 | 19.07126523 | 7.0918042
[10 empty] | 45.50089089 | 0 | 38.40908669 | 19.20454334 | 7.0918042
[10 empty] | 45.62856007 | 0 | 38.53675587 | 19.26837793 | 7.0918042
[15 empty] | 35.76107166 | 0 | 29.97805152 | 14.98902576 | 5.78302013
[15 empty] | 36.88637265 | 0 | 31.10335251 | 15.55167626 | 5.78302013
[15 empty] | 37.24601175 | 0 | 31.46299161 | 15.73149581 | 5.78302013
[15 empty] | 37.39432482 | 0 | 31.61130469 | 15.80565235 | 5.78302013
88.11784878 | 0 | 74.51187577 | 37.25593788 | 13.60597301
89.22454259 | 0 | 75.61856958 | 37.80928479 | 13.60597301
89.35659766 | 0 | 75.75062465 | 37.87531233 | 13.60597301
89.45042999 | 0 | 75.84445699 | 37.92222849 | 13.60597301
[5 empty] | 64.09871037 | 0 | 54.16999816 | 27.08499908 | 9.9287122
[5 empty] | 65.28003226 | 0 | 55.35132006 | 27.67566003 | 9.9287122
[5 empty] | 65.48441248 | 0 | 55.55570028 | 27.77785014 | 9.9287122
[5 empty] | 65.61472362 | 0 | 55.68601142 | 27.84300571 | 9.9287122
[10 empty] | 45.11829163 | 0 | 38.02399873 | 19.01199937 | 7.0942929
[10 empty] | 46.30718036 | 0 | 39.21288746 | 19.60644373 | 7.0942929
[10 empty] | 46.60842837 | 0 | 39.51413547 | 19.75706774 | 7.0942929
[10 empty] | 46.71252878 | 0 | 39.61823588 | 19.80911794 | 7.0942929
[15 empty] | 36.51192594 | 0 | 30.73093317 | 15.36546658 | 5.78099277
[15 empty] | 37.75072866 | 0 | 31.96973589 | 15.98486794 | 5.78099277
[15 empty] | 38.05731736 | 0 | 32.27632459 | 16.13816229 | 5.78099277
[15 empty] | 38.20509534 | 0 | 32.42410257 | 16.21205129 | 5.78099277

## Beschichtung 35 GDL25 oN
Gesamtwiderstand @5bar [mOhm*cm2] | Bulkwiderstand @5bar [mOhm*cm2] | Durchgangswiderstand @5bar [mOhm*cm2] | Kontaktwiderstand @5bar [mOhm*cm2] | Korrekturwert GDL @5bar/cycle [mOhm*cm2] | Gesamtwiderstand @10bar [mOhm*cm2] | Bulkwiderstand @10bar [mOhm*cm2] | Durchgangswiderstand @10bar [mOhm*cm2] | Kontaktwiderstand @10bar [mOhm*cm2] | Korrekturwert GDL @10bar/cycle [mOhm*cm2] | Gesamtwiderstand @20bar [mOhm*cm2] | Bulkwiderstand @20bar [mOhm*cm2] | Durchgangswiderstand @20bar [mOhm*cm2] | Kontaktwiderstand @20bar [mOhm*cm2] | Korrekturwert GDL @20bar/cycle [mOhm*cm2] | Gesamtwiderstand @30bar [mOhm*cm2] | Bulkwiderstand @30bar [mOhm*cm2] | Durchgangswiderstand @30bar [mOhm*cm2] | Kontaktwiderstand @30bar [mOhm*cm2] | Korrekturwert GDL @30bar/cycle [mOhm*cm2] | GW @ 5bar | GW @ 10bar | GW @ 20bar | GW @ 30bar | Korr @5bar | Korr @ 10bar | Korr @ 20bar | Korr @30bar | BW @ 5bar | BW @ 10bar | BW @ 20bar | BW @ 30bar | DW @ 5bar | DW @ 10bar | DW @ 20bar | DW @ 30bar | KW @ 5bar | KW @ 10bar | KW @ 20bar | KW @ 30bar
264.9994 | 0 | 257.5475 | 128.7738 | 13.74457855 | [15 empty] | 206.3223 | 160.0728 | 115.438 | 93.6994 | 13.72229 | 9.99806561 | 7.150073 | 5.82858321 | 0 | 0 | 0 | 0 | 202.0164 | 157.3946 | 113.5052 | 94.64189153 | 101.0082 | 78.69732 | 56.75262 | 47.32095
235.2481 | 0 | 227.7962079 | 113.8981 | 13.74457855
235.8348 | 0 | 228.3829 | 114.1915 | 13.74457855
235.5428277 | 0 | 228.0909 | 114.0455 | 13.74457855
[5 empty] | 198.7915 | 0 | 193.362 | 96.68100256 | 10.01438211
[5 empty] | 178.8191509 | 0 | 173.3897 | 86.69483331 | 10.01438211
[5 empty] | 179.201247 | 0 | 173.7718 | 86.88588136 | 10.01438211
[5 empty] | 179.0996 | 0 | 173.6701351 | 86.83506755 | 10.01438211
[10 empty] | 134.5647 | 0 | 130.6851532 | 65.3425766 | 7.15556945
[10 empty] | 128.072 | 0 | 124.1925 | 62.09624722 | 7.15556945
[10 empty] | 128.322 | 0 | 124.4425 | 62.22124846 | 7.15556945
[10 empty] | 128.2408705 | 0 | 124.3613 | 62.18067245 | 7.15556945
[15 empty] | 106.4798 | 0 | 103.3181 | 51.6590416 | 5.83160706
[15 empty] | 103.2997 | 0 | 100.138 | 50.06898272 | 5.83160706
[15 empty] | 103.6838 | 0 | 100.5221 | 50.26103218 | 5.83160706
[15 empty] | 103.7337027 | 0 | 100.572 | 50.28599402 | 5.83160706
220.9597 | 0 | 213.5139 | 106.7569 | 13.73347414
208.4265 | 0 | 200.9806 | 100.4903 | 13.73347414
208.9495 | 0 | 201.5037 | 100.7518 | 13.73347414
208.6879223 | 0 | 201.2421 | 100.621 | 13.73347414
[5 empty] | 169.4706 | 0 | 164.0503187 | 82.02515935 | 9.99743885
[5 empty] | 161.6578 | 0 | 156.2375 | 78.11876186 | 9.99743885
[5 empty] | 161.6385 | 0 | 156.2182 | 78.10910292 | 9.99743885
[5 empty] | 161.5047 | 0 | 156.0843944 | 78.0421972 | 9.99743885
[10 empty] | 120.5581 | 0 | 116.6827 | 58.34135623 | 7.14799122
[10 empty] | 118.2794 | 0 | 114.4040192 | 57.2020096 | 7.14799122
[10 empty] | 118.434 | 0 | 114.5585 | 57.27927326 | 7.14799122
[10 empty] | 118.4717 | 0 | 114.5963 | 57.29815866 | 7.14799122
[15 empty] | 98.63803682 | 0 | 95.47975925 | 47.73987963 | 5.82526752
[15 empty] | 96.52821268 | 0 | 93.36993511 | 46.68496755 | 5.82526752
[15 empty] | 96.82077737 | 0 | 93.6624998 | 46.8312499 | 5.82526752
[15 empty] | 96.91470495 | 0 | 93.75642739 | 46.87821369 | 5.82526752
199.197 | 0 | 191.7621 | 95.88105784 | 13.71326928
190.9985 | 0 | 183.5636 | 91.78178759 | 13.71326928
190.9567 | 0 | 183.5218 | 91.76089945 | 13.71326928
190.5964 | 0 | 183.1615274 | 91.5807637 | 13.71326928
[5 empty] | 157.0621 | 0 | 151.6446038 | 75.8223019 | 9.9922934
[5 empty] | 151.6198 | 0 | 146.2022766 | 73.1011383 | 9.9922934
[5 empty] | 151.6323 | 0 | 146.2148 | 73.10741925 | 9.9922934
[5 empty] | 151.3872 | 0 | 145.9697 | 72.98484261 | 9.9922934
[10 empty] | 113.5141 | 0 | 109.6392 | 54.81959848 | 7.14698242
[10 empty] | 111.2274 | 0 | 107.3525 | 53.67624674 | 7.14698242
[10 empty] | 111.4876 | 0 | 107.6127 | 53.80636683 | 7.14698242
[10 empty] | 111.5161 | 0 | 107.6412 | 53.82060724 | 7.14698242
[15 empty] | 92.35163948 | 0 | 89.19140602 | 44.59570301 | 5.82887505
[15 empty] | 91.54289579 | 0 | 88.38266233 | 44.19133117 | 5.82887505
[15 empty] | 91.75299933 | 0 | 88.59276587 | 44.29638294 | 5.82887505
[15 empty] | 91.877375 | 0 | 88.71714154 | 44.35857077 | 5.82887505
194.6374 | 0 | 187.2109 | 93.60544271 | 13.69781929
188.8803 | 0 | 181.4538 | 90.72689318 | 13.69781929
188.8733 | 0 | 181.4468 | 90.72340605 | 13.69781929
188.5101 | 0 | 181.0836 | 90.5418095 | 13.69781929
[5 empty] | 152.2604 | 0 | 146.8452 | 73.42259413 | 9.98814808
[5 empty] | 150.3841 | 0 | 144.9688 | 72.48441947 | 9.98814808
[5 empty] | 150.364 | 0 | 144.9487 | 72.47435164 | 9.98814808
[5 empty] | 150.1514 | 0 | 144.7361 | 72.36804799 | 9.98814808
[10 empty] | 108.8913 | 0 | 105.0149 | 52.50746496 | 7.1497507
[10 empty] | 108.6741726 | 0 | 104.7978 | 52.39890087 | 7.1497507
[10 empty] | 108.9036769 | 0 | 105.0273 | 52.51365302 | 7.1497507
[10 empty] | 108.9516 | 0 | 105.0752 | 52.53760567 | 7.1497507
[15 empty] | 87.9368306 | 0 | 84.78010884 | 42.39005442 | 5.82239791
[15 empty] | 88.1691989 | 0 | 85.01247714 | 42.50623857 | 5.82239791
[15 empty] | 88.52951986 | 0 | 85.3727981 | 42.68639905 | 5.82239791
[15 empty] | 88.63081585 | 0 | 85.47409409 | 42.73704704 | 5.82239791
197.5067 | 0 | 190.0701 | 95.03506716 | 13.71628615
192.6655 | 0 | 185.229 | 92.61449669 | 13.71628615
192.6999 | 0 | 185.2634 | 92.63169678 | 13.71628615
192.2759 | 0 | 184.8393 | 92.41966997 | 13.71628615
[5 empty] | 151.2139 | 0 | 145.7984 | 72.89918983 | 9.98853474
[5 empty] | 148.443 | 0 | 143.0275 | 71.51376994 | 9.98853474
[5 empty] | 148.4876 | 0 | 143.0721 | 71.53604939 | 9.98853474
[5 empty] | 148.2665 | 0 | 142.851 | 71.42552143 | 9.98853474
[10 empty] | 107.9447 | 0 | 104.0700268 | 52.0350134 | 7.14657391
[10 empty] | 107.3503 | 0 | 103.4756 | 51.73780889 | 7.14657391
[10 empty] | 107.6609 | 0 | 103.7863 | 51.89314921 | 7.14657391
[10 empty] | 107.6946 | 0 | 103.8199 | 51.90995559 | 7.14657391
[15 empty] | 86.73152491 | 0 | 83.57439723 | 41.78719862 | 5.82314661
[15 empty] | 86.55996192 | 0 | 83.40283424 | 41.70141712 | 5.82314661
[15 empty] | 86.85375501 | 0 | 83.69662733 | 41.84831366 | 5.82314661
[15 empty] | 86.95275901 | 0 | 83.79563133 | 41.89781566 | 5.82314661

## Beschichtung 36 GDL20 oN
Gesamtwiderstand @5bar [mOhm*cm2] | Bulkwiderstand @5bar [mOhm*cm2] | Durchgangswiderstand @5bar [mOhm*cm2] | Kontaktwiderstand @5bar [mOhm*cm2] | Korrekturwert GDL @5bar/cycle [mOhm*cm2] | Gesamtwiderstand @10bar [mOhm*cm2] | Bulkwiderstand @10bar [mOhm*cm2] | Durchgangswiderstand @10bar [mOhm*cm2] | Kontaktwiderstand @10bar [mOhm*cm2] | Korrekturwert GDL @10bar/cycle [mOhm*cm2] | Gesamtwiderstand @20bar [mOhm*cm2] | Bulkwiderstand @20bar [mOhm*cm2] | Durchgangswiderstand @20bar [mOhm*cm2] | Kontaktwiderstand @20bar [mOhm*cm2] | Korrekturwert GDL @20bar/cycle [mOhm*cm2] | Gesamtwiderstand @30bar [mOhm*cm2] | Bulkwiderstand @30bar [mOhm*cm2] | Durchgangswiderstand @30bar [mOhm*cm2] | Kontaktwiderstand @30bar [mOhm*cm2] | Korrekturwert GDL @30bar/cycle [mOhm*cm2] | GW @ 5bar | GW @ 10bar | GW @ 20bar | GW @ 30bar | Korr @5bar | Korr @ 10bar | Korr @ 20bar | Korr @30bar | BW @ 5bar | BW @ 10bar | BW @ 20bar | BW @ 30bar | DW @ 5bar | DW @ 10bar | DW @ 20bar | DW @ 30bar | KW @ 5bar | KW @ 10bar | KW @ 20bar | KW @ 30bar
295.5546 | 0 | 288.093113 | 144.0465565 | 13.76237532 | [15 empty] | 216.2516 | 165.3032 | 114.0844 | 89.19228 | 13.75611 | 10.013 | 7.160573 | 5.83964323 | 0 | 0 | 0 | 0 | 214.0706 | 165.2343 | 114.438 | 94.02923 | 107.0353 | 82.61713 | 57.21899 | 47.01461
248.3547 | 0 | 240.8932 | 120.4466 | 13.76237532
248.6141 | 0 | 241.1526 | 120.5763 | 13.76237532
243.8927 | 0 | 236.4312 | 118.2156 | 13.76237532
[5 empty] | 208.9078 | 0 | 203.4757 | 101.7379 | 10.01905905
[5 empty] | 196.6358 | 0 | 191.2038 | 95.6019086 | 10.01905905
[5 empty] | 196.7506 | 0 | 191.3186 | 95.65928458 | 10.01905905
[5 empty] | 196.4648 | 0 | 191.0327717 | 95.51638585 | 10.01905905
[10 empty] | 139.9706 | 0 | 136.0866 | 68.04330066 | 7.16386107
[10 empty] | 136.5502 | 0 | 132.6662 | 66.33309869 | 7.16386107
[10 empty] | 136.6522 | 0 | 132.7682 | 66.38408343 | 7.16386107
[10 empty] | 136.5388 | 0 | 132.6548 | 66.32739713 | 7.16386107
[15 empty] | 107.087 | 0 | 103.9208 | 51.96038957 | 5.84000281
[15 empty] | 106.3242 | 0 | 103.1579 | 51.57895589 | 5.84000281
[15 empty] | 106.5187 | 0 | 103.3523953 | 51.67619765 | 5.84000281
[15 empty] | 106.5548 | 0 | 103.3886 | 51.69428675 | 5.84000281
236.9246 | 0 | 229.4756 | 114.7378 | 13.73935487
221.7508 | 0 | 214.3017 | 107.1509 | 13.73935487
221.7055 | 0 | 214.2565 | 107.1282 | 13.73935487
221.3234 | 0 | 213.8743452 | 106.9371726 | 13.73935487
[5 empty] | 177.564 | 0 | 172.1382 | 86.06908812 | 10.00758508
[5 empty] | 172.9739 | 0 | 167.5481 | 83.77405233 | 10.00758508
[5 empty] | 173.0305 | 0 | 167.6047 | 83.80233558 | 10.00758508
[5 empty] | 172.8439 | 0 | 167.4181 | 83.70904243 | 10.00758508
[10 empty] | 122.6062 | 0 | 118.7233 | 59.3616716 | 7.16177402
[10 empty] | 121.197 | 0 | 117.3141 | 58.65705223 | 7.16177402
[10 empty] | 121.3022 | 0 | 117.4193 | 58.70966038 | 7.16177402
[10 empty] | 121.2714527 | 0 | 117.3886 | 58.69428159 | 7.16177402
[15 empty] | 95.30542526 | 0 | 92.14206129 | 46.07103064 | 5.8346491
[15 empty] | 95.46276328 | 0 | 92.29939931 | 46.14969965 | 5.8346491
[15 empty] | 95.6186255 | 0 | 92.45526153 | 46.22763077 | 5.8346491
[15 empty] | 95.59655293 | 0 | 92.43318896 | 46.21659448 | 5.8346491
216.0041 | 0 | 208.5418 | 104.2709 | 13.76377255
205.1812 | 0 | 197.7189 | 98.85943637 | 13.76377255
205.1614 | 0 | 197.6991 | 98.8495486 | 13.76377255
204.8165 | 0 | 197.3542576 | 98.6771288 | 13.76377255
[5 empty] | 162.4203 | 0 | 156.9921 | 78.49602759 | 10.01209634
[5 empty] | 160.5931007 | 0 | 155.1648557 | 77.58242785 | 10.01209634
[5 empty] | 160.5587 | 0 | 155.1305 | 77.56524591 | 10.01209634
[5 empty] | 160.3192 | 0 | 154.891 | 77.44549067 | 10.01209634
[10 empty] | 112.7597 | 0 | 108.8768 | 54.43842022 | 7.16167318
[10 empty] | 112.8258 | 0 | 108.9429 | 54.47146521 | 7.16167318
[10 empty] | 112.9263735 | 0 | 109.0435 | 54.52176932 | 7.16167318
[10 empty] | 112.84 | 0 | 108.9572 | 54.47860059 | 7.16167318
[15 empty] | 88.89324495 | 0 | 85.72466061 | 42.8623303 | 5.84427778
[15 empty] | 89.49012926 | 0 | 86.32154492 | 43.16077246 | 5.84427778
[15 empty] | 89.72484062 | 0 | 86.55625628 | 43.27812814 | 5.84427778
[15 empty] | 89.76726914 | 0 | 86.59868481 | 43.2993424 | 5.84427778
200.313 | 0 | 192.8534 | 96.4266903 | 13.75893164
191.6743 | 0 | 184.2147 | 92.10733534 | 13.75893164
191.7173 | 0 | 184.2577 | 92.12883569 | 13.75893164
191.472 | 0 | 184.0123 | 92.00616632 | 13.75893164
[5 empty] | 149.7525 | 0 | 144.3237 | 72.16182567 | 10.01325683
[5 empty] | 147.1957 | 0 | 141.7669 | 70.88343378 | 10.01325683
[5 empty] | 147.3408 | 0 | 141.9119 | 70.95596862 | 10.01325683
[5 empty] | 147.2563 | 0 | 141.8274 | 70.91372 | 10.01325683
[10 empty] | 101.1684966 | 0 | 97.28928772 | 48.64464386 | 7.15498526
[10 empty] | 101.4572 | 0 | 97.57802785 | 48.78901392 | 7.15498526
[10 empty] | 101.5526971 | 0 | 97.67348822 | 48.83674411 | 7.15498526
[10 empty] | 101.5046 | 0 | 97.62536545 | 48.81268272 | 7.15498526
[15 empty] | 78.30477286 | 0 | 75.13839822 | 37.56919911 | 5.84020212
[15 empty] | 79.20743763 | 0 | 76.04106298 | 38.02053149 | 5.84020212
[15 empty] | 79.41188151 | 0 | 76.24550687 | 38.12275343 | 5.84020212
[15 empty] | 79.42882095 | 0 | 76.2624463 | 38.13122315 | 5.84020212
201.7141 | 0 | 194.2526 | 97.12631352 | 13.76236086
193.0041 | 0 | 185.5425 | 92.77126608 | 13.76236086
193.0828 | 0 | 185.6213 | 92.81065041 | 13.76236086
192.7704 | 0 | 185.3089 | 92.65445236 | 13.76236086
[5 empty] | 145.4347 | 0 | 140.0116 | 70.00581841 | 10.00256425
[5 empty] | 143.3122 | 0 | 137.8892 | 68.94457673 | 10.00256425
[5 empty] | 143.3944 | 0 | 137.9713 | 68.98564199 | 10.00256425
[5 empty] | 143.3138 | 0 | 137.8907 | 68.945341 | 10.00256425
[10 empty] | 96.53001151 | 0 | 92.65118888 | 46.32559444 | 7.15427285
[10 empty] | 97.24029484 | 0 | 93.36147221 | 46.68073611 | 7.15427285
[10 empty] | 97.36475467 | 0 | 93.48593204 | 46.74296602 | 7.15427285
[10 empty] | 97.42984234 | 0 | 93.55101971 | 46.77550986 | 7.15427285
[15 empty] | 74.34711427 | 0 | 71.18410787 | 35.59205394 | 5.83398957
[15 empty] | 75.41413377 | 0 | 72.25112737 | 36.12556369 | 5.83398957
[15 empty] | 75.63751252 | 0 | 72.47450612 | 36.23725306 | 5.83398957
[15 empty] | 75.75040298 | 0 | 72.58739658 | 36.29369829 | 5.83398957

## Beschichtung 37 GDL15 oN
Gesamtwiderstand @5bar [mOhm*cm2] | Bulkwiderstand @5bar [mOhm*cm2] | Durchgangswiderstand @5bar [mOhm*cm2] | Kontaktwiderstand @5bar [mOhm*cm2] | Korrekturwert GDL @5bar/cycle [mOhm*cm2] | Gesamtwiderstand @10bar [mOhm*cm2] | Bulkwiderstand @10bar [mOhm*cm2] | Durchgangswiderstand @10bar [mOhm*cm2] | Kontaktwiderstand @10bar [mOhm*cm2] | Korrekturwert GDL @10bar/cycle [mOhm*cm2] | Gesamtwiderstand @20bar [mOhm*cm2] | Bulkwiderstand @20bar [mOhm*cm2] | Durchgangswiderstand @20bar [mOhm*cm2] | Kontaktwiderstand @20bar [mOhm*cm2] | Korrekturwert GDL @20bar/cycle [mOhm*cm2] | Gesamtwiderstand @30bar [mOhm*cm2] | Bulkwiderstand @30bar [mOhm*cm2] | Durchgangswiderstand @30bar [mOhm*cm2] | Kontaktwiderstand @30bar [mOhm*cm2] | Korrekturwert GDL @30bar/cycle [mOhm*cm2] | GW @ 5bar | GW @ 10bar | GW @ 20bar | GW @ 30bar | Korr @5bar | Korr @ 10bar | Korr @ 20bar | Korr @30bar | BW @ 5bar | BW @ 10bar | BW @ 20bar | BW @ 30bar | DW @ 5bar | DW @ 10bar | DW @ 20bar | DW @ 30bar | KW @ 5bar | KW @ 10bar | KW @ 20bar | KW @ 30bar
264.3735 | 0 | 256.9175 | 128.4588 | 13.75204194 | [15 empty] | 218.671 | 174.328 | 125.7009 | 99.39205 | 13.76458 | 10.02374 | 7.17333937 | 5.846373 | 0 | 0 | 0 | 0 | 213.4367 | 170.8817 | 123.235 | 99.77387 | 106.7183 | 85.44084 | 61.61752 | 49.88694
237.4572027 | 0 | 230.0013 | 115.0006 | 13.75204194
239.2515 | 0 | 231.7956 | 115.8978 | 13.75204194
239.5618 | 0 | 232.1059 | 116.053 | 13.75204194
[5 empty] | 201.802 | 0 | 196.3719 | 98.18595323 | 10.01543148
[5 empty] | 186.2685 | 0 | 180.8384 | 90.41921213 | 10.01543148
[5 empty] | 187.5777 | 0 | 182.1477 | 91.07383446 | 10.01543148
[5 empty] | 187.7874 | 0 | 182.3573 | 91.17865639 | 10.01543148
[10 empty] | 137.9667 | 0 | 134.0779 | 67.0389721 | 7.17262635
[10 empty] | 133.5522 | 0 | 129.6634 | 64.83169217 | 7.17262635
[10 empty] | 134.0512 | 0 | 130.1624 | 65.08122157 | 7.17262635
[10 empty] | 134.0719 | 0 | 130.1831 | 65.09157167 | 7.17262635
[15 empty] | 106.227 | 0 | 103.0583 | 51.52917316 | 5.8444937
[15 empty] | 104.8508 | 0 | 101.6821 | 50.84104907 | 5.8444937
[15 empty] | 105.185 | 0 | 102.0163 | 51.00814362 | 5.8444937
[15 empty] | 105.1583 | 0 | 101.9896 | 50.99481484 | 5.8444937
234.4443 | 0 | 226.9707 | 113.4853 | 13.78469738
213.2929 | 0 | 205.8193 | 102.9097 | 13.78469738
214.5358 | 0 | 207.0622 | 103.5311 | 13.78469738
214.9132 | 0 | 207.4396 | 103.7198 | 13.78469738
[5 empty] | 185.124 | 0 | 179.6844238 | 89.8422119 | 10.03290918
[5 empty] | 175.5369 | 0 | 170.0974 | 85.0486938 | 10.03290918
[5 empty] | 176.6306 | 0 | 171.1910779 | 85.59553895 | 10.03290918
[5 empty] | 176.7121 | 0 | 171.2726 | 85.63628952 | 10.03290918
[10 empty] | 131.3495 | 0 | 127.457 | 63.72851489 | 7.17950728
[10 empty] | 128.949 | 0 | 125.0565 | 62.52824915 | 7.17950728
[10 empty] | 129.506 | 0 | 125.6134767 | 62.80673835 | 7.17950728
[10 empty] | 129.4699 | 0 | 125.5774 | 62.7887165 | 7.17950728
[15 empty] | 103.3949 | 0 | 100.2257 | 50.11283017 | 5.84546606
[15 empty] | 103.2807 | 0 | 100.1114 | 50.05571962 | 5.84546606
[15 empty] | 103.48 | 0 | 100.3108 | 50.15539739 | 5.84546606
[15 empty] | 103.4371 | 0 | 100.2679 | 50.13395722 | 5.84546606
229.4133 | 0 | 221.9525976 | 110.9762988 | 13.76081045
208.4814 | 0 | 201.0207 | 100.51034 | 13.76081045
209.6679 | 0 | 202.2072 | 101.1036 | 13.76081045
210.2381 | 0 | 202.7774 | 101.3887 | 13.76081045
[5 empty] | 175.4785 | 0 | 170.0423 | 85.02112516 | 10.02683485
[5 empty] | 171.4187 | 0 | 165.9825 | 82.99123583 | 10.02683485
[5 empty] | 171.8678 | 0 | 166.4315 | 83.21576563 | 10.02683485
[5 empty] | 171.7965 | 0 | 166.3603 | 83.18012761 | 10.02683485
[10 empty] | 125.5028 | 0 | 121.6156206 | 60.8078103 | 7.16962496
[10 empty] | 124.3754 | 0 | 120.4882367 | 60.24411835 | 7.16962496
[10 empty] | 124.5932 | 0 | 120.7061 | 60.35303461 | 7.16962496
[10 empty] | 124.5112 | 0 | 120.624 | 60.31200749 | 7.16962496
[15 empty] | 99.8406724 | 0 | 96.66944185 | 48.33472093 | 5.84915857
[15 empty] | 99.97730631 | 0 | 96.80607575 | 48.40303788 | 5.84915857
[15 empty] | 100.2553 | 0 | 97.08411324 | 48.54205662 | 5.84915857
[15 empty] | 100.2359 | 0 | 97.06467711 | 48.53233855 | 5.84915857
216.4648 | 0 | 209.0041 | 104.5021 | 13.76077454
199.9598492 | 0 | 192.4991883 | 96.24959415 | 13.76077454
200.9281 | 0 | 193.4675 | 96.73373088 | 13.76077454
201.4063 | 0 | 193.9457 | 96.97283847 | 13.76077454
[5 empty] | 167.7016585 | 0 | 162.2693 | 81.13462532 | 10.01977448
[5 empty] | 161.3355 | 0 | 155.9031 | 77.95154344 | 10.01977448
[5 empty] | 161.949 | 0 | 156.5166 | 78.25831835 | 10.01977448
[5 empty] | 162.0731 | 0 | 156.6407 | 78.32035914 | 10.01977448
[10 empty] | 119.4338 | 0 | 115.5456 | 57.77279426 | 7.17159889
[10 empty] | 118.6649 | 0 | 114.7767 | 57.38833551 | 7.17159889
[10 empty] | 118.9922 | 0 | 115.1039785 | 57.55198925 | 7.17159889
[10 empty] | 118.9973 | 0 | 115.1091 | 57.55456191 | 7.17159889
[15 empty] | 93.81503102 | 0 | 90.64918887 | 45.32459444 | 5.83921996
[15 empty] | 94.20659369 | 0 | 91.04075154 | 45.52037577 | 5.83921996
[15 empty] | 94.43240537 | 0 | 91.26656323 | 45.63328161 | 5.83921996
[15 empty] | 94.45825 | 0 | 91.29240785 | 45.64620393 | 5.83921996
220.0086607 | 0 | 212.5521 | 106.2761 | 13.75315605
205.5778 | 0 | 198.1212 | 99.06061532 | 13.75315605
206.6706769 | 0 | 199.2141 | 99.60707326 | 13.75315605
206.7723 | 0 | 199.3157 | 99.65786712 | 13.75315605
[5 empty] | 170.7741 | 0 | 165.3457 | 82.67284346 | 10.01244687
[5 empty] | 164.3471017 | 0 | 158.9187 | 79.45933333 | 10.01244687
[5 empty] | 165.1831 | 0 | 159.7547 | 79.87733454 | 10.01244687
[5 empty] | 165.1954 | 0 | 159.767 | 79.88348124 | 10.01244687
[10 empty] | 120.1882 | 0 | 116.3023 | 58.15113257 | 7.16739267
[10 empty] | 119.6617 | 0 | 115.7758 | 57.88789133 | 7.16739267
[10 empty] | 120.1006 | 0 | 116.2147054 | 58.1073527 | 7.16739267
[10 empty] | 120.0801 | 0 | 116.1941 | 58.09707434 | 7.16739267
[15 empty] | 93.67471333 | 0 | 90.50603168 | 45.25301584 | 5.84445726
[15 empty] | 93.81549724 | 0 | 90.64681559 | 45.3234078 | 5.84445726
[15 empty] | 94.06180574 | 0 | 90.89312409 | 45.44656205 | 5.84445726
[15 empty] | 94.05351577 | 0 | 90.88483412 | 45.44241706 | 5.84445726

## Gold Korrosion GDL30 oN
Gesamtwiderstand @5bar [mOhm*cm2] | Bulkwiderstand @5bar [mOhm*cm2] | Durchgangswiderstand @5bar [mOhm*cm2] | Kontaktwiderstand @5bar [mOhm*cm2] | Korrekturwert GDL @5bar/cycle [mOhm*cm2] | Gesamtwiderstand @10bar [mOhm*cm2] | Bulkwiderstand @10bar [mOhm*cm2] | Durchgangswiderstand @10bar [mOhm*cm2] | Kontaktwiderstand @10bar [mOhm*cm2] | Korrekturwert GDL @10bar/cycle [mOhm*cm2] | Gesamtwiderstand @20bar [mOhm*cm2] | Bulkwiderstand @20bar [mOhm*cm2] | Durchgangswiderstand @20bar [mOhm*cm2] | Kontaktwiderstand @20bar [mOhm*cm2] | Korrekturwert GDL @20bar/cycle [mOhm*cm2] | Gesamtwiderstand @30bar [mOhm*cm2] | Bulkwiderstand @30bar [mOhm*cm2] | Durchgangswiderstand @30bar [mOhm*cm2] | Kontaktwiderstand @30bar [mOhm*cm2] | Korrekturwert GDL @30bar/cycle [mOhm*cm2] | GW @ 5bar | GW @ 10bar | GW @ 20bar | GW @ 30bar | Korr @5bar | Korr @ 10bar | Korr @ 20bar | Korr @30bar | BW @ 5bar | BW @ 10bar | BW @ 20bar | BW @ 30bar | DW @ 5bar | DW @ 10bar | DW @ 20bar | DW @ 30bar | KW @ 5bar | KW @ 10bar | KW @ 20bar | KW @ 30bar
15.90755543 | 0 | 2.19663177 | 1.09831588 | 13.71092366 | [15 empty] | 15.50292 | 11.12148656 | 7.786111 | 6.30642832 | 13.67487 | 9.967324 | 7.13081908 | 5.81450401 | 0 | 0 | 0 | 0 | 1.845703 | 1.175591 | 0.659694 | 0.5019884725 | 0.9228517 | 0.5877955 | 0.329847 | 0.2509942
15.92002375 | 0 | 2.20910008 | 1.10455004 | 13.71092366
15.84114009 | 0 | 2.13021642 | 1.06510821 | 13.71092366
15.84210781 | 0 | 2.13118414 | 1.06559207 | 13.71092366
[5 empty] | 11.49088243 | 0 | 1.49850551 | 0.74925275 | 9.99237692
[5 empty] | 11.2848272 | 0 | 1.29245028 | 0.64622514 | 9.99237692
[5 empty] | 11.25439553 | 0 | 1.2620186 | 0.6310093 | 9.99237692
[5 empty] | 11.2944784 | 0 | 1.30210148 | 0.65105074 | 9.99237692
[10 empty] | 7.88892826 | 0 | 0.74834854 | 0.37417427 | 7.14057971
[10 empty] | 7.82000967 | 0 | 0.67942995 | 0.33971498 | 7.14057971
[10 empty] | 7.82410194 | 0 | 0.68352222 | 0.34176111 | 7.14057971
[10 empty] | 7.84174695 | 0 | 0.70116723 | 0.35058362 | 7.14057971
[15 empty] | 6.39517741 | 0 | 0.56923808 | 0.28461904 | 5.82593933
[15 empty] | 6.35485175 | 0 | 0.52891242 | 0.26445621 | 5.82593933
[15 empty] | 6.3212257 | 0 | 0.49528637 | 0.24764319 | 5.82593933
[15 empty] | 6.33234957 | 0 | 0.50641025 | 0.25320512 | 5.82593933
15.58965729 | 0 | 1.896725 | 0.9483625 | 13.69293229
15.42469755 | 0 | 1.73176525 | 0.86588263 | 13.69293229
15.36622273 | 0 | 1.67329044 | 0.83664522 | 13.69293229
15.38121479 | 0 | 1.6882825 | 0.84414125 | 13.69293229
[5 empty] | 11.14124265 | 0 | 1.16934181 | 0.5846709 | 9.97190084
[5 empty] | 11.1793515 | 0 | 1.20745066 | 0.60372533 | 9.97190084
[5 empty] | 11.13831188 | 0 | 1.16641104 | 0.58320552 | 9.97190084
[5 empty] | 11.09071714 | 0 | 1.1188163 | 0.55940815 | 9.97190084
[10 empty] | 7.84405643 | 0 | 0.71284426 | 0.35642213 | 7.13121218
[10 empty] | 7.87206348 | 0 | 0.7408513 | 0.37042565 | 7.13121218
[10 empty] | 7.79453388 | 0 | 0.6633217 | 0.33166085 | 7.13121218
[10 empty] | 7.75854547 | 0 | 0.62733329 | 0.31366665 | 7.13121218
[15 empty] | 6.40995197 | 0 | 0.59573525 | 0.29786763 | 5.81421672
[15 empty] | 6.31896132 | 0 | 0.5047446 | 0.2523723 | 5.81421672
[15 empty] | 6.27194653 | 0 | 0.45772981 | 0.2288649 | 5.81421672
[15 empty] | 6.27692693 | 0 | 0.46271021 | 0.2313551 | 5.81421672
15.51195587 | 0 | 1.85576204 | 0.92788102 | 13.65619383
15.51784384 | 0 | 1.86165001 | 0.930825 | 13.65619383
15.38848812 | 0 | 1.73229429 | 0.86614714 | 13.65619383
15.36534177 | 0 | 1.70914794 | 0.85457397 | 13.65619383
[5 empty] | 11.12701621 | 0 | 1.17015467 | 0.58507734 | 9.95686154
[5 empty] | 11.11661498 | 0 | 1.15975344 | 0.57987672 | 9.95686154
[5 empty] | 11.04011646 | 0 | 1.08325492 | 0.54162746 | 9.95686154
[5 empty] | 11.00943073 | 0 | 1.05256919 | 0.5262846 | 9.95686154
[10 empty] | 7.72806074 | 0 | 0.59945994 | 0.29972997 | 7.1286008
[10 empty] | 7.76083267 | 0 | 0.63223187 | 0.31611594 | 7.1286008
[10 empty] | 7.75237176 | 0 | 0.62377097 | 0.31188548 | 7.1286008
[10 empty] | 7.71765961 | 0 | 0.58905882 | 0.29452941 | 7.1286008
[15 empty] | 6.29614048 | 0 | 0.4927845 | 0.24639225 | 5.80335598
[15 empty] | 6.25403337 | 0 | 0.45067739 | 0.22533869 | 5.80335598
[15 empty] | 6.28326345 | 0 | 0.47990747 | 0.23995374 | 5.80335598
[15 empty] | 6.2830813 | 0 | 0.47972532 | 0.23986266 | 5.80335598
15.29747138 | 0 | 1.65803546 | 0.82901773 | 13.63943592
15.33483632 | 0 | 1.6954004 | 0.8477002 | 13.63943592
15.33208912 | 0 | 1.6926532 | 0.8463266 | 13.63943592
15.30855033 | 0 | 1.6691144 | 0.8345572 | 13.63943592
[5 empty] | 11.01320472 | 0 | 1.06504745 | 0.53252373 | 9.94815727
[5 empty] | 11.03880872 | 0 | 1.09065145 | 0.54532572 | 9.94815727
[5 empty] | 11.03044236 | 0 | 1.08228508 | 0.54114254 | 9.94815727
[5 empty] | 11.03680038 | 0 | 1.0886431 | 0.54432155 | 9.94815727
[10 empty] | 7.7641708 | 0 | 0.64128717 | 0.32064359 | 7.12288363
[10 empty] | 7.78494259 | 0 | 0.66205896 | 0.33102948 | 7.12288363
[10 empty] | 7.75967166 | 0 | 0.63678803 | 0.31839402 | 7.12288363
[10 empty] | 7.73651391 | 0 | 0.61363029 | 0.30681514 | 7.12288363
[15 empty] | 6.31146318 | 0 | 0.50355002 | 0.25177501 | 5.80791316
[15 empty] | 6.25978432 | 0 | 0.45187116 | 0.22593558 | 5.80791316
[15 empty] | 6.25387547 | 0 | 0.44596231 | 0.22298115 | 5.80791316
[15 empty] | 6.27966244 | 0 | 0.47174928 | 0.23587464 | 5.80791316
15.48514739 | 0 | 1.8426542 | 0.9213271 | 13.64249319
15.45154364 | 0 | 1.80905045 | 0.90452522 | 13.64249319
15.39505941 | 0 | 1.75256623 | 0.87628311 | 13.64249319
15.39740606 | 0 | 1.75491287 | 0.87745644 | 13.64249319
[5 empty] | 11.02033497 | 0 | 1.06881918 | 0.53440959 | 9.95151579
[5 empty] | 11.03908317 | 0 | 1.08756738 | 0.54378369 | 9.95151579
[5 empty] | 11.0603761 | 0 | 1.10886031 | 0.55443016 | 9.95151579
[5 empty] | 11.02329567 | 0 | 1.07177988 | 0.53588994 | 9.95151579
[10 empty] | 7.86320772 | 0 | 0.74252701 | 0.37126351 | 7.12068071
[10 empty] | 7.72905065 | 0 | 0.60836994 | 0.30418497 | 7.12068071
[10 empty] | 7.75438027 | 0 | 0.63369956 | 0.31684978 | 7.12068071
[10 empty] | 7.72738105 | 0 | 0.60670033 | 0.30335017 | 7.12068071
[15 empty] | 6.42273139 | 0 | 0.6275226 | 0.3137613 | 5.79520878
[15 empty] | 6.2627991 | 0 | 0.46759032 | 0.23379516 | 5.79520878
[15 empty] | 6.26957233 | 0 | 0.47436355 | 0.23718177 | 5.79520878
[15 empty] | 6.27076839 | 0 | 0.47555961 | 0.23777981 | 5.79520878

## 0011 GDL30 mN
Gesamtwiderstand @5bar [mOhm*cm2] | Bulkwiderstand @5bar [mOhm*cm2] | Durchgangswiderstand @5bar [mOhm*cm2] | Kontaktwiderstand @5bar [mOhm*cm2] | Korrekturwert GDL @5bar/cycle [mOhm*cm2] | Gesamtwiderstand @10bar [mOhm*cm2] | Bulkwiderstand @10bar [mOhm*cm2] | Durchgangswiderstand @10bar [mOhm*cm2] | Kontaktwiderstand @10bar [mOhm*cm2] | Korrekturwert GDL @10bar/cycle [mOhm*cm2] | Gesamtwiderstand @20bar [mOhm*cm2] | Bulkwiderstand @20bar [mOhm*cm2] | Durchgangswiderstand @20bar [mOhm*cm2] | Kontaktwiderstand @20bar [mOhm*cm2] | Korrekturwert GDL @20bar/cycle [mOhm*cm2] | Gesamtwiderstand @30bar [mOhm*cm2] | Bulkwiderstand @30bar [mOhm*cm2] | Durchgangswiderstand @30bar [mOhm*cm2] | Kontaktwiderstand @30bar [mOhm*cm2] | Korrekturwert GDL @30bar/cycle [mOhm*cm2] | GW @ 5bar | GW @ 10bar | GW @ 20bar | GW @ 30bar | Korr @5bar | Korr @ 10bar | Korr @ 20bar | Korr @30bar | BW @ 5bar | BW @ 10bar | BW @ 20bar | BW @ 30bar | DW @ 5bar | DW @ 10bar | DW @ 20bar | DW @ 30bar | KW @ 5bar | KW @ 10bar | KW @ 20bar | KW @ 30bar
430.596 | 3.50590868 | 418.2066 | 207.3504 | 13.71092366 | [15 empty] | 387.7022 | 237.158 | 133.2309 | 94.93807 | 13.67487 | 9.967324 | 7.13081908 | 5.81450401 | 1.83144 | 1.8460786 | 1.828507 | 1.874254 | 379.8489 | 230.9942 | 128.4007 | 92.11724 | 189.0087 | 114.5741 | 63.28611 | 45.12149
415.7733 | 1.7420045 | 403.3839 | 200.8209 | 13.71092366
407.7439775 | 1.16182 | 395.3546 | 197.0964 | 13.71092366
398.4432 | 0.88167959 | 386.0538215 | 192.5861 | 13.71092366
[5 empty] | 257.6442 | 3.69354371 | 248.6149 | 122.4607 | 9.99237692
[5 empty] | 252.9482 | 1.76371125 | 243.9189 | 121.0776 | 9.99237692
[5 empty] | 249.5989725 | 1.180745 | 240.5697 | 119.6945 | 9.99237692
[5 empty] | 246.04 | 0.86747874 | 237.0108 | 118.0716 | 9.99237692
[10 empty] | 141.1201 | 3.48122124 | 134.6678 | 65.59327335 | 7.14057971
[10 empty] | 139.3612875 | 1.74396375 | 132.909 | 65.58249634 | 7.14057971
[10 empty] | 138.2455 | 1.21693629 | 131.7932 | 65.28812441 | 7.14057971
[10 empty] | 137.0613 | 0.87118372 | 130.609 | 64.86889325 | 7.14057971
[15 empty] | 100.7184 | 3.52319214 | 95.45397317 | 45.96539051 | 5.82593933
[15 empty] | 99.76863375 | 1.76371125 | 94.50423074 | 46.37025975 | 5.82593933
[15 empty] | 99.20319797 | 1.22352318 | 93.93879496 | 46.35763589 | 5.82593933
[15 empty] | 98.50644447 | 0.86686156 | 93.24204146 | 46.18758995 | 5.82593933
404.7339 | 3.51578066 | 392.3607 | 194.4225 | 13.69293229
391.9467 | 1.79827125 | 379.5736 | 188.8876 | 13.69293229
386.1358 | 1.19223482 | 373.7626 | 186.2852 | 13.69293229
378.128 | 0.86377376 | 365.7549 | 182.4456 | 13.69293229
[5 empty] | 246.8648 | 3.5404756 | 237.854 | 117.1567868 | 9.97190084
[5 empty] | 242.8927 | 1.79018769 | 233.8819 | 116.0459 | 9.97190084
[5 empty] | 240.1378569 | 1.15189043 | 231.1271 | 114.9876 | 9.97190084
[5 empty] | 237.2139 | 0.88229677 | 228.2032 | 113.6604 | 9.97190084
[10 empty] | 138.1796 | 3.54541158 | 131.7357 | 64.09515771 | 7.13121218
[10 empty] | 136.6867 | 1.74396375 | 130.2429 | 64.24944679 | 7.13121218
[10 empty] | 135.6206 | 1.16259506 | 129.1768 | 64.00708238 | 7.13121218
[10 empty] | 134.441 | 0.88106241 | 127.9971 | 63.55801895 | 7.13121218
[15 empty] | 98.61731096 | 3.64170084 | 93.36350067 | 44.86089992 | 5.81421672
[15 empty] | 98.04813 | 1.80320625 | 92.79431971 | 45.49555673 | 5.81421672
[15 empty] | 97.45107738 | 1.2136441 | 92.1972671 | 45.4918115 | 5.81421672
[15 empty] | 96.91411456 | 0.90761068 | 91.66030427 | 45.37634679 | 5.81421672
400.3589 | 3.42690288 | 388.019 | 192.296 | 13.65619383
387.5763 | 1.73582583 | 375.2364 | 186.7503 | 13.65619383
381.3553 | 1.17247415 | 369.0154 | 183.9214 | 13.65619383
374.0753 | 0.87426963 | 361.7353 | 180.4305 | 13.65619383
[5 empty] | 239.4234 | 3.5404756 | 230.4262 | 113.4429 | 9.95686154
[5 empty] | 235.4762 | 1.77536036 | 226.4791 | 112.3519 | 9.95686154
[5 empty] | 233.2175 | 1.19964726 | 224.2203 | 111.510326 | 9.95686154
[5 empty] | 230.5211 | 0.8909411 | 221.5239 | 110.3165 | 9.95686154
[10 empty] | 134.8465193 | 3.50097269 | 128.405 | 62.45201993 | 7.1286008
[10 empty] | 133.5965 | 1.77536036 | 127.155 | 62.68983034 | 7.1286008
[10 empty] | 132.5083 | 1.14036524 | 126.0668 | 62.46321719 | 7.1286008
[10 empty] | 131.5206 | 0.91687219 | 125.0791 | 62.08109193 | 7.1286008
[15 empty] | 95.75086767 | 3.6589843 | 90.50687131 | 43.4239435 | 5.80335598
[15 empty] | 94.97608859 | 1.83713213 | 89.73209222 | 43.94748004 | 5.80335598
[15 empty] | 94.53801284 | 1.18894263 | 89.29401647 | 44.05253692 | 5.80335598
[15 empty] | 93.96346111 | 0.86253939 | 88.71946474 | 43.92846267 | 5.80335598
393.2359897 | 3.64170084 | 380.9111982 | 188.6347 | 13.63943592
380.7109 | 1.75435811 | 368.3861 | 183.3159 | 13.63943592
375.5472 | 1.14942128 | 363.2225 | 181.0365 | 13.63943592
368.9309 | 0.88661893 | 356.6061 | 177.8597 | 13.63943592
[5 empty] | 236.4854 | 3.49109322 | 227.4961 | 112.0025 | 9.94815727
[5 empty] | 233.0201 | 1.77906532 | 224.0308364 | 111.1259 | 9.94815727
[5 empty] | 230.6527 | 1.11977902 | 221.6634 | 110.2717991 | 9.94815727
[5 empty] | 227.8767 | 0.87056653 | 218.8874 | 109.0084 | 9.94815727
[10 empty] | 132.5381 | 3.40961942 | 126.1017 | 61.34605378 | 7.12288363
[10 empty] | 131.6309 | 1.80995495 | 125.1946 | 61.69230829 | 7.12288363
[10 empty] | 130.5084 | 1.20952635 | 124.072 | 61.43124304 | 7.12288363
[10 empty] | 129.6424 | 0.84710418 | 123.206 | 61.17946163 | 7.12288363
[15 empty] | 93.61276755 | 3.6589843 | 88.36465325 | 42.35283448 | 5.80791316
[15 empty] | 93.39840841 | 1.79883258 | 88.15029411 | 43.17573076 | 5.80791316
[15 empty] | 92.90198716 | 1.17659189 | 87.65387286 | 43.23864048 | 5.80791316
[15 empty] | 92.42978802 | 0.84957291 | 87.18167372 | 43.1660504 | 5.80791316
381.9924 | 3.51331266 | 369.6648719 | 183.0758 | 13.64249319
370.7988 | 1.72841216 | 358.4712 | 178.3714 | 13.64249319
366.1394 | 1.15930037 | 353.8119 | 176.326293 | 13.64249319
359.822 | 0.87735743 | 347.4944 | 173.3085 | 13.64249319
[5 empty] | 229.9723 | 3.42443489 | 220.98 | 108.7778 | 9.95151579
[5 empty] | 226.5154 | 1.70370495 | 217.5231 | 107.9097 | 9.95151579
[5 empty] | 224.5137 | 1.13871664 | 215.5213 | 107.1913 | 9.95151579
[5 empty] | 222.1438957 | 0.85883442 | 213.1516 | 106.1464 | 9.95151579
[10 empty] | 128.1492 | 3.6152611 | 121.7149 | 59.04981177 | 7.12068071
[10 empty] | 127.187 | 1.72100225 | 120.7526 | 59.51580734 | 7.12068071
[10 empty] | 126.2763 | 1.2103494 | 119.8419 | 59.31577862 | 7.12068071
[10 empty] | 125.4982 | 0.86809592 | 119.0638872 | 59.09789564 | 7.12068071
[15 empty] | 89.87479246 | 3.57503501 | 84.63815802 | 40.53156151 | 5.79520878
[15 empty] | 89.78839715 | 1.78277402 | 84.55176271 | 41.38449434 | 5.79520878
[15 empty] | 89.37798783 | 1.20458556 | 84.14135338 | 41.46838391 | 5.79520878
[15 empty] | 88.92160393 | 0.87674025 | 83.68496949 | 41.40411462 | 5.79520878

## 0012 GDL15 mN
Gesamtwiderstand @5bar [mOhm*cm2] | Bulkwiderstand @5bar [mOhm*cm2] | Durchgangswiderstand @5bar [mOhm*cm2] | Kontaktwiderstand @5bar [mOhm*cm2] | Korrekturwert GDL @5bar/cycle [mOhm*cm2] | Gesamtwiderstand @10bar [mOhm*cm2] | Bulkwiderstand @10bar [mOhm*cm2] | Durchgangswiderstand @10bar [mOhm*cm2] | Kontaktwiderstand @10bar [mOhm*cm2] | Korrekturwert GDL @10bar/cycle [mOhm*cm2] | Gesamtwiderstand @20bar [mOhm*cm2] | Bulkwiderstand @20bar [mOhm*cm2] | Durchgangswiderstand @20bar [mOhm*cm2] | Kontaktwiderstand @20bar [mOhm*cm2] | Korrekturwert GDL @20bar/cycle [mOhm*cm2] | Gesamtwiderstand @30bar [mOhm*cm2] | Bulkwiderstand @30bar [mOhm*cm2] | Durchgangswiderstand @30bar [mOhm*cm2] | Kontaktwiderstand @30bar [mOhm*cm2] | Korrekturwert GDL @30bar/cycle [mOhm*cm2] | GW @ 5bar | GW @ 10bar | GW @ 20bar | GW @ 30bar | Korr @5bar | Korr @ 10bar | Korr @ 20bar | Korr @30bar | BW @ 5bar | BW @ 10bar | BW @ 20bar | BW @ 30bar | DW @ 5bar | DW @ 10bar | DW @ 20bar | DW @ 30bar | KW @ 5bar | KW @ 10bar | KW @ 20bar | KW @ 30bar
429.0233 | 3.22509754 | 416.5968 | 206.6858 | 13.75204194 | [15 empty] | 419.9057 | 255.871 | 134.6142 | 92.6544 | 13.76458 | 10.02374 | 7.17333937 | 5.846373 | 1.791982 | 1.713676 | 1.698821 | 1.678544 | 406.2852 | 245.8923 | 127.7675 | 87.39458 | 202.2466 | 122.0893 | 63.03432 | 42.85802
413.0296 | 1.65675676 | 400.6031 | 199.4732 | 13.75204194
403.4868 | 1.09260841 | 391.0602998 | 194.9838457 | 13.75204194
392.0759 | 0.88538457 | 379.6493 | 189.382 | 13.75204194
[5 empty] | 261.7931 | 3.08927821 | 252.7431 | 124.8269 | 10.01543148
[5 empty] | 256.5943 | 1.51097222 | 247.5442 | 123.0165998 | 10.01543148
[5 empty] | 253.158 | 1.05638175 | 244.1079 | 121.5257 | 10.01543148
[5 empty] | 249.184 | 0.79378566 | 240.1339 | 119.6701 | 10.01543148
[10 empty] | 135.5014 | 3.07692827 | 129.0201 | 62.9715667 | 7.17262635
[10 empty] | 134.3616 | 1.69629129 | 127.8803 | 63.09200196 | 7.17262635
[10 empty] | 133.3112942 | 1.1378936 | 126.83 | 62.84605586 | 7.17262635
[10 empty] | 132.2555 | 0.89632883 | 125.7742573 | 62.43896423 | 7.17262635
[15 empty] | 92.80237845 | 3.27201381 | 87.52120945 | 42.12459782 | 5.8444937
[15 empty] | 93.21833709 | 1.62710586 | 87.93716808 | 43.15503111 | 5.8444937
[15 empty] | 92.93841895 | 1.05638175 | 87.65724994 | 43.30043409 | 5.8444937
[15 empty] | 92.5101783 | 0.80613926 | 87.2290093 | 43.21143502 | 5.8444937
434.4759 | 3.26460834 | 422.0198 | 209.3776 | 13.78469738
417.9801 | 1.68887763 | 405.5241 | 201.9176 | 13.78469738
407.891 | 1.19470647 | 395.435 | 197.1201 | 13.78469738
395.8692 | 0.89571134 | 383.4131 | 191.2587 | 13.78469738
[5 empty] | 257.1259 | 3.22756603 | 248.06 | 122.4162 | 10.03290918
[5 empty] | 252.411 | 1.66417042 | 243.3451092 | 120.8405 | 10.03290918
[5 empty] | 248.8147 | 1.18400183 | 239.7488 | 119.2824 | 10.03290918
[5 empty] | 244.7197 | 0.87594407 | 235.6538 | 117.3889 | 10.03290918
[10 empty] | 134.1777 | 3.10903361 | 127.6902 | 62.29059545 | 7.17950728
[10 empty] | 133.4387 | 1.54803679 | 126.9512 | 62.70157704 | 7.17950728
[10 empty] | 132.4599 | 1.10166694 | 125.9724 | 62.4353803 | 7.17950728
[10 empty] | 131.3614 | 0.79709355 | 124.8739 | 62.03841155 | 7.17950728
[15 empty] | 91.60717287 | 3.05717287 | 86.32512522 | 41.63397618 | 5.84546606
[15 empty] | 92.01005631 | 1.64069444 | 86.72800866 | 42.54365711 | 5.84546606
[15 empty] | 91.8046481 | 1.07449383 | 86.52260045 | 42.72405331 | 5.84546606
[15 empty] | 91.35378754 | 0.80613926 | 86.07173989 | 42.63280031 | 5.84546606
440.5161 | 3.20039766 | 428.0816 | 212.4406145 | 13.76081045
423.9758 | 1.59251126 | 411.5414 | 204.9744 | 13.76081045
413.681 | 1.0588509 | 401.2465 | 200.0938 | 13.76081045
401.632 | 0.7795777 | 389.1975 | 194.209 | 13.76081045
[5 empty] | 264.4626 | 3.00284364 | 255.4022 | 126.1997 | 10.02683485
[5 empty] | 259.0985 | 1.5295045 | 250.0381 | 124.2543 | 10.02683485
[5 empty] | 255.296245 | 1.03332638 | 246.2359 | 122.6013 | 10.02683485
[5 empty] | 251.1107 | 0.77772523 | 242.0503 | 120.6363 | 10.02683485
[10 empty] | 137.4374 | 3.26213235 | 130.9588 | 63.84833917 | 7.16962496
[10 empty] | 136.3358 | 1.5468018 | 129.8573 | 64.15523489 | 7.16962496
[10 empty] | 135.2824 | 1.06626084 | 128.8039 | 63.86879534 | 7.16962496
[10 empty] | 134.1744 | 0.77486556 | 127.6958173 | 63.46047587 | 7.16962496
[15 empty] | 93.41232743 | 3.32387455 | 88.12694318 | 42.40153431 | 5.84915857
[15 empty] | 93.78046922 | 1.59992492 | 88.49508497 | 43.44758002 | 5.84915857
[15 empty] | 93.58558539 | 1.05802785 | 88.30020114 | 43.62108664 | 5.84915857
[15 empty] | 93.10601676 | 0.82055403 | 87.82063251 | 43.50003924 | 5.84915857
454.9425 | 3.61279262 | 442.5081 | 219.4477 | 13.76077454
435.3742 | 1.96191441 | 422.9397844 | 210.4889 | 13.76077454
424.3741 | 1.39313626 | 411.9396 | 205.2733 | 13.76077454
411.2414 | 1.16877876 | 398.8069 | 198.8191 | 13.76077454
[5 empty] | 263.7489 | 3.42265156 | 254.6949 | 125.6361 | 10.01977448
[5 empty] | 257.8087 | 1.86431306 | 248.7547 | 123.4452 | 10.01977448
[5 empty] | 254.1114 | 1.30832972 | 245.0574 | 121.8745 | 10.01977448
[5 empty] | 249.7607585 | 1.07801901 | 240.7067 | 119.8143632 | 10.01977448
[10 empty] | 135.9557 | 3.22756603 | 129.4754 | 63.12389916 | 7.17159889
[10 empty] | 134.9138 | 1.75806306 | 128.4335 | 63.33770454 | 7.17159889
[10 empty] | 134.0367 | 1.25481154 | 127.5563 | 63.1507529 | 7.17159889
[10 empty] | 132.9865 | 0.92736806 | 126.5061 | 62.78937331 | 7.17159889
[15 empty] | 91.81954532 | 3.23497149 | 86.54314174 | 41.65408513 | 5.83921996
[15 empty] | 92.60678303 | 1.72223724 | 87.33037945 | 42.80407111 | 5.83921996
[15 empty] | 92.40817295 | 1.16012592 | 87.13176937 | 42.98582173 | 5.83921996
[15 empty] | 91.99095548 | 0.9039057 | 86.7145519 | 42.9053231 | 5.83921996
445.1833 | 3.23990846 | 432.7558 | 214.7579 | 13.75315605
428.1727 | 1.70617492 | 415.7452 | 207.0195 | 13.75315605
418.571 | 1.12307372 | 406.1434 | 202.5102 | 13.75315605
406.6175 | 0.83475488 | 394.1899 | 196.6776 | 13.75315605
[5 empty] | 266.4159 | 3.11890756 | 257.3685 | 127.1248 | 10.01244687
[5 empty] | 261.2334 | 1.60980856 | 252.186 | 125.2881078 | 10.01244687
[5 empty] | 257.3983 | 1.10084139 | 248.3509 | 123.625 | 10.01244687
[5 empty] | 253.1733 | 0.86624437 | 244.125863 | 121.6298 | 10.01244687
[10 empty] | 137.4843 | 3.10408914 | 131.0077 | 63.95182747 | 7.16739267
[10 empty] | 136.6188 | 1.59375 | 130.1422 | 64.27422956 | 7.16739267
[10 empty] | 135.6282 | 1.10331304 | 129.1517 | 64.02418432 | 7.16739267
[10 empty] | 134.5628 | 0.80203289 | 128.0862 | 63.64208005 | 7.16739267
[15 empty] | 92.86411315 | 3.16335534 | 87.58297706 | 42.20981086 | 5.84445726
[15 empty] | 93.40365616 | 1.56780405 | 88.12252007 | 43.27735801 | 5.84445726
[15 empty] | 93.20272015 | 1.02673949 | 87.92158406 | 43.44742229 | 5.84445726
[15 empty] | 92.66271011 | 0.79709355 | 87.38157402 | 43.29224024 | 5.84445726

## 0013 GGL20 mN1
Gesamtwiderstand @5bar [mOhm*cm2] | Bulkwiderstand @5bar [mOhm*cm2] | Durchgangswiderstand @5bar [mOhm*cm2] | Kontaktwiderstand @5bar [mOhm*cm2] | Korrekturwert GDL @5bar/cycle [mOhm*cm2] | Gesamtwiderstand @10bar [mOhm*cm2] | Bulkwiderstand @10bar [mOhm*cm2] | Durchgangswiderstand @10bar [mOhm*cm2] | Kontaktwiderstand @10bar [mOhm*cm2] | Korrekturwert GDL @10bar/cycle [mOhm*cm2] | Gesamtwiderstand @20bar [mOhm*cm2] | Bulkwiderstand @20bar [mOhm*cm2] | Durchgangswiderstand @20bar [mOhm*cm2] | Kontaktwiderstand @20bar [mOhm*cm2] | Korrekturwert GDL @20bar/cycle [mOhm*cm2] | Gesamtwiderstand @30bar [mOhm*cm2] | Bulkwiderstand @30bar [mOhm*cm2] | Durchgangswiderstand @30bar [mOhm*cm2] | Kontaktwiderstand @30bar [mOhm*cm2] | Korrekturwert GDL @30bar/cycle [mOhm*cm2] | GW @ 5bar | GW @ 10bar | GW @ 20bar | GW @ 30bar | Korr @5bar | Korr @ 10bar | Korr @ 20bar | Korr @30bar | BW @ 5bar | BW @ 10bar | BW @ 20bar | BW @ 30bar | DW @ 5bar | DW @ 10bar | DW @ 20bar | DW @ 30bar | KW @ 5bar | KW @ 10bar | KW @ 20bar | KW @ 30bar
678.0293 | 3.44912232 | 665.5934 | 331.0722 | 13.76237532 | [15 empty] | 618.9999 | 390.5424 | 219.9234055 | 153.0999 | 13.75611 | 10.013 | 7.160573 | 5.83964323 | 1.966495 | 1.828127 | 1.770304 | 1.75677213 | 603.8427 | 380.8969 | 212.6771 | 146.6672 | 300.9381 | 189.5344 | 105.4534 | 72.45523
627.0072 | 1.71852853 | 614.5712771 | 306.4264 | 13.76237532
609.5669 | 1.20952635 | 597.1309866 | 297.9607 | 13.76237532
587.4919 | 0.9514476 | 575.0561 | 287.0523 | 13.76237532
[5 empty] | 404.5394 | 3.08371674 | 395.4861 | 196.2012 | 10.01905905
[5 empty] | 391.8563 | 1.59127628 | 382.8029 | 190.6058 | 10.01905905
[5 empty] | 384.9108 | 1.11401518 | 375.8574456 | 187.3717 | 10.01905905
[5 empty] | 376.3488 | 0.82487619 | 367.2954 | 183.2353 | 10.01905905
[10 empty] | 219.7367 | 3.18741748 | 213.2633239 | 105.038 | 7.16386107
[10 empty] | 216.6605 | 1.6913476 | 210.1871 | 104.2479 | 7.16386107
[10 empty] | 213.9781 | 1.14448049 | 207.5047 | 103.1801 | 7.16386107
[10 empty] | 211.4783 | 0.90559497 | 205.0049 | 102.0497 | 7.16386107
[15 empty] | 149.7546 | 3.19728946 | 144.4775 | 70.64009399 | 5.84000281
[15 empty] | 149.0191 | 1.65799174 | 143.7419581 | 71.04198318 | 5.84000281
[15 empty] | 147.9491 | 1.10989993 | 142.672 | 70.78103466 | 5.84000281
[15 empty] | 146.7914 | 0.8501901 | 141.5143 | 70.33204919 | 5.84000281
669.6941 | 3.60219794 | 657.2791 | 326.8384 | 13.73935487
614.7451539 | 1.95203078 | 602.3300742 | 300.189 | 13.73935487
599.9951 | 1.48864743 | 587.5801 | 293.0457 | 13.73935487
580.7089 | 1.19841671 | 568.2938 | 283.5477 | 13.73935487
[5 empty] | 408.853 | 3.43005702 | 399.81 | 198.19 | 10.00758508
[5 empty] | 392.6025 | 1.77289039 | 383.5595 | 190.8933 | 10.00758508
[5 empty] | 386.8589 | 1.26469313 | 377.8159 | 188.2756 | 10.00758508
[5 empty] | 378.9315 | 1.03408221 | 369.8885 | 184.4272 | 10.00758508
[10 empty] | 223.1243 | 3.19546068 | 216.6528 | 106.7287 | 7.16177402
[10 empty] | 219.4094 | 1.60115991 | 212.9379 | 105.6684 | 7.16177402
[10 empty] | 217.2641 | 1.2119955 | 210.7926402 | 104.7903 | 7.16177402
[10 empty] | 214.6485424 | 0.94095173 | 208.1771 | 103.6181 | 7.16177402
[15 empty] | 154.3246 | 3.3380176 | 149.0523 | 72.85715452 | 5.8346491
[15 empty] | 153.5334 | 1.67281907 | 148.2612 | 73.29417304 | 5.8346491
[15 empty] | 152.3574 | 1.15847732 | 147.0851033 | 72.96331299 | 5.8346491
[15 empty] | 151.206 | 0.88538457 | 145.9337 | 72.52415288 | 5.8346491
665.0078 | 3.40289616 | 652.5707 | 324.5838778 | 13.76377255
612.6572 | 1.85072447 | 600.2200746 | 299.1847 | 13.76377255
597.6955 | 1.37090644 | 585.2583 | 291.9437 | 13.76377255
578.8683 | 1.09153153 | 566.4312 | 282.6698 | 13.76377255
[5 empty] | 404.2944 | 3.45721789 | 395.2473 | 195.8951 | 10.01209634
[5 empty] | 390.5096 | 1.89272898 | 381.4626 | 189.7849122 | 10.01209634
[5 empty] | 384.6679 | 1.35443796 | 375.6208 | 187.1332 | 10.01209634
[5 empty] | 376.8038 | 1.07616746 | 367.7568 | 183.3402941 | 10.01209634
[10 empty] | 225.3591 | 3.27201381 | 218.8877 | 107.8078517 | 7.16167318
[10 empty] | 221.6122 | 1.72717718 | 215.1408 | 106.7068 | 7.16167318
[10 empty] | 219.4106 | 1.25563459 | 212.9392 | 105.8418 | 7.16167318
[10 empty] | 217.0935 | 0.9284497 | 210.6221 | 104.8468 | 7.16167318
[15 empty] | 155.9779 | 3.36585384 | 150.6969 | 73.66553046 | 5.84427778
[15 empty] | 155.2025 | 1.73212087 | 149.9216 | 74.09472514 | 5.84427778
[15 empty] | 154.2429 | 1.16671281 | 148.9619 | 73.89759844 | 5.84427778
[15 empty] | 152.9693 | 0.94650825 | 147.6883 | 73.37091844 | 5.84427778
660.464 | 3.66712185 | 648.0313 | 322.1821 | 13.75893164
607.3928979 | 1.93102853 | 594.9601 | 296.5145 | 13.75893164
594.4901 | 1.41289693 | 582.0573 | 290.3222 | 13.75893164
576.5524 | 1.16689377 | 564.1196 | 281.4764 | 13.75893164
[5 empty] | 404.9957 | 3.24485294 | 395.9476 | 196.3513696 | 10.01325683
[5 empty] | 390.3453 | 1.75806306 | 381.2972 | 189.7696 | 10.01325683
[5 empty] | 385.1735 | 1.33961808 | 376.1253 | 187.3928628 | 10.01325683
[5 empty] | 377.4256 | 1.01133692 | 368.3775 | 183.6831 | 10.01325683
[10 empty] | 225.769 | 3.27448229 | 219.3037 | 108.0146 | 7.15498526
[10 empty] | 222.4363 | 1.75806306 | 215.9709 | 107.1064 | 7.15498526
[10 empty] | 220.2850542 | 1.22928702 | 213.8197 | 106.2952 | 7.15498526
[10 empty] | 218.0948 | 1.00134197 | 211.6295 | 105.3141 | 7.15498526
[15 empty] | 155.1704 | 3.35597239 | 149.8931 | 73.2685611 | 5.84020212
[15 empty] | 154.8751464 | 1.6827027 | 149.5979 | 73.95757631 | 5.84020212
[15 empty] | 153.9432 | 1.16177201 | 148.6659 | 73.75205785 | 5.84020212
[15 empty] | 152.8576 | 0.89649762 | 147.5803 | 73.34188848 | 5.84020212
677.4933 | 3.28683223 | 665.0574 | 330.8853 | 13.76236086
630.9223536 | 1.73582583 | 618.4865 | 308.3753 | 13.76236086
615.9867 | 1.24163776 | 603.5508 | 301.1546 | 13.76236086
595.229 | 0.91008129 | 582.7931 | 290.9415 | 13.76236086
[5 empty] | 408.3764 | 3.07445978 | 399.3379 | 198.1317258 | 10.00256425
[5 empty] | 393.9566 | 1.63698949 | 384.9181 | 191.6406 | 10.00256425
[5 empty] | 388.6217 | 1.11977902 | 379.5833 | 189.2317 | 10.00256425
[5 empty] | 380.776 | 0.84876314 | 371.7376 | 185.4444 | 10.00256425
[10 empty] | 227.2211 | 3.22015306 | 220.7564 | 108.7681 | 7.15427285
[10 empty] | 223.673 | 1.63451952 | 217.2082 | 107.7869 | 7.15427285
[10 empty] | 221.8931 | 1.10989993 | 215.4284 | 107.1592 | 7.15427285
[10 empty] | 219.3206 | 0.86624437 | 212.8559 | 105.9948 | 7.15427285
[15 empty] | 156.7557623 | 3.10162065 | 151.4841 | 74.19123217 | 5.83398957
[15 empty] | 155.8783 | 1.53938814 | 150.6067 | 74.53363769 | 5.83398957
[15 empty] | 155.1683 | 1.15847732 | 149.8967 | 74.36909546 | 5.83398957
[15 empty] | 154.022 | 0.83166896 | 148.7503 | 73.95933893 | 5.83398957

## 0021 GDL25 mN
Gesamtwiderstand @5bar [mOhm*cm2] | Bulkwiderstand @5bar [mOhm*cm2] | Durchgangswiderstand @5bar [mOhm*cm2] | Kontaktwiderstand @5bar [mOhm*cm2] | Korrekturwert GDL @5bar/cycle [mOhm*cm2] | Gesamtwiderstand @10bar [mOhm*cm2] | Bulkwiderstand @10bar [mOhm*cm2] | Durchgangswiderstand @10bar [mOhm*cm2] | Kontaktwiderstand @10bar [mOhm*cm2] | Korrekturwert GDL @10bar/cycle [mOhm*cm2] | Gesamtwiderstand @20bar [mOhm*cm2] | Bulkwiderstand @20bar [mOhm*cm2] | Durchgangswiderstand @20bar [mOhm*cm2] | Kontaktwiderstand @20bar [mOhm*cm2] | Korrekturwert GDL @20bar/cycle [mOhm*cm2] | Gesamtwiderstand @30bar [mOhm*cm2] | Bulkwiderstand @30bar [mOhm*cm2] | Durchgangswiderstand @30bar [mOhm*cm2] | Kontaktwiderstand @30bar [mOhm*cm2] | Korrekturwert GDL @30bar/cycle [mOhm*cm2] | GW @ 5bar | GW @ 10bar | GW @ 20bar | GW @ 30bar | Korr @5bar | Korr @ 10bar | Korr @ 20bar | Korr @30bar | BW @ 5bar | BW @ 10bar | BW @ 20bar | BW @ 30bar | DW @ 5bar | DW @ 10bar | DW @ 20bar | DW @ 30bar | KW @ 5bar | KW @ 10bar | KW @ 20bar | KW @ 30bar
296.5169 | 3.57009902 | 284.0971 | 140.2635 | 13.74457855 | [15 empty] | 295.0278 | 172.5738 | 90.97021 | 63.406 | 13.72229 | 9.99806561 | 7.150073 | 5.82858321 | 1.99039 | 1.870268 | 1.859247 | 1.87346 | 280.5049 | 162.3323 | 84.12272 | 57.67954 | 139.2573 | 80.231 | 41.13174 | 27.90304
285.3946 | 1.72841216 | 272.9748 | 135.6232 | 13.74457855
281.8699533 | 1.23999166 | 269.4501534 | 134.1051 | 13.74457855
277.9285 | 0.90575913 | 265.5087 | 132.3015 | 13.74457855
[5 empty] | 176.5445 | 3.64489796 | 167.4953 | 81.92520843 | 10.01438211
[5 empty] | 170.8588 | 1.77289039 | 161.8097 | 80.01840462 | 10.01438211
[5 empty] | 168.2429 | 1.16671281 | 159.193794 | 79.0135406 | 10.01438211
[5 empty] | 166.2361 | 0.87365245 | 157.187 | 78.15666977 | 10.01438211
[10 empty] | 93.59865696 | 3.6572479 | 87.13278096 | 41.73776653 | 7.15556945
[10 empty] | 89.88686186 | 1.77536036 | 83.42098586 | 40.82281275 | 7.15556945
[10 empty] | 88.34606237 | 1.19306037 | 81.88018637 | 40.343563 | 7.15556945
[10 empty] | 87.38156953 | 0.89958542 | 80.91569353 | 40.00805406 | 7.15556945
[15 empty] | 65.84222689 | 3.47697329 | 60.57270244 | 28.54786458 | 5.83160706
[15 empty] | 62.8414452 | 1.75806306 | 57.57192074 | 27.90692884 | 5.83160706
[15 empty] | 61.71763509 | 1.23093312 | 56.44811064 | 27.60858876 | 5.83160706
[15 empty] | 60.92139507 | 0.86686156 | 55.65187062 | 27.39250453 | 5.83160706
304.755 | 3.54858944 | 292.3453 | 144.3983 | 13.73347414
291.4126 | 1.80254129 | 279.0028 | 138.6001 | 13.73347414
287.0127043 | 1.26633923 | 274.6029 | 136.6683 | 13.73347414
282.2770085 | 0.94897886 | 269.8672 | 134.4591 | 13.73347414
[5 empty] | 174.4528 | 3.59303721 | 165.419 | 80.91298807 | 9.99743885
[5 empty] | 169.296 | 1.85319444 | 160.2621532 | 79.20447938 | 9.99743885
[5 empty] | 166.9288434 | 1.25892929 | 157.895 | 78.31804191 | 9.99743885
[5 empty] | 165.0161068 | 0.97058779 | 155.9823 | 77.50584436 | 9.99743885
[10 empty] | 94.14439526 | 3.59056873 | 87.68536705 | 42.04739916 | 7.14799122
[10 empty] | 90.48358859 | 1.80130631 | 84.02456038 | 41.11162704 | 7.14799122
[10 empty] | 88.92818296 | 1.22434623 | 82.46915475 | 40.62240426 | 7.14799122
[10 empty] | 87.96997249 | 0.94095173 | 81.51094428 | 40.28499628 | 7.14799122
[15 empty] | 66.33117497 | 3.63996098 | 61.06737902 | 28.71370902 | 5.82526752
[15 empty] | 63.29856231 | 1.82477853 | 58.03476636 | 28.10499392 | 5.82526752
[15 empty] | 62.07415027 | 1.19058873 | 56.81035432 | 27.8098828 | 5.82526752
[15 empty] | 61.3714945 | 0.93045585 | 56.10769855 | 27.58862135 | 5.82526752
311.1953 | 3.69428271 | 298.8038 | 147.5548 | 13.71326928
299.0588 | 1.87172673 | 286.6673 | 142.3978 | 13.71326928
294.3588 | 1.3215035 | 281.9673 | 140.3228874 | 13.71326928
289.278 | 1.00454602 | 276.8865 | 137.941 | 13.71326928
[5 empty] | 179.0164 | 3.52389706 | 169.9872 | 83.23163935 | 9.9922934
[5 empty] | 173.0851 | 1.79142267 | 164.056 | 81.13226584 | 9.9922934
[5 empty] | 170.5714 | 1.17741494 | 161.5422 | 80.18240802 | 9.9922934
[5 empty] | 168.5385 | 0.90328852 | 159.5093 | 79.30301403 | 9.9922934
[10 empty] | 94.30985144 | 3.38560924 | 87.85173479 | 42.23306278 | 7.14698242
[10 empty] | 90.60466216 | 1.75929805 | 84.14654552 | 41.19362373 | 7.14698242
[10 empty] | 89.09203219 | 1.1749458 | 82.63391554 | 40.72948487 | 7.14698242
[10 empty] | 88.16692909 | 0.8878533 | 81.70881244 | 40.41047957 | 7.14698242
[15 empty] | 65.72616297 | 3.72145108 | 60.4591072 | 28.36882806 | 5.82887505
[15 empty] | 62.70801426 | 1.75435811 | 57.4409585 | 27.84330019 | 5.82887505
[15 empty] | 61.59001251 | 1.21282105 | 56.32295674 | 27.55506785 | 5.82887505
[15 empty] | 60.93374437 | 0.87426963 | 55.6666886 | 27.39620948 | 5.82887505
309.926 | 3.92394208 | 297.5485 | 146.8123 | 13.69781929
296.3964 | 2.13364489 | 284.0189 | 140.9426 | 13.69781929
291.985 | 1.58498165 | 279.6075 | 139.0112 | 13.69781929
287.1077 | 1.3009067 | 274.7302 | 136.7146 | 13.69781929
[5 empty] | 179.4436 | 3.58563175 | 170.4181 | 83.41625158 | 9.98814808
[5 empty] | 173.6386 | 1.78771396 | 164.6132 | 81.4127367 | 9.98814808
[5 empty] | 171.0169 | 1.16341811 | 161.9914 | 80.41399906 | 9.98814808
[5 empty] | 168.98 | 0.85760005 | 159.9545 | 79.54845965 | 9.98814808
[10 empty] | 95.45319628 | 3.48191777 | 88.99257817 | 42.7553302 | 7.1497507
[10 empty] | 91.66468844 | 1.86925676 | 85.20407033 | 41.66740679 | 7.1497507
[10 empty] | 90.19458194 | 1.22433995 | 83.73396384 | 41.25481194 | 7.1497507
[10 empty] | 89.11281641 | 0.88229677 | 82.6521983 | 40.88495076 | 7.1497507
[15 empty] | 67.09916717 | 3.66959034 | 61.83796423 | 29.08418695 | 5.82239791
[15 empty] | 63.94223724 | 1.84207583 | 58.6810343 | 28.41947924 | 5.82239791
[15 empty] | 62.83082221 | 1.29927368 | 57.56961928 | 28.1351728 | 5.82239791
[15 empty] | 62.13154015 | 0.9607091 | 56.87033721 | 27.95481405 | 5.82239791
317.443 | 3.70169568 | 305.0487 | 150.6735 | 13.71628615
303.4954 | 2.02492117 | 291.1011 | 144.5381 | 13.71628615
299.1131976 | 1.41631342 | 286.719 | 142.6513 | 13.71628615
294.0317 | 1.12550676 | 281.6374 | 140.256 | 13.71628615
[5 empty] | 183.8194 | 3.60538715 | 174.7936 | 85.5941156 | 9.98853474
[5 empty] | 177.6477 | 1.78524399 | 168.6219 | 83.41832964 | 9.98853474
[5 empty] | 175.1353 | 1.21775934 | 166.1095 | 82.44589157 | 9.98853474
[5 empty] | 173.0068 | 0.88847049 | 163.981 | 81.54626206 | 9.98853474
[10 empty] | 96.27798619 | 3.55105792 | 89.82023869 | 43.13459038 | 7.14657391
[10 empty] | 92.60239865 | 1.80501126 | 86.14465114 | 42.16981994 | 7.14657391
[10 empty] | 91.11159713 | 1.21363067 | 84.65384962 | 41.72010947 | 7.14657391
[10 empty] | 90.07414082 | 0.91748937 | 83.61639331 | 41.34945197 | 7.14657391
[15 empty] | 67.32635804 | 3.49920468 | 62.06447858 | 29.28263695 | 5.82314661
[15 empty] | 64.12755631 | 1.77906532 | 58.86567684 | 28.54330576 | 5.82314661
[15 empty] | 63.01278602 | 1.20047031 | 57.75090656 | 28.27521812 | 5.82314661
[15 empty] | 62.29359422 | 0.94204017 | 57.03171475 | 28.04483729 | 5.82314661

## 0022 GDL30 mN
Gesamtwiderstand @5bar [mOhm*cm2] | Bulkwiderstand @5bar [mOhm*cm2] | Durchgangswiderstand @5bar [mOhm*cm2] | Kontaktwiderstand @5bar [mOhm*cm2] | Korrekturwert GDL @5bar/cycle [mOhm*cm2] | Gesamtwiderstand @10bar [mOhm*cm2] | Bulkwiderstand @10bar [mOhm*cm2] | Durchgangswiderstand @10bar [mOhm*cm2] | Kontaktwiderstand @10bar [mOhm*cm2] | Korrekturwert GDL @10bar/cycle [mOhm*cm2] | Gesamtwiderstand @20bar [mOhm*cm2] | Bulkwiderstand @20bar [mOhm*cm2] | Durchgangswiderstand @20bar [mOhm*cm2] | Kontaktwiderstand @20bar [mOhm*cm2] | Korrekturwert GDL @20bar/cycle [mOhm*cm2] | Gesamtwiderstand @30bar [mOhm*cm2] | Bulkwiderstand @30bar [mOhm*cm2] | Durchgangswiderstand @30bar [mOhm*cm2] | Kontaktwiderstand @30bar [mOhm*cm2] | Korrekturwert GDL @30bar/cycle [mOhm*cm2] | GW @ 5bar | GW @ 10bar | GW @ 20bar | GW @ 30bar | Korr @5bar | Korr @ 10bar | Korr @ 20bar | Korr @30bar | BW @ 5bar | BW @ 10bar | BW @ 20bar | BW @ 30bar | DW @ 5bar | DW @ 10bar | DW @ 20bar | DW @ 30bar | KW @ 5bar | KW @ 10bar | KW @ 20bar | KW @ 30bar
297.2012 | 3.60168067 | 284.8118 | 140.6051 | 13.71092366 | [15 empty] | 290.3674 | 167.4587 | 90.3471 | 63.18012 | 13.67487 | 9.967324 | 7.13081908 | 5.81450401 | 1.887887 | 1.858543 | 1.884949 | 1.850174 | 276.2781 | 157.2895 | 83.38846 | 57.07567 | 137.1951 | 77.71549 | 40.75175 | 27.61275
284.7609 | 1.80563063 | 272.3716 | 135.283 | 13.71092366
281.763 | 1.17288692 | 269.3736 | 134.1004 | 13.71092366
277.4852 | 0.90606678 | 265.0958 | 132.0948913 | 13.71092366
[5 empty] | 166.7904 | 3.52265906 | 157.7611324 | 77.11923667 | 9.99237692
[5 empty] | 163.0978 | 1.8253979 | 154.0685 | 76.12156557 | 9.99237692
[5 empty] | 161.4255 | 1.25357572 | 152.3963 | 75.57135253 | 9.99237692
[5 empty] | 159.8724 | 0.93323412 | 150.8432 | 74.95496386 | 9.99237692
[10 empty] | 89.81814976 | 3.68564676 | 83.36581869 | 39.84008597 | 7.14057971
[10 empty] | 87.90528529 | 1.81304054 | 81.45295422 | 39.81995684 | 7.14057971
[10 empty] | 87.03905708 | 1.20497914 | 80.58672601 | 39.69087343 | 7.14057971
[10 empty] | 86.39930403 | 0.89433654 | 79.94697296 | 39.52631821 | 7.14057971
[15 empty] | 62.78032713 | 3.64119148 | 57.51592412 | 26.93736632 | 5.82593933
[15 empty] | 61.55790165 | 1.8377515 | 56.29349864 | 27.22787357 | 5.82593933
[15 empty] | 61.06022113 | 1.16131091 | 55.79581812 | 27.3172536 | 5.82593933
[15 empty] | 60.5812988 | 0.94543731 | 55.31689579 | 27.18572924 | 5.82593933
296.0455 | 3.65847839 | 283.6724 | 140.007 | 13.69293229
285.2008 | 1.75868243 | 272.8276 | 135.5345 | 13.69293229
282.3779 | 1.24040638 | 270.0047 | 134.3822 | 13.69293229
278.2721 | 0.91393393 | 265.899 | 132.4925 | 13.69293229
[5 empty] | 168.1609 | 3.64365996 | 159.1501706 | 77.75325532 | 9.97190084
[5 empty] | 164.7026464 | 1.78833333 | 155.6919 | 76.95177965 | 9.97190084
[5 empty] | 163.1927 | 1.19179656 | 154.1819 | 76.49505619 | 9.97190084
[5 empty] | 161.6252 | 0.886753 | 152.6145 | 75.86387143 | 9.97190084
[10 empty] | 90.89729142 | 3.67576531 | 84.45342499 | 40.38882984 | 7.13121218
[10 empty] | 89.02708333 | 1.82168919 | 82.58321691 | 40.38076386 | 7.13121218
[10 empty] | 88.0982972 | 1.1926476 | 81.65443077 | 40.23089159 | 7.13121218
[10 empty] | 87.53160473 | 0.90713964 | 81.08773831 | 40.09029933 | 7.13121218
[15 empty] | 63.60018007 | 3.51278511 | 58.34636978 | 27.41679233 | 5.81421672
[15 empty] | 62.30782282 | 1.7487988 | 57.05401253 | 27.65260687 | 5.81421672
[15 empty] | 61.80751252 | 1.16131091 | 56.55370223 | 27.69619566 | 5.81421672
[15 empty] | 61.3733967 | 0.8733448 | 56.11958641 | 27.62312081 | 5.81421672
298.4433 | 3.61403061 | 286.1034 | 141.2447 | 13.65619383
287.0378979 | 1.82168919 | 274.698 | 136.4381 | 13.65619383
284.1518 | 1.2272238 | 271.8118 | 135.2923 | 13.65619383
280.0703 | 0.94111299 | 267.7304 | 133.3946 | 13.65619383
[5 empty] | 170.171 | 3.55229592 | 161.1739 | 78.81079298 | 9.95686154
[5 empty] | 166.6905 | 1.76856607 | 157.6933 | 77.96238457 | 9.95686154
[5 empty] | 164.9833 | 1.21817211 | 155.9861 | 77.38398136 | 9.95686154
[5 empty] | 163.6143 | 0.9164039 | 154.6172 | 76.85038664 | 9.95686154
[10 empty] | 92.15916867 | 3.58439376 | 85.71766192 | 41.06663408 | 7.1286008
[10 empty] | 90.3082545 | 1.77474099 | 83.86674776 | 41.04600339 | 7.1286008
[10 empty] | 89.50255925 | 1.19344376 | 83.0610525 | 40.93380437 | 7.1286008
[10 empty] | 88.72814565 | 0.90157845 | 82.2866389 | 40.69253022 | 7.1286008
[15 empty] | 64.3829907 | 3.52019058 | 59.13899433 | 27.80940188 | 5.80335598
[15 empty] | 63.30483859 | 1.7315015 | 58.06084222 | 28.16467036 | 5.80335598
[15 empty] | 62.81351135 | 1.20333194 | 57.56951498 | 28.18309152 | 5.80335598
[15 empty] | 62.38692192 | 0.86513326 | 57.14292555 | 28.13889615 | 5.80335598
308.7112545 | 3.60662515 | 296.3865 | 146.3899 | 13.63943592
295.8443 | 1.80192192 | 283.5195 | 140.8588 | 13.63943592
292.4972 | 1.18359156 | 280.1724 | 139.4944 | 13.63943592
288.2961 | 0.95223348 | 275.9713 | 137.5095 | 13.63943592
[5 empty] | 175.4161 | 3.50784064 | 166.4268 | 81.45948854 | 9.94815727
[5 empty] | 171.9725 | 1.70726453 | 162.9832 | 80.63797087 | 9.94815727
[5 empty] | 170.2512 | 1.12595564 | 161.2619 | 80.06796821 | 9.94815727
[5 empty] | 168.7718 | 0.89478416 | 159.7825 | 79.44384631 | 9.94815727
[10 empty] | 94.50513205 | 3.57205132 | 88.06879142 | 42.24837005 | 7.12288363
[10 empty] | 92.6494482 | 1.81798423 | 86.21310757 | 42.19756167 | 7.12288363
[10 empty] | 91.67087642 | 1.21323132 | 85.23453579 | 42.01065223 | 7.12288363
[10 empty] | 91.07181306 | 0.90652027 | 84.63547244 | 41.86447608 | 7.12288363
[15 empty] | 65.55103541 | 3.52265906 | 60.30292111 | 28.39013102 | 5.80791316
[15 empty] | 64.48500752 | 1.80125501 | 59.23689321 | 28.7178191 | 5.80791316
[15 empty] | 63.83021946 | 1.20333194 | 58.58210516 | 28.68938661 | 5.80791316
[15 empty] | 63.40370495 | 0.8978735 | 58.15559065 | 28.62885858 | 5.80791316
309.116244 | 3.86838235 | 296.7887 | 146.4602 | 13.64249319
296.8487 | 2.16391141 | 284.5211 | 141.1786141 | 13.64249319
293.7026 | 1.55410357 | 281.3751 | 139.9104883 | 13.64249319
289.521 | 1.24318318 | 277.1934782 | 137.9751 | 13.64249319
[5 empty] | 175.7742 | 3.71280762 | 166.7819 | 81.53452425 | 9.95151579
[5 empty] | 172.7046 | 1.85938001 | 163.7123 | 80.92645848 | 9.95151579
[5 empty] | 170.7189 | 1.28239493 | 161.7265 | 80.22206705 | 9.95151579
[5 empty] | 169.2382 | 0.99238551 | 160.2458 | 79.62672174 | 9.95151579
[10 empty] | 94.34215186 | 3.68317077 | 87.90780182 | 42.11231553 | 7.12068071
[10 empty] | 92.61361862 | 1.77350601 | 86.17926858 | 42.20288129 | 7.12068071
[10 empty] | 91.67769443 | 1.23546228 | 85.24334438 | 42.00394105 | 7.12068071
[10 empty] | 90.99706832 | 0.93740803 | 84.56271828 | 41.81265512 | 7.12068071
[15 empty] | 65.93132503 | 3.74243697 | 60.69469059 | 28.47612681 | 5.79520878
[15 empty] | 64.63295796 | 1.72408784 | 59.39632352 | 28.83611784 | 5.79520878
[15 empty] | 64.14001252 | 1.23793558 | 58.90337808 | 28.83272125 | 5.79520878
[15 empty] | 63.67118056 | 0.92381757 | 58.43454612 | 28.75536427 | 5.79520878

## 0023 GDL35 mN
Gesamtwiderstand @5bar [mOhm*cm2] | Bulkwiderstand @5bar [mOhm*cm2] | Durchgangswiderstand @5bar [mOhm*cm2] | Kontaktwiderstand @5bar [mOhm*cm2] | Korrekturwert GDL @5bar/cycle [mOhm*cm2] | Gesamtwiderstand @10bar [mOhm*cm2] | Bulkwiderstand @10bar [mOhm*cm2] | Durchgangswiderstand @10bar [mOhm*cm2] | Kontaktwiderstand @10bar [mOhm*cm2] | Korrekturwert GDL @10bar/cycle [mOhm*cm2] | Gesamtwiderstand @20bar [mOhm*cm2] | Bulkwiderstand @20bar [mOhm*cm2] | Durchgangswiderstand @20bar [mOhm*cm2] | Kontaktwiderstand @20bar [mOhm*cm2] | Korrekturwert GDL @20bar/cycle [mOhm*cm2] | Gesamtwiderstand @30bar [mOhm*cm2] | Bulkwiderstand @30bar [mOhm*cm2] | Durchgangswiderstand @30bar [mOhm*cm2] | Kontaktwiderstand @30bar [mOhm*cm2] | Korrekturwert GDL @30bar/cycle [mOhm*cm2] | GW @ 5bar | GW @ 10bar | GW @ 20bar | GW @ 30bar | Korr @5bar | Korr @ 10bar | Korr @ 20bar | Korr @30bar | BW @ 5bar | BW @ 10bar | BW @ 20bar | BW @ 30bar | DW @ 5bar | DW @ 10bar | DW @ 20bar | DW @ 30bar | KW @ 5bar | KW @ 10bar | KW @ 20bar | KW @ 30bar
263.9355 | 3.62638055 | 251.6155512 | 123.9946 | 13.6340315 | [15 empty] | 278.4194 | 162.3463 | 86.24947 | 59.75308 | 13.61383 | 9.925753 | 7.10040541 | 5.78934914 | 2.062354 | 1.911104 | 1.896485 | 1.906416 | 261.4634 | 150.3627 | 78.31762 | 52.06034 | 129.7005 | 74.2258 | 38.21057 | 25.07696
256.5121 | 1.85998874 | 244.1922 | 121.1661 | 13.6340315
253.6343 | 1.30627085 | 241.3144 | 120.0041 | 13.6340315
250.7664 | 0.98929617 | 238.4464 | 118.7286 | 13.6340315
[5 empty] | 154.9075 | 3.6560099 | 145.9319 | 71.13792374 | 9.93301461
[5 empty] | 151.7562 | 1.86185245 | 142.7806 | 70.45937281 | 9.93301461
[5 empty] | 150.1056 | 1.21074683 | 141.13 | 69.95961668 | 9.93301461
[5 empty] | 148.686 | 0.97089732 | 139.7104 | 69.36973096 | 9.93301461
[10 empty] | 81.75792317 | 3.4954982 | 75.33043737 | 35.91746959 | 7.11308428
[10 empty] | 80.23679429 | 1.82910285 | 73.8093085 | 35.99010282 | 7.11308428
[10 empty] | 79.53731726 | 1.19591455 | 73.10983146 | 35.95695845 | 7.11308428
[10 empty] | 78.92477665 | 0.91702327 | 72.49729085 | 35.79013379 | 7.11308428
[15 empty] | 56.47092587 | 3.62638055 | 51.23964226 | 23.80663086 | 5.78928719
[15 empty] | 55.50662538 | 1.81304054 | 50.27534177 | 24.23115061 | 5.78928719
[15 empty] | 54.93400267 | 1.18359156 | 49.70271906 | 24.25956375 | 5.78928719
[15 empty] | 54.70545608 | 0.89601914 | 49.47417248 | 24.28907667 | 5.78928719
272.3093 | 3.67576531 | 260.0022212 | 128.1632 | 13.6198463
262.5054 | 1.89581832 | 250.1983 | 124.1512 | 13.6198463
260.1049 | 1.29560998 | 247.7978 | 123.2511 | 13.6198463
256.8597 | 0.99176802 | 244.5526 | 121.780403 | 13.6198463
[5 empty] | 156.6484 | 3.56216987 | 147.6732761 | 72.05555312 | 9.93249742
[5 empty] | 153.5378003 | 1.83280781 | 144.5627 | 71.36492211 | 9.93249742
[5 empty] | 152.1646 | 1.20497914 | 143.1894 | 70.99221559 | 9.93249742
[5 empty] | 150.9008277 | 0.94111299 | 141.9257 | 70.49228322 | 9.93249742
[10 empty] | 84.20265606 | 3.6979892 | 77.78877059 | 37.0453907 | 7.09803325
[10 empty] | 82.47173799 | 1.77103604 | 76.05785252 | 37.14340824 | 7.09803325
[10 empty] | 81.69926736 | 1.21651452 | 75.28538189 | 37.03443368 | 7.09803325
[10 empty] | 81.04173611 | 0.8978735 | 74.62785064 | 36.86498857 | 7.09803325
[15 empty] | 58.65637755 | 3.63131753 | 53.4225572 | 24.89561984 | 5.79209452
[15 empty] | 57.64644144 | 1.7611524 | 52.41262109 | 25.32573435 | 5.79209452
[15 empty] | 57.22325517 | 1.2280474 | 51.98943483 | 25.38069371 | 5.79209452
[15 empty] | 56.81253191 | 0.92814189 | 51.57871156 | 25.32528483 | 5.79209452
288.7879 | 3.75231843 | 276.4997105 | 136.3737 | 13.5988773
277.6397485 | 2.10460961 | 265.3516 | 131.6235 | 13.5988773
274.5383 | 1.44308912 | 262.2502 | 130.4035 | 13.5988773
270.9217211 | 1.12766704 | 258.6336 | 128.753 | 13.5988773
[5 empty] | 162.1479 | 3.67823379 | 153.1821 | 74.75192737 | 9.92211395
[5 empty] | 158.7675 | 1.88963964 | 149.8017 | 73.95604737 | 9.92211395
[5 empty] | 157.2453 | 1.27992328 | 148.2795 | 73.49981065 | 9.92211395
[5 empty] | 155.9075 | 0.98806119 | 146.9418 | 72.97685349 | 9.92211395
[10 empty] | 86.50417167 | 3.72515756 | 80.0896838 | 38.18226312 | 7.09869991
[10 empty] | 84.74703908 | 1.89895416 | 78.3325512 | 38.21679852 | 7.09869991
[10 empty] | 83.76410524 | 1.30627085 | 77.34961736 | 38.02167326 | 7.09869991
[10 empty] | 83.2581494 | 0.99856231 | 76.84366153 | 37.92254961 | 7.09869991
[15 empty] | 60.11087185 | 3.66094688 | 54.88195705 | 25.61050508 | 5.78666571
[15 empty] | 58.92637387 | 1.84516517 | 53.69745907 | 25.92614695 | 5.78666571
[15 empty] | 58.43083139 | 1.30956554 | 53.20191659 | 25.94617552 | 5.78666571
[15 empty] | 58.07640578 | 0.9936205 | 52.84749098 | 25.92693524 | 5.78666571
309.6398 | 3.98197779 | 297.3483 | 146.6832 | 13.60255264
298.1157 | 2.1549499 | 285.8242 | 141.8346 | 13.60255264
294.3164219 | 1.56255591 | 282.025 | 140.2312 | 13.60255264
289.6538 | 1.22959272 | 277.3624 | 138.0664 | 13.60255264
[5 empty] | 178.3622 | 3.6362545 | 169.4025 | 82.8831068 | 9.91538667
[5 empty] | 174.5733 | 1.77281062 | 165.6136 | 81.92039147 | 9.91538667
[5 empty] | 172.5648 | 1.20417528 | 163.6052 | 81.2004931 | 9.91538667
[5 empty] | 171.0326708 | 0.88798986 | 162.073 | 80.59249709 | 9.91538667
[10 empty] | 94.16682173 | 3.41647659 | 87.75856492 | 42.17104417 | 7.0918042
[10 empty] | 92.12022295 | 1.78270416 | 85.71196614 | 41.96463099 | 7.0918042
[10 empty] | 91.01712558 | 1.26098566 | 84.60886878 | 41.67394156 | 7.0918042
[10 empty] | 90.28853228 | 0.9337012 | 83.88027548 | 41.47328714 | 7.0918042
[15 empty] | 64.6645033 | 3.64365996 | 59.4388827 | 27.89761137 | 5.78302013
[15 empty] | 63.48575651 | 1.84453783 | 58.26013591 | 28.20779904 | 5.78302013
[15 empty] | 62.89181788 | 1.2683981 | 57.66619728 | 28.19889959 | 5.78302013
[15 empty] | 62.49070008 | 0.91455143 | 57.26507947 | 28.17526402 | 5.78302013
309.0077 | 3.63204423 | 296.7131 | 146.5405 | 13.60597301
296.5983 | 1.82104208 | 284.3037 | 141.2413 | 13.60597301
293.3371 | 1.24451968 | 281.0425 | 139.899 | 13.60597301
289.2048 | 0.89478416 | 276.9102 | 138.0077 | 13.60597301
[5 empty] | 178.6955 | 3.54488295 | 169.7238 | 83.08945868 | 9.9287122
[5 empty] | 174.8219 | 1.83340807 | 165.8501 | 82.0083595 | 9.9287122
[5 empty] | 172.844 | 1.25275267 | 163.8722 | 81.30974437 | 9.9287122
[5 empty] | 171.2557 | 0.94358483 | 162.2839 | 80.6701796 | 9.9287122
[10 empty] | 94.58415366 | 3.66094688 | 88.17364803 | 42.25635058 | 7.0942929
[10 empty] | 92.50236222 | 1.84082916 | 86.09185659 | 42.12551372 | 7.0942929
[10 empty] | 91.41151601 | 1.28733322 | 85.00101038 | 41.85683858 | 7.0942929
[10 empty] | 90.75306494 | 1.01091779 | 84.34255931 | 41.66582076 | 7.0942929
[15 empty] | 64.84540224 | 3.51101911 | 59.62161359 | 28.05529724 | 5.78099277
[15 empty] | 63.56490481 | 1.79507014 | 58.34111616 | 28.27302301 | 5.78099277
[15 empty] | 62.9930929 | 1.27086724 | 57.76930425 | 28.2492185 | 5.78099277
[15 empty] | 62.62536599 | 0.91949324 | 57.40157734 | 28.24104205 | 5.78099277

## 0031 GDL40 mN
Gesamtwiderstand @5bar [mOhm*cm2] | Bulkwiderstand @5bar [mOhm*cm2] | Durchgangswiderstand @5bar [mOhm*cm2] | Kontaktwiderstand @5bar [mOhm*cm2] | Korrekturwert GDL @5bar/cycle [mOhm*cm2] | Gesamtwiderstand @10bar [mOhm*cm2] | Bulkwiderstand @10bar [mOhm*cm2] | Durchgangswiderstand @10bar [mOhm*cm2] | Kontaktwiderstand @10bar [mOhm*cm2] | Korrekturwert GDL @10bar/cycle [mOhm*cm2] | Gesamtwiderstand @20bar [mOhm*cm2] | Bulkwiderstand @20bar [mOhm*cm2] | Durchgangswiderstand @20bar [mOhm*cm2] | Kontaktwiderstand @20bar [mOhm*cm2] | Korrekturwert GDL @20bar/cycle [mOhm*cm2] | Gesamtwiderstand @30bar [mOhm*cm2] | Bulkwiderstand @30bar [mOhm*cm2] | Durchgangswiderstand @30bar [mOhm*cm2] | Kontaktwiderstand @30bar [mOhm*cm2] | Korrekturwert GDL @30bar/cycle [mOhm*cm2] | GW @ 5bar | GW @ 10bar | GW @ 20bar | GW @ 30bar | Korr @5bar | Korr @ 10bar | Korr @ 20bar | Korr @30bar | BW @ 5bar | BW @ 10bar | BW @ 20bar | BW @ 30bar | DW @ 5bar | DW @ 10bar | DW @ 20bar | DW @ 30bar | KW @ 5bar | KW @ 10bar | KW @ 20bar | KW @ 30bar
135.2316 | 3.60785564 | 122.948 | 59.67009112 | 13.59380336 | [15 empty] | 136.1303 | 82.13728 | 46.00647 | 33.40507 | 13.57761 | 9.905347415 | 7.081265 | 5.77751 | 1.865685 | 1.857847 | 1.83795534 | 1.838074 | 122.8217 | 72.65067 | 39.36971 | 27.79934 | 60.47801 | 35.39641162 | 18.76588 | 12.98063
131.769 | 1.77590306 | 119.4854 | 58.85477135 | 13.59380336
130.0588 | 1.14777518 | 117.7752 | 58.31373547 | 13.59380336
129.0413 | 0.88706269 | 116.7578 | 57.93536289 | 13.59380336
[5 empty] | 82.43758253 | 3.62761104 | 73.46949886 | 34.92094391 | 9.92467926
[5 empty] | 79.71644414 | 1.70912074 | 70.74836047 | 34.51961986 | 9.92467926
[5 empty] | 78.34244079 | 1.14118829 | 69.37435712 | 34.11658441 | 9.92467926
[5 empty] | 77.6628979 | 0.90065315 | 68.69481423 | 33.89708054 | 9.92467926
[10 empty] | 47.1 | 3.49179172 | 40.70357803 | 18.60589315 | 7.07870699
[10 empty] | 44.54604334 | 1.78332415 | 38.14962136 | 18.18314861 | 7.07870699
[10 empty] | 43.62363993 | 1.19223482 | 37.22721795 | 18.01749156 | 7.07870699
[10 empty] | 43.1633277 | 0.88335586 | 36.76690573 | 17.94177494 | 7.07870699
[15 empty] | 34.69110144 | 3.43005702 | 29.46499637 | 13.01746967 | 5.78355628
[15 empty] | 32.49567761 | 1.81300476 | 27.26957253 | 12.72828389 | 5.78355628
[15 empty] | 31.69391678 | 1.13542445 | 26.46781171 | 12.66619363 | 5.78355628
[15 empty] | 31.30292793 | 0.91794857 | 26.07682286 | 12.57943714 | 5.78355628
137.3109 | 3.54365246 | 125.0560614 | 60.75620447 | 13.56197362
133.6005511 | 1.80558367 | 121.3458 | 59.770086 | 13.56197362
131.9558 | 1.23669696 | 119.701 | 59.23217158 | 13.56197362
130.9057 | 0.87038476 | 118.6509 | 58.89023742 | 13.56197362
[5 empty] | 83.80564976 | 3.59303721 | 74.86190381 | 35.6344333 | 9.89774552
[5 empty] | 80.94943136 | 1.77590306 | 72.00568541 | 35.11489118 | 9.89774552
[5 empty] | 79.70346314 | 1.13212975 | 70.75971719 | 34.81379372 | 9.89774552
[5 empty] | 78.92800676 | 0.87779655 | 69.98426081 | 34.55323213 | 9.89774552
[10 empty] | 47.89022359 | 3.48438625 | 41.48288088 | 18.99924731 | 7.0907926
[10 empty] | 45.58610471 | 1.76600952 | 39.178762 | 18.70637624 | 7.0907926
[10 empty] | 44.52440043 | 1.19635257 | 38.11705772 | 18.46035258 | 7.0907926
[10 empty] | 44.03370871 | 0.88953266 | 37.62636599 | 18.36841667 | 7.0907926
[15 empty] | 35.23437875 | 3.5362395 | 30.01437263 | 13.23906657 | 5.77680677
[15 empty] | 33.02374749 | 1.72519915 | 27.80374138 | 13.03927111 | 5.77680677
[15 empty] | 32.23404436 | 1.19388342 | 27.01403824 | 12.91007741 | 5.77680677
[15 empty] | 31.78352102 | 0.88273836 | 26.5635149 | 12.84038827 | 5.77680677
140.7271 | 3.55670652 | 128.4644439 | 62.45386869 | 13.57064647
136.7789 | 1.78579659 | 124.5162 | 61.36521752 | 13.57064647
135.0286 | 1.18976568 | 122.766 | 60.78811803 | 13.57064647
133.8238 | 0.92350788 | 121.5612 | 60.31883585 | 13.57064647
[5 empty] | 85.4132503 | 3.66959034 | 76.46855868 | 36.39948417 | 9.89879205
[5 empty] | 82.56221471 | 1.78524399 | 73.6175231 | 35.91613955 | 9.89879205
[5 empty] | 81.37571548 | 1.17823799 | 72.43102386 | 35.62639293 | 9.89879205
[5 empty] | 80.69471471 | 0.85741179 | 71.7500231 | 35.44630566 | 9.89879205
[10 empty] | 48.81120672 | 3.58388033 | 42.42030625 | 19.41821296 | 7.07259653
[10 empty] | 46.16487851 | 1.76724574 | 39.77397803 | 19.00336614 | 7.07259653
[10 empty] | 45.23249249 | 1.16259506 | 38.84159202 | 18.83949848 | 7.07259653
[10 empty] | 44.74533221 | 0.87532658 | 38.35443173 | 18.73955258 | 7.07259653
[15 empty] | 35.66159214 | 3.55847089 | 30.44577851 | 13.44365381 | 5.77216708
[15 empty] | 33.37491742 | 1.76918168 | 28.1591038 | 13.19496106 | 5.77216708
[15 empty] | 32.58973649 | 1.21446714 | 27.37392287 | 13.07972786 | 5.77216708
[15 empty] | 32.15415916 | 0.88026839 | 26.93834554 | 13.02903857 | 5.77216708
142.835 | 3.62020558 | 130.5602474 | 63.47002091 | 13.58403629
139.068 | 1.7412738 | 126.7933 | 62.52599092 | 13.58403629
137.2328 | 1.18647348 | 124.9581 | 61.88578923 | 13.58403629
136.0822 | 0.97230856 | 123.8075 | 61.41759761 | 13.58403629
[5 empty] | 86.45041267 | 3.63254802 | 77.50447336 | 36.93596267 | 9.90017283
[5 empty] | 83.59596192 | 1.74622244 | 74.65002262 | 36.45190009 | 9.90017283
[5 empty] | 82.37527935 | 1.19882171 | 73.42934005 | 36.11525917 | 9.90017283
[5 empty] | 81.60710023 | 0.90003566 | 72.66116092 | 35.88056263 | 9.90017283
[10 empty] | 49.14469538 | 3.39301471 | 42.74442715 | 19.67570622 | 7.08296351
[10 empty] | 46.76096318 | 1.83402806 | 40.36069495 | 19.26333345 | 7.08296351
[10 empty] | 45.7545055 | 1.20540861 | 39.35423728 | 19.07441433 | 7.08296351
[10 empty] | 45.2135717 | 0.8987988 | 38.81330347 | 18.95725233 | 7.08296351
[15 empty] | 35.92828631 | 3.57328181 | 30.71986866 | 13.57329342 | 5.7639822
[15 empty] | 33.8622257 | 1.75240731 | 28.65380805 | 13.45070037 | 5.7639822
[15 empty] | 32.97671948 | 1.17659189 | 27.76830183 | 13.29585497 | 5.7639822
[15 empty] | 32.50132132 | 0.90312312 | 27.29290367 | 13.19489027 | 5.7639822
144.5957 | 3.60538715 | 132.3143121 | 64.35446247 | 13.59138687
140.4902 | 1.85628758 | 128.2088 | 63.17626519 | 13.59138687
138.6177 | 1.22846398 | 126.3363 | 62.55392207 | 13.59138687
137.4529786 | 0.94636449 | 125.1716 | 62.11262022 | 13.59138687
[5 empty] | 87.19864946 | 3.5757503 | 78.25295643 | 37.33860307 | 9.89990028
[5 empty] | 84.40599574 | 1.79321769 | 75.46030272 | 36.83354252 | 9.89990028
[5 empty] | 83.11960057 | 1.20211641 | 74.17390754 | 36.48589557 | 9.89990028
[5 empty] | 82.40088401 | 0.94883634 | 73.45519098 | 36.25317732 | 9.89990028
[10 empty] | 49.45831333 | 3.54118397 | 43.06288872 | 19.76085237 | 7.07760323
[10 empty] | 46.90689379 | 1.77961172 | 40.51146918 | 19.36592873 | 7.07760323
[10 empty] | 45.99492829 | 1.20376251 | 39.59950368 | 19.19787059 | 7.07760323
[10 empty] | 45.474253 | 0.90435811 | 39.0788284 | 19.08723514 | 7.07760323
[15 empty] | 36.35289924 | 3.52954022 | 31.14468993 | 13.80757485 | 5.76375163
[15 empty] | 34.115749 | 1.76353707 | 28.90753969 | 13.57200131 | 5.76375163
[15 empty] | 33.29453636 | 1.15518512 | 28.08632705 | 13.46557096 | 5.76375163
[15 empty] | 32.82995308 | 0.93215653 | 27.62174377 | 13.34479362 | 5.76375163

## 0032 GDL45 mN
Gesamtwiderstand @5bar [mOhm*cm2] | Bulkwiderstand @5bar [mOhm*cm2] | Durchgangswiderstand @5bar [mOhm*cm2] | Kontaktwiderstand @5bar [mOhm*cm2] | Korrekturwert GDL @5bar/cycle [mOhm*cm2] | Gesamtwiderstand @10bar [mOhm*cm2] | Bulkwiderstand @10bar [mOhm*cm2] | Durchgangswiderstand @10bar [mOhm*cm2] | Kontaktwiderstand @10bar [mOhm*cm2] | Korrekturwert GDL @10bar/cycle [mOhm*cm2] | Gesamtwiderstand @20bar [mOhm*cm2] | Bulkwiderstand @20bar [mOhm*cm2] | Durchgangswiderstand @20bar [mOhm*cm2] | Kontaktwiderstand @20bar [mOhm*cm2] | Korrekturwert GDL @20bar/cycle [mOhm*cm2] | Gesamtwiderstand @30bar [mOhm*cm2] | Bulkwiderstand @30bar [mOhm*cm2] | Durchgangswiderstand @30bar [mOhm*cm2] | Kontaktwiderstand @30bar [mOhm*cm2] | Korrekturwert GDL @30bar/cycle [mOhm*cm2] | GW @ 5bar | GW @ 10bar | GW @ 20bar | GW @ 30bar | Korr @5bar | Korr @ 10bar | Korr @ 20bar | Korr @30bar | BW @ 5bar | BW @ 10bar | BW @ 20bar | BW @ 30bar | DW @ 5bar | DW @ 10bar | DW @ 20bar | DW @ 30bar | KW @ 5bar | KW @ 10bar | KW @ 20bar | KW @ 30bar
143.2128 | 3.52883403 | 130.9582 | 63.71470371 | 13.5617199 | [15 empty] | 148.7485 | 87.43643 | 49.01206 | 35.80199 | 13.56060782 | 9.884448 | 7.067882 | 5.75732136 | 1.858953 | 1.863219 | 1.862079 | 1.896593 | 134.0294 | 77.39432589 | 42.12696 | 29.96184 | 66.08523 | 37.76555 | 20.13244 | 14.03262
139.1112738 | 1.8228983 | 126.8567 | 62.51690466 | 13.5617199
137.4386 | 1.19141177 | 125.1841 | 61.99632265 | 13.5617199
136.4158 | 0.89756381 | 124.1612 | 61.63183947 | 13.5617199
[5 empty] | 84.29706633 | 3.59798169 | 75.36933913 | 35.88567872 | 9.8800181
[5 empty] | 81.71865481 | 1.77343061 | 72.79092761 | 35.5087485 | 9.8800181
[5 empty] | 80.40496831 | 1.20952635 | 71.47724112 | 35.13385738 | 9.8800181
[5 empty] | 79.79838776 | 0.90621246 | 70.87066057 | 34.98222405 | 9.8800181
[10 empty] | 48.84825645 | 3.46285521 | 42.46109375 | 19.49911927 | 7.06846006
[10 empty] | 46.47818318 | 1.80130631 | 40.09102048 | 19.14485708 | 7.06846006
[10 empty] | 45.61288609 | 1.16012592 | 39.22572338 | 19.03279873 | 7.06846006
[10 empty] | 45.06655218 | 0.89385698 | 38.67938947 | 18.89276624 | 7.06846006
[15 empty] | 36.49873199 | 3.64736645 | 31.29297014 | 13.82280185 | 5.76104312
[15 empty] | 34.09843437 | 1.78950526 | 28.89267252 | 13.55158363 | 5.76104312
[15 empty] | 33.33405771 | 1.17247415 | 28.12829585 | 13.47791085 | 5.76104312
[15 empty] | 32.86454767 | 0.89818131 | 27.65878582 | 13.38030226 | 5.76104312
148.5492497 | 3.54365246 | 136.2883 | 66.3723122 | 13.56880995
144.4266 | 1.8228983 | 132.1656 | 65.17136165 | 13.56880995
142.6406 | 1.19388342 | 130.3797 | 64.59289375 | 13.56880995
141.5646 | 0.93030405 | 129.3036 | 64.18665697 | 13.56880995
[5 empty] | 87.70241597 | 3.63501651 | 78.76901325 | 37.56699837 | 9.886299
[5 empty] | 85.00950526 | 1.84886648 | 76.07610255 | 37.11361803 | 9.886299
[5 empty] | 83.733007 | 1.19882171 | 74.79960429 | 36.80039129 | 9.886299
[5 empty] | 83.08038664 | 0.87408971 | 74.14698392 | 36.6364471 | 9.886299
[10 empty] | 50.60165816 | 3.59798169 | 44.21110581 | 20.30656206 | 7.07221127
[10 empty] | 48.06080706 | 1.77289039 | 41.6702547 | 19.94868216 | 7.07221127
[10 empty] | 47.17810207 | 1.18811958 | 40.78754971 | 19.79971507 | 7.07221127
[10 empty] | 46.69488551 | 0.87285473 | 40.30433316 | 19.71573921 | 7.07221127
[15 empty] | 37.49885204 | 3.62761104 | 32.29909615 | 14.33574255 | 5.75439652
[15 empty] | 35.26340306 | 1.74003758 | 30.06364716 | 14.16180479 | 5.75439652
[15 empty] | 34.3978444 | 1.19306037 | 29.1980885 | 14.00251407 | 5.75439652
[15 empty] | 33.98263701 | 0.93030405 | 28.78288112 | 13.92628853 | 5.75439652
154.3524 | 3.47944928 | 142.0937 | 69.30710942 | 13.56635592
149.7255 | 1.76918168 | 137.4667 | 67.84876046 | 13.56635592
148.0559 | 1.18564793 | 135.7971636 | 67.30575783 | 13.56635592
146.9524 | 0.91671359 | 134.6937 | 66.88848362 | 13.56635592
[5 empty] | 91.54835151 | 3.46779318 | 82.60602623 | 39.56911653 | 9.89617331
[5 empty] | 88.65652305 | 1.77590306 | 79.71419777 | 38.96914736 | 9.89617331
[5 empty] | 87.28253336 | 1.22023099 | 78.34020808 | 38.55998855 | 9.89617331
[5 empty] | 86.57055931 | 0.91918356 | 77.62823403 | 38.35452524 | 9.89617331
[10 empty] | 51.89861917 | 3.56165199 | 45.51160321 | 20.97497561 | 7.06829767
[10 empty] | 49.24796092 | 1.801875 | 42.86094496 | 20.52953498 | 7.06829767
[10 empty] | 48.38927201 | 1.24822465 | 42.00225605 | 20.3770157 | 7.06829767
[10 empty] | 47.7981494 | 0.91486111 | 41.41113344 | 20.24813616 | 7.06829767
[15 empty] | 38.24955732 | 3.76836735 | 33.04787862 | 14.63975563 | 5.75652444
[15 empty] | 36.02644539 | 1.85628758 | 30.82476668 | 14.48423955 | 5.75652444
[15 empty] | 35.09605737 | 1.2136441 | 29.89437866 | 14.34036728 | 5.75652444
[15 empty] | 34.66028529 | 0.9222729 | 29.45860658 | 14.26816684 | 5.75652444
156.4342 | 3.5559949 | 144.1942029 | 70.319104 | 13.54554551
152.1584256 | 1.77590306 | 139.9185 | 69.07128589 | 13.54554551
150.293 | 1.21282105 | 138.053 | 68.42011426 | 13.54554551
149.196 | 0.9160961 | 136.9561 | 68.01999271 | 13.54554551
[5 empty] | 93.46360294 | 3.47697329 | 84.54013625 | 40.53158148 | 9.87530314
[5 empty] | 90.45467811 | 1.76353707 | 81.53121141 | 39.88383717 | 9.87530314
[5 empty] | 89.11451968 | 1.23587392 | 80.19105298 | 39.47758953 | 9.87530314
[5 empty] | 88.38174174 | 0.90806494 | 79.45827505 | 39.27510505 | 9.87530314
[10 empty] | 52.54263205 | 3.57081333 | 46.16080162 | 21.29499415 | 7.06255901
[10 empty] | 50.03630255 | 1.77412538 | 43.65447212 | 20.94017337 | 7.06255901
[10 empty] | 49.13441628 | 1.26304453 | 42.75258585 | 20.74477066 | 7.06255901
[10 empty] | 48.62899587 | 0.90868243 | 42.24716544 | 20.6692415 | 7.06255901
[15 empty] | 38.57829948 | 3.53200921 | 33.38402836 | 14.92600958 | 5.74832671
[15 empty] | 36.43208041 | 1.77095441 | 31.23780929 | 14.73342744 | 5.74832671
[15 empty] | 35.58101818 | 1.20623416 | 30.38674706 | 14.59025645 | 5.74832671
[15 empty] | 35.1686768 | 0.89941629 | 29.97440568 | 14.53749469 | 5.74832671
163.4109 | 3.71972684 | 151.1734 | 73.72682106 | 13.54286662
158.7884 | 1.85257891 | 146.5508 | 72.34912449 | 13.54286662
156.7647 | 1.2441069 | 144.5271 | 71.64150764 | 13.54286662
155.4796 | 0.96057245 | 143.2421 | 71.14074228 | 13.54286662
[5 empty] | 94.91980188 | 3.70737442 | 85.99911105 | 41.14586831 | 9.87223119
[5 empty] | 91.90722222 | 1.84948949 | 82.98653139 | 40.56852095 | 9.87223119
[5 empty] | 90.69620163 | 1.28939209 | 81.7755108 | 40.24305935 | 9.87223119
[5 empty] | 89.98845721 | 0.95624812 | 81.06776638 | 40.05575913 | 9.87223119
[10 empty] | 53.41515159 | 3.74936212 | 47.04476351 | 21.6477007 | 7.04989614
[10 empty] | 50.97438878 | 1.89215306 | 44.6040007 | 21.35592382 | 7.04989614
[10 empty] | 50.11801152 | 1.28613485 | 43.74762344 | 21.2307443 | 7.04989614
[10 empty] | 49.5160548 | 0.96551426 | 43.14566673 | 21.09007623 | 7.04989614
[15 empty] | 39.4650015 | 3.62586802 | 34.26810622 | 15.3211191 | 5.75123078
[15 empty] | 36.99601202 | 1.85010271 | 31.79911674 | 14.97450702 | 5.75123078
[15 empty] | 36.13678869 | 1.26798532 | 30.93989341 | 14.83595404 | 5.75123078
[15 empty] | 35.71104354 | 0.94327515 | 30.51414826 | 14.78543655 | 5.75123078

## 0033 GDL50 mN
Gesamtwiderstand @5bar [mOhm*cm2] | Bulkwiderstand @5bar [mOhm*cm2] | Durchgangswiderstand @5bar [mOhm*cm2] | Kontaktwiderstand @5bar [mOhm*cm2] | Korrekturwert GDL @5bar/cycle [mOhm*cm2] | Gesamtwiderstand @10bar [mOhm*cm2] | Bulkwiderstand @10bar [mOhm*cm2] | Durchgangswiderstand @10bar [mOhm*cm2] | Kontaktwiderstand @10bar [mOhm*cm2] | Korrekturwert GDL @10bar/cycle [mOhm*cm2] | Gesamtwiderstand @20bar [mOhm*cm2] | Bulkwiderstand @20bar [mOhm*cm2] | Durchgangswiderstand @20bar [mOhm*cm2] | Kontaktwiderstand @20bar [mOhm*cm2] | Korrekturwert GDL @20bar/cycle [mOhm*cm2] | Gesamtwiderstand @30bar [mOhm*cm2] | Bulkwiderstand @30bar [mOhm*cm2] | Durchgangswiderstand @30bar [mOhm*cm2] | Kontaktwiderstand @30bar [mOhm*cm2] | Korrekturwert GDL @30bar/cycle [mOhm*cm2] | GW @ 5bar | GW @ 10bar | GW @ 20bar | GW @ 30bar | Korr @5bar | Korr @ 10bar | Korr @ 20bar | Korr @30bar | BW @ 5bar | BW @ 10bar | BW @ 20bar | BW @ 30bar | DW @ 5bar | DW @ 10bar | DW @ 20bar | DW @ 30bar | KW @ 5bar | KW @ 10bar | KW @ 20bar | KW @ 30bar
141.841 | 3.49002151 | 129.597 | 63.05348311 | 13.5500564 | [15 empty] | 150.4124 | 86.01806 | 48.1745 | 34.62038 | 13.51815 | 9.8527314 | 7.04634239 | 5.738539 | 1.999818 | 1.924229 | 1.89559 | 1.897723 | 134.3742 | 74.88608 | 40.8634 | 28.39725 | 66.1872 | 36.48092 | 19.4839 | 13.24976
137.8416 | 1.94214715 | 125.5975 | 61.82770128 | 13.5500564
136.2266 | 1.23916861 | 123.9826 | 61.37171739 | 13.5500564
135.1847 | 0.9389527 | 122.9406 | 61.00084599 | 13.5500564
[5 empty] | 83.40066777 | 3.70416417 | 74.47912907 | 35.38748245 | 9.87316949
[5 empty] | 80.74732357 | 1.75065315 | 71.82578488 | 35.03756586 | 9.87316949
[5 empty] | 79.55607989 | 1.18894263 | 70.63454119 | 34.72279928 | 9.87316949
[5 empty] | 78.94097973 | 0.93709835 | 70.01944103 | 34.54117134 | 9.87316949
[10 empty] | 47.65528067 | 3.49990494 | 41.27790439 | 18.88899972 | 7.05762975
[10 empty] | 45.219253 | 1.78524399 | 38.84187672 | 18.52831636 | 7.05762975
[10 empty] | 44.29715143 | 1.18070964 | 37.91977515 | 18.36953276 | 7.05762975
[10 empty] | 43.83788851 | 0.91177177 | 37.46051223 | 18.27437023 | 7.05762975
[15 empty] | 35.19486795 | 3.4745048 | 30.00548072 | 13.26548796 | 5.74292187
[15 empty] | 32.78877505 | 1.801875 | 27.59938782 | 12.89875641 | 5.74292187
[15 empty] | 32.04796531 | 1.18647348 | 26.85857808 | 12.8360523 | 5.74292187
[15 empty] | 31.59140766 | 0.90868243 | 26.40202043 | 12.746669 | 5.74292187
145.6625 | 4.27460234 | 133.4449 | 64.58515074 | 13.52078982
141.5748 | 2.26687124 | 129.3572 | 63.54515982 | 13.52078982
139.7004 | 1.72083472 | 127.4828 | 62.88099636 | 13.52078982
138.4735 | 1.36889077 | 126.2558873 | 62.44349827 | 13.52078982
[5 empty] | 83.88467137 | 3.79306723 | 74.9859432 | 35.59643799 | 9.84792584
[5 empty] | 81.27239489 | 1.94091216 | 72.37366672 | 35.21637728 | 9.84792584
[5 empty] | 80.07562375 | 1.37337558 | 71.17689558 | 34.90176 | 9.84792584
[5 empty] | 79.46481419 | 1.05261449 | 70.56608602 | 34.75673576 | 9.84792584
[10 empty] | 48.45078031 | 3.73379352 | 42.08496157 | 19.17558403 | 7.0448394
[10 empty] | 46.1199024 | 1.92855856 | 39.75408367 | 18.91276255 | 7.0448394
[10 empty] | 45.2292003 | 1.37172949 | 38.86338156 | 18.74582604 | 7.0448394
[10 empty] | 44.7095045 | 1.04211336 | 38.34368577 | 18.6507862 | 7.0448394
[15 empty] | 35.61219988 | 3.67947179 | 30.43433175 | 13.37742998 | 5.73017407
[15 empty] | 33.43927605 | 1.90946769 | 28.26140792 | 13.17597012 | 5.73017407
[15 empty] | 32.547746 | 1.25645764 | 27.36987786 | 13.05671011 | 5.73017407
[15 empty] | 32.16404279 | 1.01678491 | 26.98617466 | 12.98469488 | 5.73017407
153.4324 | 3.59128727 | 141.2254616 | 68.81708716 | 13.50899737
149.1669 | 1.85999624 | 136.9599 | 67.54996795 | 13.50899737
147.3116 | 1.18153269 | 135.1046699 | 66.96156861 | 13.50899737
146.0845 | 0.96551426 | 133.8776 | 66.45604278 | 13.50899737
[5 empty] | 87.49026166 | 3.61598459 | 78.59215272 | 37.48808406 | 9.84724056
[5 empty] | 84.80915832 | 1.79569013 | 75.91104938 | 37.05767962 | 9.84724056
[5 empty] | 83.5493971 | 1.26469313 | 74.65128816 | 36.69329752 | 9.84724056
[5 empty] | 82.90062688 | 0.94636449 | 74.00251794 | 36.52807673 | 9.84724056
[10 empty] | 50.46853112 | 3.6011707 | 44.10050955 | 20.24966942 | 7.04727721
[10 empty] | 47.94571894 | 1.82166207 | 41.57769736 | 19.87801765 | 7.04727721
[10 empty] | 46.97061374 | 1.18894263 | 40.60259217 | 19.70682477 | 7.04727721
[10 empty] | 46.47991554 | 0.90065315 | 40.11189397 | 19.60562041 | 7.04727721
[15 empty] | 36.59248049 | 3.61104663 | 31.40345424 | 13.8962038 | 5.74252239
[15 empty] | 34.32722194 | 1.81300476 | 29.13819569 | 13.66259547 | 5.74252239
[15 empty] | 33.53248999 | 1.22599483 | 28.34346374 | 13.55873446 | 5.74252239
[15 empty] | 33.15364489 | 0.88891517 | 27.96461864 | 13.53785174 | 5.74252239
163.0473 | 3.39548319 | 150.8551 | 73.72979151 | 13.49273752
158.218003 | 1.69752628 | 146.0257703 | 72.16412201 | 13.49273752
156.4929 | 1.19141177 | 144.3007 | 71.55464833 | 13.49273752
155.172 | 0.87285473 | 142.9797 | 71.05343508 | 13.49273752
[5 empty] | 91.55576596 | 3.59622524 | 82.6618596 | 39.53281718 | 9.84258971
[5 empty] | 88.72221096 | 1.71729354 | 79.8283046 | 39.05550553 | 9.84258971
[5 empty] | 87.45791027 | 1.22105404 | 78.56400391 | 38.67147494 | 9.84258971
[5 empty] | 86.79850038 | 0.88953266 | 77.90459401 | 38.50753068 | 9.84258971
[10 empty] | 52.0443416 | 3.58388033 | 45.68685076 | 21.05148522 | 7.0356232
[10 empty] | 49.5989527 | 1.7123536 | 43.24146186 | 20.76455413 | 7.0356232
[10 empty] | 48.59840644 | 1.14777518 | 42.24091559 | 20.54657021 | 7.0356232
[10 empty] | 48.0637744 | 0.91918356 | 41.70628356 | 20.39355 | 7.0356232
[15 empty] | 37.77557284 | 3.62093006 | 32.59999856 | 14.48953425 | 5.72763554
[15 empty] | 35.41180611 | 1.73138026 | 30.23623183 | 14.25242578 | 5.72763554
[15 empty] | 34.58886674 | 1.16506421 | 29.41329246 | 14.12411413 | 5.72763554
[15 empty] | 34.20501877 | 0.89571134 | 29.02944449 | 14.06686658 | 5.72763554
170.3884 | 4.20135831 | 158.1972 | 76.99789862 | 13.49169151
165.8667 | 2.38073574 | 153.6754 | 75.64735362 | 13.49169151
164.0152 | 1.8130512 | 151.8239 | 75.00543488 | 13.49169151
162.5477 | 1.50108483 | 150.3563739 | 74.42764453 | 13.49169151
[5 empty] | 98.051671 | 3.48508355 | 89.15943761 | 42.83717703 | 9.84073829
[5 empty] | 95.02551802 | 1.83836712 | 86.13328462 | 42.14745875 | 9.84073829
[5 empty] | 93.71465644 | 1.19470647 | 84.82242304 | 41.81385828 | 9.84073829
[5 empty] | 92.94305743 | 0.92968656 | 84.05082404 | 41.56056874 | 9.84073829
[10 empty] | 54.49450921 | 3.628337 | 48.13391716 | 22.25279008 | 7.0390552
[10 empty] | 51.96127004 | 1.87112976 | 45.60067799 | 21.86477412 | 7.0390552
[10 empty] | 50.91288192 | 1.25398849 | 44.55228987 | 21.64915069 | 7.0390552
[10 empty] | 50.43214715 | 0.96551426 | 44.0715551 | 21.55302042 | 7.0390552
[15 empty] | 38.99324595 | 3.58388033 | 33.81564872 | 15.1158842 | 5.72987427
[15 empty] | 36.79837087 | 1.7679467 | 31.62077364 | 14.92641347 | 5.72987427
[15 empty] | 36.04457221 | 1.19058873 | 30.86697499 | 14.83819313 | 5.72987427
[15 empty] | 35.59799737 | 0.91486111 | 30.42040014 | 14.75276952 | 5.72987427

## 0041 GDL55 mN
Gesamtwiderstand @5bar [mOhm*cm2] | Bulkwiderstand @5bar [mOhm*cm2] | Durchgangswiderstand @5bar [mOhm*cm2] | Kontaktwiderstand @5bar [mOhm*cm2] | Korrekturwert GDL @5bar/cycle [mOhm*cm2] | Gesamtwiderstand @10bar [mOhm*cm2] | Bulkwiderstand @10bar [mOhm*cm2] | Durchgangswiderstand @10bar [mOhm*cm2] | Kontaktwiderstand @10bar [mOhm*cm2] | Korrekturwert GDL @10bar/cycle [mOhm*cm2] | Gesamtwiderstand @20bar [mOhm*cm2] | Bulkwiderstand @20bar [mOhm*cm2] | Durchgangswiderstand @20bar [mOhm*cm2] | Kontaktwiderstand @20bar [mOhm*cm2] | Korrekturwert GDL @20bar/cycle [mOhm*cm2] | Gesamtwiderstand @30bar [mOhm*cm2] | Bulkwiderstand @30bar [mOhm*cm2] | Durchgangswiderstand @30bar [mOhm*cm2] | Kontaktwiderstand @30bar [mOhm*cm2] | Korrekturwert GDL @30bar/cycle [mOhm*cm2] | GW @ 5bar | GW @ 10bar | GW @ 20bar | GW @ 30bar | Korr @5bar | Korr @ 10bar | Korr @ 20bar | Korr @30bar | BW @ 5bar | BW @ 10bar | BW @ 20bar | BW @ 30bar | DW @ 5bar | DW @ 10bar | DW @ 20bar | DW @ 30bar | KW @ 5bar | KW @ 10bar | KW @ 20bar | KW @ 30bar
158.3698 | 3.43074345 | 146.1829 | 71.37609477 | 13.48676835 | [15 empty] | 158.506 | 93.38541 | 50.84607 | 36.53167 | 13.48406 | 9.824876 | 7.028595 | 5.728133 | 1.842624485 | 1.842618 | 1.850864 | 1.855534 | 145.9464 | 84.34391 | 44.50799 | 31.2498 | 72.05189 | 41.25064428 | 21.32856 | 14.69713
154.3845 | 1.801875 | 142.1976 | 70.19788442 | 13.48676835
152.4617 | 1.21693629 | 140.2749 | 69.5289855 | 13.48676835
151.1672 | 0.89447447 | 138.9804 | 69.04294881 | 13.48676835
[5 empty] | 93.45019512 | 3.51471883 | 84.57221926 | 40.52875021 | 9.82495995
[5 empty] | 90.45432057 | 1.78524399 | 81.57634471 | 39.89555036 | 9.82495995
[5 empty] | 89.24543446 | 1.17741494 | 80.3674586 | 39.59502183 | 9.82495995
[5 empty] | 88.55223536 | 0.88273836 | 79.6742595 | 39.39576057 | 9.82495995
[10 empty] | 52.5235041 | 3.45790975 | 46.16039215 | 21.3512412 | 7.0418439
[10 empty] | 49.96771668 | 1.8736022 | 43.60460473 | 20.86550126 | 7.0418439
[10 empty] | 48.97385924 | 1.22352318 | 42.61074729 | 20.69361205 | 7.0418439
[10 empty] | 48.45541479 | 0.88459084 | 42.09230284 | 20.603856 | 7.0418439
[15 empty] | 38.19793376 | 3.64068941 | 33.02476613 | 14.69203836 | 5.72497218
[15 empty] | 36.03015406 | 1.79816258 | 30.85698643 | 14.52941193 | 5.72497218
[15 empty] | 35.18498165 | 1.170005 | 30.01181402 | 14.42090451 | 5.72497218
[15 empty] | 34.72761824 | 0.90312312 | 29.55445061 | 14.32566374 | 5.72497218
164.4656 | 3.56905894 | 152.2791 | 74.35502319 | 13.48633415
159.7332 | 1.80681989 | 147.5467 | 72.86996499 | 13.48633415
157.6687 | 1.16918195 | 145.4823 | 72.1565395 | 13.48633415
156.4062 | 0.88335586 | 144.2197 | 71.66819096 | 13.48633415
[5 empty] | 95.78675205 | 3.42580548 | 86.91071792 | 41.74245622 | 9.82281111
[5 empty] | 92.9441483 | 1.73385646 | 84.06811416 | 41.16712885 | 9.82281111
[5 empty] | 91.59037525 | 1.16918195 | 82.71434111 | 40.77257958 | 9.82281111
[5 empty] | 90.84401276 | 0.86544294 | 81.96797863 | 40.55126784 | 9.82281111
[10 empty] | 53.53370772 | 3.44062688 | 47.18084783 | 21.87011048 | 7.03049828
[10 empty] | 50.84948146 | 1.82042209 | 44.49662157 | 21.33809974 | 7.03049828
[10 empty] | 49.88861658 | 1.20376251 | 43.53575669 | 21.16599709 | 7.03049828
[10 empty] | 49.4338964 | 0.90991929 | 43.08103651 | 21.08555861 | 7.03049828
[15 empty] | 38.77342405 | 3.45790975 | 33.59618128 | 15.06913577 | 5.729482
[15 empty] | 36.55203908 | 1.83773672 | 31.3747963 | 14.76852979 | 5.729482
[15 empty] | 35.66582472 | 1.20540861 | 30.48858194 | 14.64158667 | 5.729482
[15 empty] | 35.23168544 | 0.90065315 | 30.05444266 | 14.57689475 | 5.729482
163.3393 | 3.56905894 | 151.1515 | 73.79122519 | 13.48778689
159.1397 | 1.81118994 | 146.9519 | 72.57035462 | 13.48778689
157.4818 | 1.20623416 | 145.294 | 72.04390474 | 13.48778689
156.1616 | 0.91794857 | 143.9738 | 71.52792688 | 13.48778689
[5 empty] | 97.74045928 | 3.55918301 | 88.86222133 | 42.65151916 | 9.82524999
[5 empty] | 94.76209419 | 1.84763026 | 85.88385624 | 42.01811299 | 9.82524999
[5 empty] | 93.43553536 | 1.18400183 | 84.55729741 | 41.68664779 | 9.82524999
[5 empty] | 92.66878566 | 0.85370495 | 83.79054772 | 41.46842138 | 9.82524999
[10 empty] | 53.58557885 | 3.60363968 | 47.23980826 | 21.81808429 | 7.02265279
[10 empty] | 51.05926426 | 1.71605856 | 44.71349367 | 21.49871756 | 7.02265279
[10 empty] | 50.13150851 | 1.19717562 | 43.78573792 | 21.29428115 | 7.02265279
[10 empty] | 49.60624437 | 0.85926426 | 43.26047378 | 21.20060476 | 7.02265279
[15 empty] | 38.9314989 | 3.47026216 | 33.75383707 | 15.14178746 | 5.72994576
[15 empty] | 36.70291458 | 1.83773672 | 31.52525275 | 14.84375801 | 5.72994576
[15 empty] | 35.77697882 | 1.16259506 | 30.59931699 | 14.71836096 | 5.72994576
[15 empty] | 35.3348461 | 0.88212087 | 30.15718427 | 14.6375317 | 5.72994576
164.5347 | 3.41592205 | 152.3582 | 74.47113879 | 13.47534182
159.9155 | 1.74570946 | 147.739 | 72.99665119 | 13.47534182
158.0705 | 1.15518512 | 145.894 | 72.36940576 | 13.47534182
156.7929 | 0.88829767 | 144.6164 | 71.86403576 | 13.47534182
[5 empty] | 98.01956674 | 3.59128727 | 89.14021304 | 42.77446289 | 9.82648476
[5 empty] | 95.17391408 | 1.801875 | 86.29456038 | 42.24634269 | 9.82648476
[5 empty] | 93.84721731 | 1.18729653 | 84.96786362 | 41.89028354 | 9.82648476
[5 empty] | 93.03386449 | 0.90250563 | 84.15451079 | 41.62600258 | 9.82648476
[10 empty] | 53.94371623 | 3.49495948 | 47.60089774 | 22.05296913 | 7.0193858
[10 empty] | 51.40642643 | 1.83589715 | 45.06360794 | 21.61385539 | 7.0193858
[10 empty] | 50.44356404 | 1.18317879 | 44.10074555 | 21.45878338 | 7.0193858
[10 empty] | 49.94352477 | 0.90929992 | 43.60070629 | 21.34570318 | 7.0193858
[15 empty] | 39.08957374 | 3.56658995 | 33.91293534 | 15.17317269 | 5.72881317
[15 empty] | 36.77959043 | 1.81794965 | 31.60295203 | 14.89250119 | 5.72881317
[15 empty] | 35.92765427 | 1.19964726 | 30.75101587 | 14.7756843 | 5.72881317
[15 empty] | 35.46024399 | 0.88026839 | 30.28360559 | 14.7016686 | 5.72881317
164.6928 | 3.33688463 | 152.4918 | 74.57745521 | 13.5024324
160.2034 | 1.77289039 | 148.0024 | 73.11475118 | 13.5024324
158.2145989 | 1.19223482 | 146.0136 | 72.41068547 | 13.5024324
156.9158 | 0.87532658 | 144.7148 | 71.91974555 | 13.5024324
[5 empty] | 97.11309786 | 3.67279368 | 88.22024552 | 42.27372592 | 9.84142326
[5 empty] | 94.22041834 | 1.69428231 | 85.327566 | 41.81664184 | 9.84142326
[5 empty] | 92.8402435 | 1.15106738 | 83.94739116 | 41.39816189 | 9.84142326
[5 empty] | 91.98557808 | 0.87841404 | 83.09272574 | 41.10715585 | 9.84142326
[10 empty] | 53.18791525 | 3.56905894 | 46.83201197 | 21.63147652 | 7.0338663
[10 empty] | 50.78251877 | 1.84578078 | 44.42661549 | 21.29041735 | 7.0338663
[10 empty] | 49.86556371 | 1.19388342 | 43.50966043 | 21.1578885 | 7.0338663
[10 empty] | 49.33938438 | 0.93215653 | 42.9834811 | 21.02566229 | 7.0338663
[15 empty] | 38.74378877 | 3.48508355 | 33.57300627 | 15.04396136 | 5.72233264
[15 empty] | 36.55498498 | 1.78277402 | 31.38420248 | 14.80071423 | 5.72233264
[15 empty] | 35.73906959 | 1.1987984 | 30.56828709 | 14.68474434 | 5.72233264
[15 empty] | 35.2285961 | 0.91424174 | 30.05781359 | 14.57178592 | 5.72233264

## 0042 GDL60 mN1
Gesamtwiderstand @5bar [mOhm*cm2] | Bulkwiderstand @5bar [mOhm*cm2] | Durchgangswiderstand @5bar [mOhm*cm2] | Kontaktwiderstand @5bar [mOhm*cm2] | Korrekturwert GDL @5bar/cycle [mOhm*cm2] | Gesamtwiderstand @10bar [mOhm*cm2] | Bulkwiderstand @10bar [mOhm*cm2] | Durchgangswiderstand @10bar [mOhm*cm2] | Kontaktwiderstand @10bar [mOhm*cm2] | Korrekturwert GDL @10bar/cycle [mOhm*cm2] | Gesamtwiderstand @20bar [mOhm*cm2] | Bulkwiderstand @20bar [mOhm*cm2] | Durchgangswiderstand @20bar [mOhm*cm2] | Kontaktwiderstand @20bar [mOhm*cm2] | Korrekturwert GDL @20bar/cycle [mOhm*cm2] | Gesamtwiderstand @30bar [mOhm*cm2] | Bulkwiderstand @30bar [mOhm*cm2] | Durchgangswiderstand @30bar [mOhm*cm2] | Kontaktwiderstand @30bar [mOhm*cm2] | Korrekturwert GDL @30bar/cycle [mOhm*cm2] | GW @ 5bar | GW @ 10bar | GW @ 20bar | GW @ 30bar | Korr @5bar | Korr @ 10bar | Korr @ 20bar | Korr @30bar | BW @ 5bar | BW @ 10bar | BW @ 20bar | BW @ 30bar | DW @ 5bar | DW @ 10bar | DW @ 20bar | DW @ 30bar | KW @ 5bar | KW @ 10bar | KW @ 20bar | KW @ 30bar
148.7025 | 3.63822043 | 136.5156 | 66.43870984 | 13.48676835 | [15 empty] | 145.9266 | 87.62268 | 48.55064 | 35.15868 | 13.48696313 | 9.82434035 | 7.03166499 | 5.728133 | 1.864909 | 1.841767 | 1.857 | 1.855495 | 133.7396 | 78.74526 | 42.19673 | 29.98266 | 65.93734 | 38.45175 | 20.16986 | 14.06358232
144.2623 | 1.84701577 | 132.0754 | 65.11420068 | 13.48676835
142.5381 | 1.13370911 | 130.3513 | 64.60878893 | 13.48676835
141.231 | 0.89941629 | 129.0441784 | 64.07238105 | 13.48676835
[5 empty] | 88.79191765 | 3.52954022 | 79.91394179 | 38.19220079 | 9.82495995
[5 empty] | 85.97207958 | 1.80748123 | 77.09410372 | 37.64331125 | 9.82495995
[5 empty] | 84.75453104 | 1.22186916 | 75.87655519 | 37.32734301 | 9.82495995
[5 empty] | 83.9773292 | 0.87594407 | 75.09935335 | 37.11170464 | 9.82495995
[10 empty] | 50.16225735 | 3.62339904 | 43.7991454 | 20.08787318 | 7.0418439
[10 empty] | 47.56785661 | 1.74447447 | 41.20474465 | 19.73013509 | 7.0418439
[10 empty] | 46.73090287 | 1.18973632 | 40.36779092 | 19.5890273 | 7.0418439
[10 empty] | 46.15066629 | 0.86976539 | 39.78755434 | 19.45889447 | 7.0418439
[15 empty] | 36.75302431 | 3.68020812 | 31.57985668 | 13.94982428 | 5.72497218
[15 empty] | 34.39911036 | 1.85195946 | 29.22594273 | 13.68699163 | 5.72497218
[15 empty] | 33.67022113 | 1.17160965 | 28.4970535 | 13.66272192 | 5.72497218
[15 empty] | 33.22715465 | 0.87161974 | 28.05398702 | 13.59118364 | 5.72497218
150.0239 | 3.59870172 | 137.8374 | 67.11936929 | 13.48633415
146.0178 | 1.75065315 | 133.8314 | 66.04037283 | 13.48633415
144.2758 | 1.14606809 | 132.0893 | 65.47162403 | 13.48633415
143.0002 | 0.88335586 | 130.8138 | 64.96519735 | 13.48633415
[5 empty] | 90.58014309 | 3.60610867 | 81.70410895 | 39.04900014 | 9.82281111
[5 empty] | 87.62882883 | 1.74447447 | 78.75279469 | 38.50416011 | 9.82281111
[5 empty] | 86.46827353 | 1.16501836 | 77.5922394 | 38.21361052 | 9.82281111
[5 empty] | 85.67608671 | 0.89571134 | 76.80005258 | 37.95217062 | 9.82281111
[10 empty] | 51.00203372 | 3.52954022 | 44.64917383 | 20.5598168 | 7.03049828
[10 empty] | 48.59081832 | 1.80501126 | 42.23795843 | 20.21647358 | 7.03049828
[10 empty] | 47.69570427 | 1.18643942 | 41.34284438 | 20.07820248 | 7.03049828
[10 empty] | 47.13532658 | 0.8864452 | 40.78246669 | 19.94801075 | 7.03049828
[15 empty] | 37.45695417 | 3.49002151 | 32.2797114 | 14.39484494 | 5.729482
[15 empty] | 35.14532658 | 1.74694444 | 29.9680838 | 14.11056968 | 5.729482
[15 empty] | 34.4265746 | 1.10816756 | 29.24933183 | 14.07058213 | 5.729482
[15 empty] | 33.93877815 | 0.91794857 | 28.76153538 | 13.9217934 | 5.729482
151.9084 | 3.56165199 | 139.7207 | 68.07951442 | 13.48778689
147.9118 | 1.85442943 | 135.724 | 66.93480844 | 13.48778689
146.2952 | 1.1971512 | 134.1074185 | 66.45513365 | 13.48778689
144.9522241 | 0.86853041 | 132.7645 | 65.94796723 | 13.48778689
[5 empty] | 92.60548079 | 3.49249049 | 83.72724284 | 40.11737617 | 9.82524999
[5 empty] | 89.43506757 | 1.78277402 | 80.55682962 | 39.3870278 | 9.82524999
[5 empty] | 88.22732894 | 1.12052654 | 79.34909099 | 39.11428223 | 9.82524999
[5 empty] | 87.35507508 | 0.85926426 | 78.47683713 | 38.80878643 | 9.82524999
[10 empty] | 51.84921703 | 3.62093006 | 45.50344644 | 20.94125819 | 7.02265279
[10 empty] | 49.44945946 | 1.76547673 | 43.10368887 | 20.66910607 | 7.02265279
[10 empty] | 48.43887517 | 1.16337116 | 42.09310458 | 20.46486671 | 7.02265279
[10 empty] | 47.83459647 | 0.89941629 | 41.48882588 | 20.29470479 | 7.02265279
[15 empty] | 38.00280919 | 3.44556484 | 32.82514736 | 14.68979126 | 5.72994576
[15 empty] | 35.61727477 | 1.82972222 | 30.43961294 | 14.30494536 | 5.72994576
[15 empty] | 34.8821996 | 1.23175484 | 29.70453777 | 14.23639146 | 5.72994576
[15 empty] | 34.38477853 | 0.92042042 | 29.2071167 | 14.14334814 | 5.72994576

## 0043 GDL15 mN
Gesamtwiderstand @5bar [mOhm*cm2] | Bulkwiderstand @5bar [mOhm*cm2] | Durchgangswiderstand @5bar [mOhm*cm2] | Kontaktwiderstand @5bar [mOhm*cm2] | Korrekturwert GDL @5bar/cycle [mOhm*cm2] | Gesamtwiderstand @10bar [mOhm*cm2] | Bulkwiderstand @10bar [mOhm*cm2] | Durchgangswiderstand @10bar [mOhm*cm2] | Kontaktwiderstand @10bar [mOhm*cm2] | Korrekturwert GDL @10bar/cycle [mOhm*cm2] | Gesamtwiderstand @20bar [mOhm*cm2] | Bulkwiderstand @20bar [mOhm*cm2] | Durchgangswiderstand @20bar [mOhm*cm2] | Kontaktwiderstand @20bar [mOhm*cm2] | Korrekturwert GDL @20bar/cycle [mOhm*cm2] | Gesamtwiderstand @30bar [mOhm*cm2] | Bulkwiderstand @30bar [mOhm*cm2] | Durchgangswiderstand @30bar [mOhm*cm2] | Kontaktwiderstand @30bar [mOhm*cm2] | Korrekturwert GDL @30bar/cycle [mOhm*cm2] | GW @ 5bar | GW @ 10bar | GW @ 20bar | GW @ 30bar | Korr @5bar | Korr @ 10bar | Korr @ 20bar | Korr @30bar | BW @ 5bar | BW @ 10bar | BW @ 20bar | BW @ 30bar | DW @ 5bar | DW @ 10bar | DW @ 20bar | DW @ 30bar | KW @ 5bar | KW @ 10bar | KW @ 20bar | KW @ 30bar
144.2171 | 3.39369372 | 131.7905 | 64.19842631 | 13.75204194 | [15 empty] | 142.1474 | 81.79655 | 45.6051 | 33.41636 | 13.76458 | 10.02374 | 7.17333937 | 5.846373 | 1.810457 | 1.848287 | 1.842971 | 1.835973635 | 128.578 | 72.00431 | 38.74759794 | 27.59824 | 63.383771 | 35.07801 | 18.45231 | 12.88113
139.911 | 1.77783033 | 127.4844283 | 62.85329898 | 13.75204194
138.2332 | 1.18891272 | 125.8066 | 62.30885713 | 13.75204194
136.9403 | 0.85432245 | 124.5137 | 61.82969819 | 13.75204194
[5 empty] | 82.66155693 | 3.55918301 | 73.61146825 | 35.02614262 | 10.01543148
[5 empty] | 79.73671922 | 1.80995495 | 70.68663053 | 34.43833779 | 10.01543148
[5 empty] | 78.58506258 | 1.19055991 | 69.5349739 | 34.17220699 | 10.01543148
[5 empty] | 77.89639827 | 0.88212087 | 68.84630959 | 33.98209436 | 10.01543148
[10 empty] | 46.88713478 | 3.53200921 | 40.40584591 | 18.43691835 | 7.17262635
[10 empty] | 44.36925676 | 1.73335586 | 37.88796788 | 18.07730601 | 7.17262635
[10 empty] | 43.42206358 | 1.2548256 | 36.94077471 | 17.84297455 | 7.17262635
[10 empty] | 42.9557714 | 0.89818131 | 36.47448252 | 17.78815061 | 7.17262635
[15 empty] | 34.59430909 | 3.59870172 | 29.31314008 | 12.85721918 | 5.8444937
[15 empty] | 32.52783066 | 1.75611598 | 27.24666166 | 12.74527284 | 5.8444937
[15 empty] | 31.70106809 | 1.19385681 | 26.41989908 | 12.61302114 | 5.8444937
[15 empty] | 31.28254317 | 0.89015203 | 26.00137416 | 12.55561107 | 5.8444937
142.6265 | 3.46532419 | 130.1704 | 63.35253741 | 13.78469738
138.1714452 | 1.67034535 | 125.7154 | 62.022524 | 13.78469738
136.5277 | 1.23093124 | 124.0716 | 61.4203419 | 13.78469738
135.2995702 | 0.88397335 | 122.8435 | 60.9797725 | 13.78469738
[5 empty] | 82.71342806 | 3.4776691 | 73.64754627 | 35.08493858 | 10.03290918
[5 empty] | 79.67371246 | 1.78524399 | 70.60783067 | 34.41129334 | 10.03290918
[5 empty] | 78.62873081 | 1.15101218 | 69.56284902 | 34.20591842 | 10.03290918
[5 empty] | 77.97114489 | 0.88212087 | 68.9052631 | 34.01157112 | 10.03290918
[10 empty] | 47.06743796 | 3.43815039 | 40.57993139 | 18.5708905 | 7.17950728
[10 empty] | 44.62252628 | 1.7382958 | 38.1350197 | 18.19836195 | 7.17950728
[10 empty] | 43.72361816 | 1.21774866 | 37.23611158 | 18.00918146 | 7.17950728
[10 empty] | 43.223247 | 0.89385698 | 36.73574042 | 17.92094172 | 7.17950728
[15 empty] | 34.90552081 | 3.37393436 | 29.62347317 | 13.1247694 | 5.84546606
[15 empty] | 32.70591433 | 1.77095441 | 27.42386668 | 12.82645614 | 5.84546606
[15 empty] | 31.91281542 | 1.18643942 | 26.63076778 | 12.72216418 | 5.84546606
[15 empty] | 31.45365428 | 0.87161974 | 26.17160663 | 12.64999344 | 5.84546606
146.7957 | 3.60610867 | 134.3612 | 65.37755699 | 13.76081045
142.506 | 1.69428231 | 130.0715 | 64.18862746 | 13.76081045
140.6959 | 1.17490654 | 128.2614 | 63.54323908 | 13.76081045
139.4106 | 0.87038476 | 126.9761 | 63.05285645 | 13.76081045
[5 empty] | 85.16111917 | 3.56905894 | 76.10072623 | 36.26583365 | 10.02683485
[5 empty] | 82.17427928 | 1.81612988 | 73.11388634 | 35.64887823 | 10.02683485
[5 empty] | 81.0246729 | 1.16419476 | 71.96427996 | 35.4000426 | 10.02683485
[5 empty] | 80.29504317 | 0.89138701 | 71.23465023 | 35.17163161 | 10.02683485
[10 empty] | 48.01589454 | 3.46038623 | 41.53731777 | 19.03846577 | 7.16962496
[10 empty] | 45.63804484 | 1.7066483 | 39.15946807 | 18.72640989 | 7.16962496
[10 empty] | 44.64392774 | 1.15183578 | 38.16535097 | 18.50675759 | 7.16962496
[10 empty] | 44.14304617 | 0.89756381 | 37.6644694 | 18.38345279 | 7.16962496
[15 empty] | 35.46372073 | 3.58388033 | 30.17833648 | 13.29722808 | 5.84915857
[15 empty] | 33.32796922 | 1.77165541 | 28.04258497 | 13.13546478 | 5.84915857
[15 empty] | 32.56041138 | 1.16337116 | 27.27502713 | 13.05582798 | 5.84915857
[15 empty] | 32.13747935 | 0.87100225 | 26.8520951 | 12.99054642 | 5.84915857
148.2282 | 3.34923704 | 135.7938 | 66.22228754 | 13.76077454
143.7693 | 1.75559309 | 131.3349 | 64.7896407 | 13.76077454
142.094 | 1.16254756 | 129.6596 | 64.24852691 | 13.76077454
140.8276 | 0.88891517 | 128.3932 | 63.75214445 | 13.76077454
[5 empty] | 85.46492395 | 3.56905894 | 76.41091087 | 36.42092597 | 10.01977448
[5 empty] | 82.68946142 | 1.77219439 | 73.63544834 | 35.93162697 | 10.01977448
[5 empty] | 81.51078104 | 1.18479222 | 72.45676796 | 35.63598787 | 10.01977448
[5 empty] | 80.80343468 | 0.86791291 | 71.7494216 | 35.44075434 | 10.01977448
[10 empty] | 48.84578747 | 3.69008405 | 42.36542703 | 19.33767149 | 7.17159889
[10 empty] | 46.12360736 | 1.82601351 | 39.64324692 | 18.9086167 | 7.17159889
[10 empty] | 45.25692006 | 1.15842707 | 38.77655962 | 18.80906628 | 7.17159889
[10 empty] | 44.73421359 | 0.89015203 | 38.25385315 | 18.68185056 | 7.17159889
[15 empty] | 36.16271263 | 3.47273114 | 30.88630905 | 13.70678895 | 5.83921996
[15 empty] | 33.87527778 | 1.7382958 | 28.5988742 | 13.4302892 | 5.83921996
[15 empty] | 33.10666472 | 1.2004481 | 27.83026114 | 13.31490652 | 5.83921996
[15 empty] | 32.68355293 | 0.88026839 | 27.40714935 | 13.26344048 | 5.83921996
151.3107 | 3.47273114 | 138.8832 | 67.70521982 | 13.75315605
146.7813 | 1.73385646 | 134.3537 | 66.30993021 | 13.75315605
144.9596 | 1.18314503 | 132.5321 | 65.67445815 | 13.75315605
143.6426 | 0.91424174 | 131.2151 | 65.15042231 | 13.75315605
[5 empty] | 87.58165149 | 3.63327496 | 78.53425974 | 37.45049239 | 10.01244687
[5 empty] | 84.82028808 | 1.73880135 | 75.77289633 | 37.01704749 | 10.01244687
[5 empty] | 83.66943675 | 1.1987984 | 74.622045 | 36.7116233 | 10.01244687
[5 empty] | 82.86912162 | 0.89509384 | 73.82172987 | 36.46331801 | 10.01244687
[10 empty] | 49.51019862 | 3.65303432 | 43.03363897 | 19.69030233 | 7.16739267
[10 empty] | 47.11815315 | 1.77042042 | 40.64159351 | 19.43558654 | 7.16739267
[10 empty] | 46.16569676 | 1.17655374 | 39.68913712 | 19.25629169 | 7.16739267
[10 empty] | 45.63548048 | 0.91671359 | 39.15892084 | 19.12110362 | 7.16739267
[15 empty] | 36.6048329 | 3.628337 | 31.32369682 | 13.84767991 | 5.84445726
[15 empty] | 34.45347222 | 1.76300676 | 29.17233614 | 13.70466469 | 5.84445726
[15 empty] | 33.64962366 | 1.23999583 | 28.36848758 | 13.56424588 | 5.84445726
[15 empty] | 33.21788851 | 0.88521021 | 27.93675243 | 13.52577111 | 5.84445726

## 0051 GDL20 mN1
Gesamtwiderstand @5bar [mOhm*cm2] | Bulkwiderstand @5bar [mOhm*cm2] | Durchgangswiderstand @5bar [mOhm*cm2] | Kontaktwiderstand @5bar [mOhm*cm2] | Korrekturwert GDL @5bar/cycle [mOhm*cm2] | Gesamtwiderstand @10bar [mOhm*cm2] | Bulkwiderstand @10bar [mOhm*cm2] | Durchgangswiderstand @10bar [mOhm*cm2] | Kontaktwiderstand @10bar [mOhm*cm2] | Korrekturwert GDL @10bar/cycle [mOhm*cm2] | Gesamtwiderstand @20bar [mOhm*cm2] | Bulkwiderstand @20bar [mOhm*cm2] | Durchgangswiderstand @20bar [mOhm*cm2] | Kontaktwiderstand @20bar [mOhm*cm2] | Korrekturwert GDL @20bar/cycle [mOhm*cm2] | Gesamtwiderstand @30bar [mOhm*cm2] | Bulkwiderstand @30bar [mOhm*cm2] | Durchgangswiderstand @30bar [mOhm*cm2] | Kontaktwiderstand @30bar [mOhm*cm2] | Korrekturwert GDL @30bar/cycle [mOhm*cm2] | GW @ 5bar | GW @ 10bar | GW @ 20bar | GW @ 30bar | Korr @5bar | Korr @ 10bar | Korr @ 20bar | Korr @30bar | BW @ 5bar | BW @ 10bar | BW @ 20bar | BW @ 30bar | DW @ 5bar | DW @ 10bar | DW @ 20bar | DW @ 30bar | KW @ 5bar | KW @ 10bar | KW @ 20bar | KW @ 30bar
225.0183 | 3.48755253 | 212.8007 | 104.6566 | 13.52078982 | [15 empty] | 231.8657 | 140.48 | 77.50125 | 56.67885 | 13.50355 | 9.8446236 | 7.041699 | 5.733444 | 1.861274 | 1.859997 | 1.863362 | 1.863608 | 217.4309 | 130.6036 | 70.66024 | 50.84343 | 107.7848 | 64.37178 | 34.39844 | 24.48991
218.606 | 1.72223724 | 206.3885 | 102.3331 | 13.52078982
215.7776 | 1.2004481 | 203.5600223 | 101.1797871 | 13.52078982
213.1645 | 0.91300676 | 200.947 | 100.017 | 13.52078982
[5 empty] | 138.3238 | 3.65056534 | 129.4251 | 62.88727415 | 9.84792584
[5 empty] | 133.7868018 | 1.77289039 | 124.8881 | 61.55759162 | 9.84792584
[5 empty] | 132.0217 | 1.16090037 | 123.123 | 60.98102518 | 9.84792584
[5 empty] | 130.5925 | 0.90065315 | 121.6937 | 60.39654245 | 9.84792584
[10 empty] | 77.31663248 | 3.68020812 | 70.95081374 | 33.63530281 | 7.0448394
[10 empty] | 74.15996618 | 1.85381513 | 67.79414745 | 32.97016616 | 7.0448394
[10 empty] | 72.96102637 | 1.18891272 | 66.59520763 | 32.70314746 | 7.0448394
[10 empty] | 72.10271396 | 0.89694632 | 65.73689523 | 32.41997445 | 7.0448394
[15 empty] | 57.27811687 | 3.628337 | 52.10024874 | 24.23595587 | 5.73017407
[15 empty] | 54.71786573 | 1.78208793 | 49.5399976 | 23.87895484 | 5.73017407
[15 empty] | 53.60151869 | 1.22351636 | 48.42365056 | 23.6000671 | 5.73017407
[15 empty] | 52.95865991 | 0.91238926 | 47.78079178 | 23.43420126 | 5.73017407
238.1089 | 3.45544076 | 225.902 | 111.2233 | 13.50899737
231.0113 | 1.8568994 | 218.8044 | 108.4737 | 13.50899737
227.9435 | 1.19138351 | 215.7366 | 107.2726 | 13.50899737
224.8656 | 0.87532658 | 212.6587 | 105.8917 | 13.50899737
[5 empty] | 145.3236 | 3.55176856 | 136.4255 | 66.43686834 | 9.84724056
[5 empty] | 140.8796 | 1.80748123 | 131.9815 | 65.08699095 | 9.84724056
[5 empty] | 138.9516 | 1.18479222 | 130.0535149 | 64.43436134 | 9.84724056
[5 empty] | 137.4727 | 0.892622 | 128.5746 | 63.84100747 | 9.84724056
[10 empty] | 80.79429408 | 3.60610867 | 74.4262725 | 35.41008192 | 7.04727721
[10 empty] | 77.53862224 | 1.73632891 | 71.17060067 | 34.71713588 | 7.04727721
[10 empty] | 76.25256258 | 1.17984813 | 69.88454101 | 34.35234644 | 7.04727721
[10 empty] | 75.40571321 | 0.88273836 | 69.03769164 | 34.07747664 | 7.04727721
[15 empty] | 59.42942516 | 3.46779318 | 54.2403989 | 25.38630286 | 5.74252239
[15 empty] | 56.65700651 | 1.76600952 | 51.46798026 | 24.85098537 | 5.74252239
[15 empty] | 55.62999583 | 1.23916973 | 50.44096958 | 24.60089992 | 5.74252239
[15 empty] | 54.98790165 | 0.89571134 | 49.7988754 | 24.45158203 | 5.74252239
240.1614 | 3.72219582 | 227.9692 | 112.1235 | 13.49273752
232.921 | 1.82784319 | 220.7287 | 109.4504 | 13.49273752
229.3772 | 1.26306409 | 217.1849 | 107.9609 | 13.49273752
226.2203 | 0.87408971 | 214.0281 | 106.576988 | 13.49273752
[5 empty] | 145.0445 | 3.51471883 | 136.1506 | 66.31794451 | 9.84258971
[5 empty] | 140.6782 | 1.76547673 | 131.7843 | 65.0094038 | 9.84258971
[5 empty] | 138.7662 | 1.18067423 | 129.8723378 | 64.34583178 | 9.84258971
[5 empty] | 137.2577759 | 0.90621246 | 128.3639 | 63.72882854 | 9.84258971
[10 empty] | 80.94001651 | 3.60610867 | 74.58252567 | 35.4882085 | 7.0356232
[10 empty] | 77.76493737 | 1.80681989 | 71.40744653 | 34.80031332 | 7.0356232
[10 empty] | 76.4115771 | 1.17408294 | 70.05408626 | 34.44000166 | 7.0356232
[10 empty] | 75.53543731 | 0.93709835 | 69.17794647 | 34.12042406 | 7.0356232
[15 empty] | 59.58503102 | 3.60610867 | 54.40945674 | 25.40167404 | 5.72763554
[15 empty] | 56.73615481 | 1.74622244 | 51.56058053 | 24.90717904 | 5.72763554
[15 empty] | 55.69673231 | 1.20703939 | 50.52115803 | 24.65705932 | 5.72763554
[15 empty] | 55.01261074 | 0.88891517 | 49.83703645 | 24.47406064 | 5.72763554
246.0078 | 3.52460226 | 233.8165 | 115.1459 | 13.49169151
238.5492 | 1.77590306 | 226.3579 | 112.291 | 13.49169151
234.904 | 1.20951018 | 222.7127003 | 110.7516 | 13.49169151
231.4902 | 0.88088589 | 219.2989 | 109.209 | 13.49169151
[5 empty] | 147.9788 | 3.56905894 | 139.0866 | 67.75874872 | 9.84073829
[5 empty] | 143.4978 | 1.78950526 | 134.6056 | 66.40804976 | 9.84073829
[5 empty] | 141.4497 | 1.1971512 | 132.5575 | 65.68017502 | 9.84073829
[5 empty] | 139.9634 | 0.9154786 | 131.0712 | 65.07786134 | 9.84073829
[10 empty] | 82.05642385 | 3.32700871 | 75.69583181 | 36.18441155 | 7.0390552
[10 empty] | 78.86312375 | 1.78208793 | 72.5025317 | 35.36022189 | 7.0390552
[10 empty] | 77.56670477 | 1.22351636 | 71.20611273 | 34.99129819 | 7.0390552
[10 empty] | 76.70170983 | 0.93215653 | 70.34111779 | 34.70448063 | 7.0390552
[15 empty] | 60.13088603 | 3.58141135 | 54.9532888 | 25.68593873 | 5.72987427
[15 empty] | 57.29514153 | 1.7993988 | 52.1175443 | 25.15907275 | 5.72987427
[15 empty] | 56.19849633 | 1.27377587 | 51.0208991 | 24.87356162 | 5.72987427
[15 empty] | 55.5420045 | 0.91424174 | 50.36440728 | 24.72508277 | 5.72987427
249.2533 | 3.55670652 | 237.0664 | 116.7549 | 13.48676835
241.5296 | 1.78208793 | 229.3428 | 113.7803 | 13.48676835
237.875 | 1.16501836 | 225.6882 | 112.2616 | 13.48676835
234.5294 | 0.91362425 | 222.3426 | 110.7145 | 13.48676835
[5 empty] | 148.9223 | 3.50237392 | 140.0443 | 68.27097555 | 9.82495995
[5 empty] | 144.7964 | 1.7573522 | 135.9184 | 67.08051984 | 9.82495995
[5 empty] | 142.7243 | 1.1427737 | 133.8464 | 66.35179103 | 9.82495995
[5 empty] | 141.1686 | 0.86358859 | 132.2907 | 65.71353084 | 9.82495995
[10 empty] | 82.76456415 | 3.55741843 | 76.4014522 | 36.42201688 | 7.0418439
[10 empty] | 79.44021021 | 1.77659535 | 73.07709826 | 35.65025146 | 7.0418439
[10 empty] | 78.16074683 | 1.1987984 | 71.79763488 | 35.29941824 | 7.0418439
[10 empty] | 77.28793544 | 0.86729542 | 70.92482348 | 35.02876403 | 7.0418439
[15 empty] | 60.8471608 | 3.57646588 | 55.67399316 | 26.04876364 | 5.72497218
[15 empty] | 57.96914203 | 1.73262024 | 52.7959744 | 25.53167708 | 5.72497218
[15 empty] | 57.0125242 | 1.20621328 | 51.83935657 | 25.31657164 | 5.72497218
[15 empty] | 56.29069257 | 0.90559497 | 51.11752494 | 25.10596498 | 5.72497218

## 0053 GDL30 mN1
Gesamtwiderstand @5bar [mOhm*cm2] | Bulkwiderstand @5bar [mOhm*cm2] | Durchgangswiderstand @5bar [mOhm*cm2] | Kontaktwiderstand @5bar [mOhm*cm2] | Korrekturwert GDL @5bar/cycle [mOhm*cm2] | Gesamtwiderstand @10bar [mOhm*cm2] | Bulkwiderstand @10bar [mOhm*cm2] | Durchgangswiderstand @10bar [mOhm*cm2] | Kontaktwiderstand @10bar [mOhm*cm2] | Korrekturwert GDL @10bar/cycle [mOhm*cm2] | Gesamtwiderstand @20bar [mOhm*cm2] | Bulkwiderstand @20bar [mOhm*cm2] | Durchgangswiderstand @20bar [mOhm*cm2] | Kontaktwiderstand @20bar [mOhm*cm2] | Korrekturwert GDL @20bar/cycle [mOhm*cm2] | Gesamtwiderstand @30bar [mOhm*cm2] | Bulkwiderstand @30bar [mOhm*cm2] | Durchgangswiderstand @30bar [mOhm*cm2] | Kontaktwiderstand @30bar [mOhm*cm2] | Korrekturwert GDL @30bar/cycle [mOhm*cm2] | GW @ 5bar | GW @ 10bar | GW @ 20bar | GW @ 30bar | Korr @5bar | Korr @ 10bar | Korr @ 20bar | Korr @30bar | BW @ 5bar | BW @ 10bar | BW @ 20bar | BW @ 30bar | DW @ 5bar | DW @ 10bar | DW @ 20bar | DW @ 30bar | KW @ 5bar | KW @ 10bar | KW @ 20bar | KW @ 30bar
250.5258 | 3.69576161 | 238.1364318 | 117.2203351 | 13.71092366 | [15 empty] | 255.6268 | 153.4472 | 83.10052 | 59.32422 | 13.67487 | 9.967324 | 7.13081908 | 5.81450401 | 1.841839 | 1.868131 | 1.844812 | 1.8392 | 241.2326 | 143.4919 | 76.19134 | 53.19343 | 119.6954 | 70.8119 | 37.17326 | 25.67712
244.6979 | 1.75240731 | 232.3086 | 115.2781 | 13.71092366
241.9361 | 1.12876752 | 229.5467 | 114.2089 | 13.71092366
238.8182789 | 0.86111862 | 226.4289 | 112.7839 | 13.71092366
[5 empty] | 149.2063751 | 3.60929994 | 140.1771 | 68.28390945 | 9.99237692
[5 empty] | 146.9976 | 1.82907941 | 137.9683 | 68.06963164 | 9.99237692
[5 empty] | 145.5338 | 1.2012717 | 136.5046 | 67.65164607 | 9.99237692
[5 empty] | 144.3363 | 0.90435811 | 135.3070463 | 67.20134409 | 9.99237692
[10 empty] | 81.47580798 | 3.57152792 | 75.02347692 | 35.7259745 | 7.14057971
[10 empty] | 80.22834544 | 1.73138026 | 73.77601437 | 36.02231706 | 7.14057971
[10 empty] | 79.54321262 | 1.1971512 | 73.09088155 | 35.94686517 | 7.14057971
[10 empty] | 78.98293919 | 0.90003566 | 72.53060812 | 35.81528623 | 7.14057971
[15 empty] | 58.26342806 | 3.50484291 | 52.99902505 | 24.74709107 | 5.82593933
[15 empty] | 57.61535321 | 1.79569013 | 52.3509502 | 25.27763003 | 5.82593933
[15 empty] | 57.18218792 | 1.16996245 | 51.91778491 | 25.37391123 | 5.82593933
[15 empty] | 56.85216216 | 0.86111862 | 51.58775915 | 25.36332027 | 5.82593933
255.2913 | 3.57224279 | 242.9181 | 119.6729 | 13.69293229
249.5606 | 1.73632891 | 237.1875122 | 117.7256 | 13.69293229
246.4519 | 1.16584196 | 234.0788085 | 116.4565 | 13.69293229
243.1572 | 0.87100225 | 230.7841 | 114.9565 | 13.69293229
[5 empty] | 152.2154 | 3.66858987 | 143.2046 | 69.76800432 | 9.97190084
[5 empty] | 149.9273 | 1.76353707 | 140.9166 | 69.57652129 | 9.97190084
[5 empty] | 148.2676 | 1.16090037 | 139.2568 | 69.04795798 | 9.97190084
[5 empty] | 147.0352 | 0.88891517 | 138.0244 | 68.56774905 | 9.97190084
[10 empty] | 83.24180508 | 3.56412097 | 76.79793866 | 36.61690884 | 7.13121218
[10 empty] | 82.05247244 | 1.82166207 | 75.60860602 | 36.89347197 | 7.13121218
[10 empty] | 81.27508178 | 1.18149783 | 74.83121535 | 36.82485876 | 7.13121218
[10 empty] | 80.77867868 | 0.88953266 | 74.33481225 | 36.7226398 | 7.13121218
[15 empty] | 59.28598409 | 3.49249049 | 54.0321738 | 25.26984165 | 5.81421672
[15 empty] | 58.69004008 | 1.76353707 | 53.43622979 | 25.83634636 | 5.81421672
[15 empty] | 58.1593483 | 1.20868658 | 52.90553801 | 25.84842571 | 5.81421672
[15 empty] | 57.88068131 | 0.89385698 | 52.62687102 | 25.86650702 | 5.81421672
262.6574 | 3.51718781 | 250.3174 | 123.4001 | 13.65619383
256.7446 | 1.71358859 | 244.4047 | 121.3455 | 13.65619383
254.1457 | 1.17902453 | 241.8057 | 120.3134 | 13.65619383
250.6275 | 0.89138701 | 238.2875264 | 118.6981 | 13.65619383
[5 empty] | 158.4507 | 3.50801391 | 149.4535 | 72.9727588 | 9.95686154
[5 empty] | 155.8313 | 1.83031563 | 146.8342 | 72.50192274 | 9.95686154
[5 empty] | 154.2368 | 1.19550401 | 145.2397 | 72.02208303 | 9.95686154
[5 empty] | 152.7448 | 0.90559497 | 143.7477 | 71.42104542 | 9.95686154
[10 empty] | 84.85929494 | 3.53765512 | 78.41778819 | 37.44006653 | 7.1286008
[10 empty] | 83.55753006 | 1.76971819 | 77.11602332 | 37.67315257 | 7.1286008
[10 empty] | 82.80261849 | 1.21527787 | 76.36111175 | 37.57291694 | 7.1286008
[10 empty] | 82.25999437 | 0.87223724 | 75.81848763 | 37.47312519 | 7.1286008
[15 empty] | 60.23443316 | 3.49495948 | 54.99043679 | 25.74773866 | 5.80335598
[15 empty] | 59.48399925 | 1.79816258 | 54.24000288 | 26.22092015 | 5.80335598
[15 empty] | 59.04176235 | 1.19385681 | 53.79776598 | 26.30195459 | 5.80335598
[15 empty] | 58.68064189 | 0.89323949 | 53.43664552 | 26.27170302 | 5.80335598
273.698 | 3.48755253 | 261.3732 | 128.9428 | 13.63943592
266.5393 | 1.80311122 | 254.2145 | 126.2057 | 13.63943592
263.1231 | 1.21692507 | 250.7983 | 124.7907 | 13.63943592
259.4561 | 0.87717905 | 247.1313 | 123.1271 | 13.63943592
[5 empty] | 162.2107 | 3.59942204 | 153.2213798 | 74.81097888 | 9.94815727
[5 empty] | 159.2916 | 1.75364354 | 150.3023 | 74.27432984 | 9.94815727
[5 empty] | 157.5984 | 1.17902453 | 148.6091 | 73.71504147 | 9.94815727
[5 empty] | 156.093 | 0.892622 | 147.1037 | 73.10551486 | 9.94815727
[10 empty] | 86.8677517 | 3.40178143 | 80.43141107 | 38.51481482 | 7.12288363
[10 empty] | 85.40020792 | 1.77713928 | 78.96386729 | 38.593364 | 7.12288363
[10 empty] | 84.71244993 | 1.22269276 | 78.27610931 | 38.52670827 | 7.12288363
[10 empty] | 84.11936186 | 0.86358859 | 77.68302123 | 38.40971632 | 7.12288363
[15 empty] | 61.63733737 | 3.54260158 | 56.38922307 | 26.42331074 | 5.80791316
[15 empty] | 60.75285195 | 1.79692635 | 55.50473765 | 26.85390565 | 5.80791316
[15 empty] | 60.25373832 | 1.19303071 | 55.00562402 | 26.90629665 | 5.80791316
[15 empty] | 59.87533033 | 0.89571134 | 54.62721603 | 26.86575235 | 5.80791316
271.2799 | 3.58141135 | 258.9523 | 127.6855 | 13.64249319
264.8339 | 1.70788452 | 252.5063 | 125.3992 | 13.64249319
261.3607 | 1.18973632 | 249.0332 | 123.9217 | 13.64249319
257.6313 | 0.89941629 | 245.3037541 | 122.2021689 | 13.64249319
[5 empty] | 160.5308 | 3.5739969 | 151.5384 | 73.98222276 | 9.95151579
[5 empty] | 157.7395491 | 1.74622244 | 148.7472 | 73.50049655 | 9.95151579
[5 empty] | 156.1112 | 1.18067423 | 147.1189 | 72.96911652 | 9.95151579
[5 empty] | 154.5863 | 0.91486111 | 145.594 | 72.33955583 | 9.95151579
[10 empty] | 86.4280068 | 3.44309586 | 79.99365676 | 38.27528045 | 7.12068071
[10 empty] | 85.1615268 | 1.83773672 | 78.72717676 | 38.44472002 | 7.12068071
[10 empty] | 84.45044559 | 1.2012717 | 78.01609555 | 38.40741193 | 7.12068071
[10 empty] | 83.81296734 | 0.87532658 | 77.3786173 | 38.25164536 | 7.12068071
[15 empty] | 61.53852082 | 3.56977332 | 56.30188638 | 26.36605653 | 5.79520878
[15 empty] | 60.78500501 | 1.77713928 | 55.54837057 | 26.88561565 | 5.79520878
[15 empty] | 60.32953939 | 1.24905791 | 55.09290495 | 26.92192352 | 5.79520878
[15 empty] | 59.9420458 | 0.92289039 | 54.70541136 | 26.89126048 | 5.79520878

## 0061 GDL35 mN
Gesamtwiderstand @5bar [mOhm*cm2] | Bulkwiderstand @5bar [mOhm*cm2] | Durchgangswiderstand @5bar [mOhm*cm2] | Kontaktwiderstand @5bar [mOhm*cm2] | Korrekturwert GDL @5bar/cycle [mOhm*cm2] | Gesamtwiderstand @10bar [mOhm*cm2] | Bulkwiderstand @10bar [mOhm*cm2] | Durchgangswiderstand @10bar [mOhm*cm2] | Kontaktwiderstand @10bar [mOhm*cm2] | Korrekturwert GDL @10bar/cycle [mOhm*cm2] | Gesamtwiderstand @20bar [mOhm*cm2] | Bulkwiderstand @20bar [mOhm*cm2] | Durchgangswiderstand @20bar [mOhm*cm2] | Kontaktwiderstand @20bar [mOhm*cm2] | Korrekturwert GDL @20bar/cycle [mOhm*cm2] | Gesamtwiderstand @30bar [mOhm*cm2] | Bulkwiderstand @30bar [mOhm*cm2] | Durchgangswiderstand @30bar [mOhm*cm2] | Kontaktwiderstand @30bar [mOhm*cm2] | Korrekturwert GDL @30bar/cycle [mOhm*cm2] | GW @ 5bar | GW @ 10bar | GW @ 20bar | GW @ 30bar | Korr @5bar | Korr @ 10bar | Korr @ 20bar | Korr @30bar | BW @ 5bar | BW @ 10bar | BW @ 20bar | BW @ 30bar | DW @ 5bar | DW @ 10bar | DW @ 20bar | DW @ 30bar | KW @ 5bar | KW @ 10bar | KW @ 20bar | KW @ 30bar
222.116 | 3.58881829 | 209.7960591 | 103.1036204 | 13.6340315 | [15 empty] | 243.6501 | 146.7247 | 81.84407 | 59.36575 | 13.61383 | 9.925753 | 7.10040541 | 5.78934914 | 1.839424 | 1.852803 | 1.846007 | 1.863547 | 227.3787 | 135.2715 | 74.43347 | 52.61542 | 112.7697 | 66.70933 | 36.29373 | 25.37593787
218.1114 | 1.8736022 | 205.7915 | 101.959 | 13.6340315
216.0634 | 1.20786298 | 203.7435 | 101.2678 | 13.6340315
213.8811 | 0.88953266 | 201.5612 | 100.3358 | 13.6340315
[5 empty] | 136.9109 | 3.62586802 | 127.9352409 | 62.15468644 | 9.93301461
[5 empty] | 135.103 | 1.77095441 | 126.1274 | 62.17823804 | 9.93301461
[5 empty] | 133.8936 | 1.16337116 | 124.9179 | 61.87728273 | 9.93301461
[5 empty] | 132.9244 | 0.89509384 | 123.9487 | 61.52682151 | 9.93301461
[10 empty] | 76.28940402 | 3.38201811 | 69.86191823 | 33.23995006 | 7.11308428
[10 empty] | 75.36936373 | 1.75611598 | 68.94187793 | 33.59288097 | 7.11308428
[10 empty] | 74.86503004 | 1.16419476 | 68.43754424 | 33.63667474 | 7.11308428
[10 empty] | 74.46671922 | 0.89076952 | 68.03923342 | 33.57423195 | 7.11308428
[15 empty] | 55.6848284 | 3.51471883 | 50.45354479 | 23.46941298 | 5.78928719
[15 empty] | 55.32622996 | 1.79074148 | 50.09494635 | 24.15210244 | 5.78928719
[15 empty] | 54.92466288 | 1.18726552 | 49.69337928 | 24.25305688 | 5.78928719
[15 empty] | 54.65922297 | 0.85432245 | 49.42793937 | 24.28680846 | 5.78928719
242.5818 | 3.5468306 | 230.2747 | 113.3639 | 13.6198463
237.6216 | 1.80434744 | 225.3145 | 111.7550597 | 13.6198463
235.0358 | 1.17902453 | 222.7287 | 110.7748 | 13.6198463
232.4569 | 0.84876314 | 220.1498 | 109.6505 | 13.6198463
[5 empty] | 145.9754928 | 3.46285521 | 137.0003 | 66.76874466 | 9.93249742
[5 empty] | 143.9689 | 1.80063502 | 134.9938 | 66.59657103 | 9.93249742
[5 empty] | 142.6237525 | 1.18479222 | 133.6486 | 66.23190601 | 9.93249742
[5 empty] | 141.5479 | 0.87656156 | 132.5727196 | 65.84807902 | 9.93249742
[10 empty] | 81.31176942 | 3.55989542 | 74.89788395 | 35.66899427 | 7.09803325
[10 empty] | 80.30749374 | 1.78208793 | 73.89360827 | 36.05576017 | 7.09803325
[10 empty] | 79.71211532 | 1.16996245 | 73.29822985 | 36.0641337 | 7.09803325
[10 empty] | 79.22632508 | 0.89818131 | 72.81243961 | 35.95712915 | 7.09803325
[15 empty] | 58.98217931 | 3.68761507 | 53.74835896 | 25.03037195 | 5.79209452
[15 empty] | 58.50206288 | 1.72643537 | 53.26824253 | 25.77090358 | 5.79209452
[15 empty] | 58.06377587 | 1.21939586 | 52.82995552 | 25.80527983 | 5.79209452
[15 empty] | 57.80655405 | 0.86729542 | 52.57273371 | 25.85271914 | 5.79209452
254.5214 | 3.43074345 | 242.2333 | 119.4013 | 13.5988773
249.4704 | 1.78084795 | 237.1822 | 117.7007 | 13.5988773
246.5047 | 1.18726552 | 234.2165 | 116.5146 | 13.5988773
243.4476 | 0.87594407 | 231.1594198 | 115.1417 | 13.5988773
[5 empty] | 150.6738 | 3.51542234 | 141.708 | 69.0963093 | 9.92211395
[5 empty] | 148.5484 | 1.78208793 | 139.5826 | 68.90028102 | 9.92211395
[5 empty] | 147.2245 | 1.18726552 | 138.2587 | 68.53573159 | 9.92211395
[5 empty] | 146.0653 | 0.90806494 | 137.0996 | 68.09574989 | 9.92211395
[10 empty] | 84.36521217 | 3.58459768 | 77.9507243 | 37.18306331 | 7.09869991
[10 empty] | 83.2767986 | 1.79321769 | 76.86231072 | 37.53454652 | 7.09869991
[10 empty] | 82.61558912 | 1.16749166 | 76.20110125 | 37.51680479 | 7.09869991
[10 empty] | 82.09876877 | 0.8987988 | 75.6842809 | 37.39274105 | 7.09869991
[15 empty] | 60.75539682 | 3.58706715 | 55.52648202 | 25.96970743 | 5.78666571
[15 empty] | 60.09369364 | 1.82784319 | 54.86477884 | 26.51846783 | 5.78666571
[15 empty] | 59.84672563 | 1.18808912 | 54.61781083 | 26.71486086 | 5.78666571
[15 empty] | 59.51581269 | 0.91177177 | 54.28689789 | 26.68756306 | 5.78666571
262.6778 | 3.41166683 | 250.3864 | 123.4873511 | 13.60255264
256.488626 | 1.76724574 | 244.1972 | 121.215 | 13.60255264
253.6085 | 1.16913885 | 241.317 | 120.0739 | 13.60255264
250.2994 | 0.8691479 | 238.008 | 118.5694 | 13.60255264
[5 empty] | 153.0133 | 3.6241243 | 144.0536 | 70.21474104 | 9.91538667
[5 empty] | 151.0935 | 1.76600952 | 142.1339 | 70.18392103 | 9.91538667
[5 empty] | 149.7317 | 1.16996245 | 140.772 | 69.80100901 | 9.91538667
[5 empty] | 148.5498 | 0.91177177 | 139.5902 | 69.33919191 | 9.91538667
[10 empty] | 86.19085268 | 3.64882656 | 79.78259587 | 38.06688466 | 7.0918042
[10 empty] | 85.14173973 | 1.80681989 | 78.73348292 | 38.46333152 | 7.0918042
[10 empty] | 84.44303071 | 1.15595628 | 78.0347739 | 38.43940881 | 7.0918042
[10 empty] | 83.91180368 | 0.87717905 | 77.50354687 | 38.31318391 | 7.0918042
[15 empty] | 62.20306495 | 3.57471227 | 56.97744435 | 26.70136604 | 5.78302013
[15 empty] | 61.67789955 | 1.81424098 | 56.45227895 | 27.31901898 | 5.78302013
[15 empty] | 61.16498832 | 1.18314503 | 55.93936771 | 27.37811134 | 5.78302013
[15 empty] | 60.8723461 | 0.87656156 | 55.64672549 | 27.38508197 | 5.78302013
266.3389987 | 3.54754053 | 254.0444 | 125.2485 | 13.60597301
260.4052 | 1.79321769 | 248.1107 | 123.1587 | 13.60597301
257.3795 | 1.17820093 | 245.0849888 | 121.9534 | 13.60597301
253.9922 | 0.90559497 | 241.6976927 | 120.396 | 13.60597301
[5 empty] | 159.6167 | 3.49072008 | 150.645 | 73.57714146 | 9.9287122
[5 empty] | 157.1236736 | 1.7993988 | 148.1519457 | 73.17627345 | 9.9287122
[5 empty] | 155.5642 | 1.20538969 | 146.5924 | 72.6935219 | 9.9287122
[5 empty] | 154.3404 | 0.86420608 | 145.3687 | 72.2522573 | 9.9287122
[10 empty] | 87.25314001 | 3.56236489 | 80.84263438 | 38.64013474 | 7.0942929
[10 empty] | 86.01361097 | 1.86618111 | 79.60310534 | 38.86846211 | 7.0942929
[10 empty] | 85.33120995 | 1.19303071 | 78.92070431 | 38.8638368 | 7.0942929
[10 empty] | 84.6913795 | 0.92906719 | 78.28087387 | 38.67590334 | 7.0942929
[15 empty] | 62.65268215 | 3.56730384 | 57.4288935 | 26.93079483 | 5.78099277
[15 empty] | 61.90174223 | 1.76971819 | 56.67795359 | 27.4541177 | 5.78099277
[15 empty] | 61.48137016 | 1.19055991 | 56.25758151 | 27.5335108 | 5.78099277
[15 empty] | 61.19974287 | 0.90744745 | 55.97595422 | 27.53425339 | 5.78099277

## 0062 GDL40 mN
Gesamtwiderstand @5bar [mOhm*cm2] | Bulkwiderstand @5bar [mOhm*cm2] | Durchgangswiderstand @5bar [mOhm*cm2] | Kontaktwiderstand @5bar [mOhm*cm2] | Korrekturwert GDL @5bar/cycle [mOhm*cm2] | Gesamtwiderstand @10bar [mOhm*cm2] | Bulkwiderstand @10bar [mOhm*cm2] | Durchgangswiderstand @10bar [mOhm*cm2] | Kontaktwiderstand @10bar [mOhm*cm2] | Korrekturwert GDL @10bar/cycle [mOhm*cm2] | Gesamtwiderstand @20bar [mOhm*cm2] | Bulkwiderstand @20bar [mOhm*cm2] | Durchgangswiderstand @20bar [mOhm*cm2] | Kontaktwiderstand @20bar [mOhm*cm2] | Korrekturwert GDL @20bar/cycle [mOhm*cm2] | Gesamtwiderstand @30bar [mOhm*cm2] | Bulkwiderstand @30bar [mOhm*cm2] | Durchgangswiderstand @30bar [mOhm*cm2] | Kontaktwiderstand @30bar [mOhm*cm2] | Korrekturwert GDL @30bar/cycle [mOhm*cm2] | GW @ 5bar | GW @ 10bar | GW @ 20bar | GW @ 30bar | Korr @5bar | Korr @ 10bar | Korr @ 20bar | Korr @30bar | BW @ 5bar | BW @ 10bar | BW @ 20bar | BW @ 30bar | DW @ 5bar | DW @ 10bar | DW @ 20bar | DW @ 30bar | KW @ 5bar | KW @ 10bar | KW @ 20bar | KW @ 30bar
224.0725 | 3.44872398 | 211.789 | 104.1701234 | 13.59380336 | [15 empty] | 244.4069 | 146.034 | 80.56993 | 58.53724 | 13.57761 | 9.905347415 | 7.081265 | 5.77751 | 1.854179 | 1.840721 | 1.866727 | 1.885402 | 228.2101 | 135.1709 | 73.28616 | 51.61037 | 113.178 | 66.66507 | 35.70972 | 24.86249
219.4508 | 1.75611598 | 207.1672 | 102.7055 | 13.59380336
217.0727 | 1.18479222 | 204.7892 | 101.8022 | 13.59380336
214.6971 | 0.90682995 | 202.4135 | 100.7534 | 13.59380336
[5 empty] | 135.4115 | 3.54754053 | 126.4435 | 61.44795751 | 9.92467926
[5 empty] | 133.274 | 1.78332415 | 124.3059 | 61.26128131 | 9.92467926
[5 empty] | 132.188 | 1.17573014 | 123.22 | 61.02211721 | 9.92467926
[5 empty] | 131.1144 | 0.88706269 | 122.1463 | 60.6296284 | 9.92467926
[10 empty] | 75.83978683 | 3.53518565 | 69.44336486 | 32.9540896 | 7.07870699
[10 empty] | 74.95754384 | 1.7993988 | 68.56112186 | 33.38086153 | 7.07870699
[10 empty] | 74.37068091 | 1.18232143 | 67.97425893 | 33.39596875 | 7.07870699
[10 empty] | 73.93361862 | 0.89385698 | 67.53719664 | 33.32166983 | 7.07870699
[15 empty] | 55.5477457 | 3.64388761 | 50.32164063 | 23.33887651 | 5.78355628
[15 empty] | 54.90946142 | 1.80805611 | 49.68335635 | 23.93765012 | 5.78355628
[15 empty] | 54.5728513 | 1.19550401 | 49.34674623 | 24.07562111 | 5.78355628
[15 empty] | 54.29661599 | 0.90065315 | 49.07051092 | 24.08492888 | 5.78355628
240.3353 | 3.5920061 | 228.0805 | 112.2443 | 13.56197362
235.3967 | 1.73509269 | 223.1419 | 110.7034258 | 13.56197362
232.7758 | 1.13700601 | 220.521 | 109.692 | 13.56197362
230.0646501 | 0.8831804 | 217.8099 | 108.4633 | 13.56197362
[5 empty] | 143.937 | 3.61918535 | 134.9932 | 65.68701664 | 9.89774552
[5 empty] | 141.89 | 1.77343061 | 132.9463 | 65.58643113 | 9.89774552
[5 empty] | 140.4832 | 1.19550401 | 131.5395 | 65.17198675 | 9.89774552
[5 empty] | 139.2369 | 0.90806494 | 130.2932 | 64.69256396 | 9.89774552
[10 empty] | 79.67388411 | 3.55741843 | 73.26654139 | 34.85456148 | 7.0907926
[10 empty] | 78.70473322 | 1.76106087 | 72.2973905 | 35.26816482 | 7.0907926
[10 empty] | 77.9571779 | 1.17655374 | 71.54983519 | 35.18664073 | 7.0907926
[10 empty] | 77.53054394 | 0.8770005 | 71.12320123 | 35.12310036 | 7.0907926
[15 empty] | 57.99840372 | 3.61918535 | 52.7783976 | 24.57960613 | 5.77680677
[15 empty] | 57.24187124 | 1.80434744 | 52.02186512 | 25.10875884 | 5.77680677
[15 empty] | 56.92018358 | 1.17984813 | 51.70017746 | 25.26016466 | 5.77680677
[15 empty] | 56.64824925 | 0.86340323 | 51.42824313 | 25.28241995 | 5.77680677
249.9972 | 3.61423889 | 237.7345 | 117.0601 | 13.57064647
244.3529 | 1.83155561 | 232.0903 | 115.1294 | 13.57064647
241.4705 | 1.20951018 | 229.2079 | 113.9991991 | 13.57064647
238.4285 | 0.85185248 | 226.1659 | 112.657 | 13.57064647
[5 empty] | 147.4746 | 3.45860188 | 138.5299 | 67.53565935 | 9.89879205
[5 empty] | 145.192 | 1.80311122 | 136.2473 | 67.2221081 | 9.89879205
[5 empty] | 143.8357 | 1.19385681 | 134.891 | 66.84859128 | 9.89879205
[5 empty] | 142.5881 | 0.87717905 | 133.6434 | 66.3831281 | 9.89879205
[10 empty] | 81.45752852 | 3.68588371 | 75.06662805 | 35.69037217 | 7.07259653
[10 empty] | 80.48186498 | 1.75982465 | 74.0909645 | 36.16556993 | 7.07259653
[10 empty] | 79.83487901 | 1.26883178 | 73.44397853 | 36.08757338 | 7.07259653
[10 empty] | 79.3488151 | 0.87947171 | 72.95791462 | 36.03922146 | 7.07259653
[15 empty] | 59.31761409 | 3.67352882 | 54.10180047 | 25.21413582 | 5.77216708
[15 empty] | 58.53297971 | 1.83773672 | 53.31716609 | 25.73971468 | 5.77216708
[15 empty] | 58.16923648 | 1.17408294 | 52.95342286 | 25.88966996 | 5.77216708
[15 empty] | 57.81696107 | 0.92458813 | 52.60114744 | 25.83827966 | 5.77216708
273.4488741 | 3.64635709 | 261.1741 | 128.7639 | 13.58403629
265.754 | 1.79074148 | 253.4792 | 125.8442 | 13.58403629
262.2036 | 1.20291889 | 249.9288 | 124.363 | 13.58403629
258.1440259 | 0.87594407 | 245.8693 | 122.4967 | 13.58403629
[5 empty] | 160.7284 | 3.39931195 | 151.7825 | 74.19158574 | 9.90017283
[5 empty] | 157.8867 | 1.76724574 | 148.9408 | 73.58676544 | 9.90017283
[5 empty] | 156.1277 | 1.19138351 | 147.1818 | 72.99519749 | 9.90017283
[5 empty] | 154.5752 | 0.87100225 | 145.6292465 | 72.37912213 | 9.90017283
[10 empty] | 86.82080915 | 3.57965873 | 80.42054092 | 38.4204411 | 7.08296351
[10 empty] | 85.37918462 | 1.74498622 | 78.97891639 | 38.61696508 | 7.08296351
[10 empty] | 84.61523031 | 1.2556492 | 78.21496208 | 38.47965644 | 7.08296351
[10 empty] | 84.0520289 | 0.91053679 | 77.65176068 | 38.37061194 | 7.08296351
[15 empty] | 62.31175941 | 3.64388761 | 57.10334175 | 26.72972707 | 5.7639822
[15 empty] | 61.50352455 | 1.79074148 | 56.2951069 | 27.25218271 | 5.7639822
[15 empty] | 61.05376001 | 1.21527787 | 55.84534236 | 27.31503224 | 5.7639822
[15 empty] | 60.68960378 | 0.88997809 | 55.48118613 | 27.29560402 | 5.7639822
267.4383 | 3.61918535 | 255.157 | 125.7689 | 13.59138687
261.1596 | 1.84886648 | 248.8783 | 123.5147 | 13.59138687
257.7256 | 1.15925067 | 245.4442 | 122.1425 | 13.59138687
254.1485 | 0.83682837 | 241.8671 | 120.5151 | 13.59138687
[5 empty] | 156.9882 | 3.54507106 | 148.0425 | 72.24871949 | 9.89990028
[5 empty] | 154.1086 | 1.79074148 | 145.1629 | 71.68608573 | 9.89990028
[5 empty] | 152.519 | 1.18067423 | 143.5732781 | 71.19630194 | 9.89990028
[5 empty] | 151.1215 | 0.89818131 | 142.1758 | 70.63879012 | 9.89990028
[10 empty] | 85.40525921 | 3.51048339 | 79.0098346 | 37.74967561 | 7.07760323
[10 empty] | 84.37869739 | 1.79816258 | 77.98327279 | 38.09255511 | 7.07760323
[10 empty] | 83.61252587 | 1.20786298 | 77.21710126 | 38.00461914 | 7.07760323
[10 empty] | 83.04389452 | 0.86729542 | 76.64846991 | 37.89058725 | 7.07760323
[15 empty] | 61.54839872 | 3.60683046 | 56.34018941 | 26.36667947 | 5.76375163
[15 empty] | 60.89012525 | 1.79445391 | 55.68191594 | 26.94373102 | 5.76375163
[15 empty] | 60.53634012 | 1.16007427 | 55.32813081 | 27.08402827 | 5.76375163
[15 empty] | 60.23905358 | 0.89615986 | 55.03084427 | 27.0673422 | 5.76375163

## 0063 GDL45 mN
Gesamtwiderstand @5bar [mOhm*cm2] | Bulkwiderstand @5bar [mOhm*cm2] | Durchgangswiderstand @5bar [mOhm*cm2] | Kontaktwiderstand @5bar [mOhm*cm2] | Korrekturwert GDL @5bar/cycle [mOhm*cm2] | Gesamtwiderstand @10bar [mOhm*cm2] | Bulkwiderstand @10bar [mOhm*cm2] | Durchgangswiderstand @10bar [mOhm*cm2] | Kontaktwiderstand @10bar [mOhm*cm2] | Korrekturwert GDL @10bar/cycle [mOhm*cm2] | Gesamtwiderstand @20bar [mOhm*cm2] | Bulkwiderstand @20bar [mOhm*cm2] | Durchgangswiderstand @20bar [mOhm*cm2] | Kontaktwiderstand @20bar [mOhm*cm2] | Korrekturwert GDL @20bar/cycle [mOhm*cm2] | Gesamtwiderstand @30bar [mOhm*cm2] | Bulkwiderstand @30bar [mOhm*cm2] | Durchgangswiderstand @30bar [mOhm*cm2] | Kontaktwiderstand @30bar [mOhm*cm2] | Korrekturwert GDL @30bar/cycle [mOhm*cm2] | GW @ 5bar | GW @ 10bar | GW @ 20bar | GW @ 30bar | Korr @5bar | Korr @ 10bar | Korr @ 20bar | Korr @30bar | BW @ 5bar | BW @ 10bar | BW @ 20bar | BW @ 30bar | DW @ 5bar | DW @ 10bar | DW @ 20bar | DW @ 30bar | KW @ 5bar | KW @ 10bar | KW @ 20bar | KW @ 30bar
279.8374 | 3.56236489 | 267.5828 | 132.0102 | 13.5617199 | [15 empty] | 282.6655 | 169.354 | 92.39435 | 66.07573 | 13.56060782 | 9.884448 | 7.067882 | 5.75732136 | 1.846706 | 1.848733 | 1.857398 | 1.860524875 | 267.4617 | 159.0259 | 85.36423 | 60.18847 | 132.8075 | 78.58858 | 41.75341 | 29.16397
273.4401 | 1.75364354 | 261.1855 | 129.7159 | 13.5617199
269.9385005 | 1.14689169 | 257.6839 | 128.2685 | 13.5617199
266.2079 | 0.91053679 | 253.9533 | 126.5214 | 13.5617199
[5 empty] | 166.8081 | 3.55741843 | 157.8804 | 77.16149544 | 9.8800181
[5 empty] | 163.5879 | 1.8154772 | 154.6602 | 76.42234194 | 9.8800181
[5 empty] | 162.0204 | 1.18726552 | 153.0926 | 75.95268347 | 9.8800181
[5 empty] | 160.6252 | 0.88273836 | 151.6975 | 75.40738734 | 9.8800181
[10 empty] | 91.59860639 | 3.60436099 | 85.21144368 | 40.80354134 | 7.06846006
[10 empty] | 90.1973522 | 1.7647733 | 83.8101895 | 41.0227081 | 7.06846006
[10 empty] | 89.53234897 | 1.2004481 | 83.14518626 | 40.97236908 | 7.06846006
[10 empty] | 88.88205706 | 0.8920045 | 82.49489435 | 40.80144492 | 7.06846006
[15 empty] | 65.61718625 | 3.65623499 | 60.4114244 | 28.3775947 | 5.76104312
[15 empty] | 64.66328282 | 1.77343061 | 59.45752096 | 28.84204518 | 5.76104312
[15 empty] | 64.21346796 | 1.21939586 | 59.00770611 | 28.89415512 | 5.76104312
[15 empty] | 63.90601539 | 0.91733108 | 58.70025354 | 28.89146123 | 5.76104312
287.1622 | 3.60929994 | 274.9012 | 135.646 | 13.56880995
279.0831 | 1.7573522 | 266.8221 | 132.5324 | 13.56880995
275.8015 | 1.14524449 | 263.5405 | 131.1976 | 13.56880995
272.1091 | 0.8623536 | 259.8481 | 129.4929 | 13.56880995
[5 empty] | 170.1037 | 3.5920061 | 161.1703 | 78.78913456 | 9.886299
[5 empty] | 167.1286 | 1.66831037 | 158.1952 | 78.26342014 | 9.886299
[5 empty] | 165.4198 | 1.15595628 | 156.4864 | 77.66523664 | 9.886299
[5 empty] | 163.914 | 0.91486111 | 154.9806 | 77.03288667 | 9.886299
[10 empty] | 91.96423139 | 3.52777722 | 85.57367903 | 41.0229509 | 7.07221127
[10 empty] | 90.69079659 | 1.73385646 | 84.30024424 | 41.28319389 | 7.07221127
[10 empty] | 89.93277036 | 1.16749166 | 83.54221801 | 41.18736318 | 7.07221127
[10 empty] | 89.41110729 | 0.90790185 | 83.02055493 | 41.05632654 | 7.07221127
[15 empty] | 66.01492194 | 3.49318955 | 60.81516605 | 28.66098825 | 5.75439652
[15 empty] | 65.18022295 | 1.74745867 | 59.98046705 | 29.11650419 | 5.75439652
[15 empty] | 64.80915971 | 1.19138351 | 59.60940382 | 29.20901015 | 5.75439652
[15 empty] | 64.41205245 | 0.89677767 | 59.21229656 | 29.15775945 | 5.75439652
292.9059 | 3.55247948 | 280.6471769 | 138.5473 | 13.56635592
284.7707 | 1.77466683 | 272.5119 | 135.3686321 | 13.56635592
281.349748 | 1.15513268 | 269.091 | 133.9679 | 13.56635592
277.3685 | 0.88397335 | 265.1097 | 132.1129 | 13.56635592
[5 empty] | 175.5238 | 3.53271617 | 166.5815 | 81.52437254 | 9.89617331
[5 empty] | 172.2324 | 1.78579659 | 163.2901 | 80.75214147 | 9.89617331
[5 empty] | 170.3328 | 1.14606809 | 161.3905 | 80.12222229 | 9.89617331
[5 empty] | 168.6854 | 0.86791291 | 159.7431 | 79.4375761 | 9.89617331
[10 empty] | 94.90897218 | 3.58706715 | 88.52195621 | 42.46744453 | 7.06829767
[10 empty] | 93.46223071 | 1.80434744 | 87.07521475 | 42.63543365 | 7.06829767
[10 empty] | 92.6450968 | 1.1971512 | 86.25808083 | 42.53046482 | 7.06829767
[10 empty] | 92.041128 | 0.88088589 | 85.65411204 | 42.38661308 | 7.06829767
[15 empty] | 67.38353683 | 3.57224279 | 62.18185812 | 29.30480766 | 5.75652444
[15 empty] | 66.54553482 | 1.7993988 | 61.34385611 | 29.77222866 | 5.75652444
[15 empty] | 66.15922846 | 1.17239228 | 60.95754975 | 29.89257873 | 5.75652444
[15 empty] | 65.78576577 | 0.88706269 | 60.58408706 | 29.84851219 | 5.75652444
292.2315 | 3.65129604 | 279.9916 | 138.1701317 | 13.54554551
284.6668 | 1.77219439 | 272.4269 | 135.3273286 | 13.54554551
281.2748 | 1.12959112 | 269.0348 | 133.9526 | 13.54554551
277.2968 | 0.88026839 | 265.0569 | 132.0883 | 13.54554551
[5 empty] | 174.0662 | 3.53518565 | 165.1428 | 80.80379032 | 9.87530314
[5 empty] | 170.6173 | 1.82660696 | 161.6938 | 79.93360232 | 9.87530314
[5 empty] | 168.9108 | 1.22681325 | 159.9873 | 79.38024095 | 9.87530314
[5 empty] | 167.3455 | 0.88459084 | 158.4221 | 78.76873775 | 9.87530314
[10 empty] | 94.79039231 | 3.56236489 | 88.40856188 | 42.42309849 | 7.06255901
[10 empty] | 93.37566508 | 1.80311122 | 86.99383465 | 42.59536171 | 7.06255901
[10 empty] | 92.58908567 | 1.16579659 | 86.20725524 | 42.52072932 | 7.06255901
[10 empty] | 91.99203868 | 0.91902604 | 85.61020825 | 42.34559111 | 7.06255901
[15 empty] | 67.46752902 | 3.65871197 | 62.2732579 | 29.30727297 | 5.74832671
[15 empty] | 66.55790456 | 1.85134269 | 61.36363344 | 29.75614538 | 5.74832671
[15 empty] | 66.09446345 | 1.18149783 | 60.90019233 | 29.85934725 | 5.74832671
[15 empty] | 65.67161492 | 0.89924887 | 60.4773438 | 29.78904746 | 5.74832671
303.84 | 3.56730384 | 291.6025 | 144.0176 | 13.54286662
295.4154 | 1.78387538 | 283.1779 | 140.697 | 13.54286662
291.3381 | 1.13041472 | 279.1006 | 138.9851 | 13.54286662
287.2724 | 0.89183338 | 275.0349 | 137.0715 | 13.54286662
[5 empty] | 178.9181 | 3.55989542 | 169.9975 | 83.21877913 | 9.87223119
[5 empty] | 175.4542 | 1.76778084 | 166.5335 | 82.38286171 | 9.87223119
[5 empty] | 173.5066 | 1.20291889 | 164.5859 | 81.69147493 | 9.87223119
[5 empty] | 171.8798 | 0.90233976 | 162.9591 | 81.02840365 | 9.87223119
[10 empty] | 96.70744095 | 3.61176942 | 90.33705288 | 43.36264173 | 7.04989614
[10 empty] | 95.11445892 | 1.79816258 | 88.74407084 | 43.47295413 | 7.04989614
[10 empty] | 94.35096693 | 1.16827154 | 87.98057886 | 43.40615366 | 7.04989614
[10 empty] | 93.70029982 | 0.884416 | 87.32991175 | 43.22274787 | 7.04989614
[15 empty] | 68.88802542 | 3.52777722 | 63.69113014 | 30.08167646 | 5.75123078
[15 empty] | 67.92820712 | 1.77273069 | 62.73131184 | 30.47929057 | 5.75123078
[15 empty] | 67.27842957 | 1.17490654 | 62.08153429 | 30.45331387 | 5.75123078
[15 empty] | 66.93797697 | 0.87329181 | 61.74108168 | 30.43389493 | 5.75123078

## 0071 GDL50 mN
Gesamtwiderstand @5bar [mOhm*cm2] | Bulkwiderstand @5bar [mOhm*cm2] | Durchgangswiderstand @5bar [mOhm*cm2] | Kontaktwiderstand @5bar [mOhm*cm2] | Korrekturwert GDL @5bar/cycle [mOhm*cm2] | Gesamtwiderstand @10bar [mOhm*cm2] | Bulkwiderstand @10bar [mOhm*cm2] | Durchgangswiderstand @10bar [mOhm*cm2] | Kontaktwiderstand @10bar [mOhm*cm2] | Korrekturwert GDL @10bar/cycle [mOhm*cm2] | Gesamtwiderstand @20bar [mOhm*cm2] | Bulkwiderstand @20bar [mOhm*cm2] | Durchgangswiderstand @20bar [mOhm*cm2] | Kontaktwiderstand @20bar [mOhm*cm2] | Korrekturwert GDL @20bar/cycle [mOhm*cm2] | Gesamtwiderstand @30bar [mOhm*cm2] | Bulkwiderstand @30bar [mOhm*cm2] | Durchgangswiderstand @30bar [mOhm*cm2] | Kontaktwiderstand @30bar [mOhm*cm2] | Korrekturwert GDL @30bar/cycle [mOhm*cm2] | GW @ 5bar | GW @ 10bar | GW @ 20bar | GW @ 30bar | Korr @5bar | Korr @ 10bar | Korr @ 20bar | Korr @30bar | BW @ 5bar | BW @ 10bar | BW @ 20bar | BW @ 30bar | DW @ 5bar | DW @ 10bar | DW @ 20bar | DW @ 30bar | KW @ 5bar | KW @ 10bar | KW @ 20bar | KW @ 30bar
258.9713 | 3.82298839 | 246.7273102 | 121.4522 | 13.5500564 | [15 empty] | 273.8661 | 162.0542 | 87.92946 | 63.00769793 | 13.51815 | 9.8527314 | 7.04634239 | 5.738539 | 1.836356 | 1.847141 | 1.843826 | 1.854463 | 257.2795 | 150.9601 | 80.60837 | 56.58905599 | 127.7216 | 74.55647 | 39.38227 | 27.3673
253.897 | 1.76468531 | 241.6529 | 119.9441231 | 13.5500564
251.4017 | 1.16625501 | 239.1577 | 118.9957 | 13.5500564
248.652 | 0.89337882 | 236.408 | 117.7573 | 13.5500564
[5 empty] | 152.7283 | 3.51419135 | 143.8068 | 70.14630256 | 9.87316949
[5 empty] | 151.5579 | 1.86619483 | 142.6363 | 70.38505939 | 9.87316949
[5 empty] | 150.3337 | 1.15389603 | 141.4121 | 70.12911383 | 9.87316949
[5 empty] | 149.3768 | 0.88101715 | 140.4552 | 69.78711529 | 9.87316949
[10 empty] | 82.77339872 | 3.53889361 | 76.39602244 | 36.42856441 | 7.05762975
[10 empty] | 82.8684328 | 1.84762914 | 76.49105652 | 37.32171369 | 7.05762975
[10 empty] | 82.55597964 | 1.20744993 | 76.17860336 | 37.48557671 | 7.05762975
[10 empty] | 82.33743553 | 0.88410804 | 75.96005925 | 37.5379756 | 7.05762975
[15 empty] | 59.32415933 | 3.68464522 | 54.1347721 | 25.22506344 | 5.74292187
[15 empty] | 59.99012663 | 1.79811184 | 54.8007394 | 26.50131378 | 5.74292187
[15 empty] | 59.89587366 | 1.18767607 | 54.70648643 | 26.75940518 | 5.74292187
[15 empty] | 59.84576552 | 0.89090573 | 54.65637829 | 26.88273628 | 5.74292187
268.9642 | 3.4252527 | 256.7466 | 126.6607 | 13.52078982
262.8757 | 1.7925977 | 250.6582 | 124.4328 | 13.52078982
260.5011 | 1.16703407 | 248.2835 | 123.5583 | 13.52078982
257.3614672 | 0.87298197 | 245.1439 | 122.1355 | 13.52078982
[5 empty] | 157.7384 | 3.47466473 | 148.8396 | 72.68248014 | 9.84792584
[5 empty] | 156.3441245 | 1.74931488 | 147.4454 | 72.84804072 | 9.84792584
[5 empty] | 155.3124 | 1.2165005 | 146.4137 | 72.59860936 | 9.84792584
[5 empty] | 154.208 | 0.9100651 | 145.3093 | 72.19960593 | 9.84792584
[10 empty] | 85.31051841 | 3.47713421 | 78.94469968 | 37.73378274 | 7.0448394
[10 empty] | 85.31444264 | 1.83588427 | 78.9486239 | 38.55636981 | 7.0448394
[10 empty] | 85.0285464 | 1.20168224 | 78.66272766 | 38.73052271 | 7.0448394
[10 empty] | 84.7144135 | 0.89708563 | 78.34859476 | 38.72575456 | 7.0448394
[15 empty] | 60.97933847 | 3.65747348 | 55.80147034 | 26.07199843 | 5.73017407
[15 empty] | 61.57344659 | 1.73868731 | 56.39557846 | 27.32844557 | 5.73017407
[15 empty] | 61.50250584 | 1.19262016 | 56.32463771 | 27.56600877 | 5.73017407
[15 empty] | 61.38221019 | 0.9032674 | 56.20434206 | 27.65053733 | 5.73017407
287.7221202 | 3.39808096 | 275.5152 | 136.0586 | 13.50899737
281.3063 | 1.77033818 | 269.0993397 | 133.6645 | 13.50899737
278.1823 | 1.14895194 | 265.9754 | 132.413225 | 13.50899737
274.5857 | 0.84640711 | 262.3787463 | 130.7661696 | 13.50899737
[5 empty] | 167.9091 | 3.57101181 | 159.011 | 77.71997951 | 9.84724056
[5 empty] | 165.9718 | 1.7344727 | 157.0737 | 77.66961412 | 9.84724056
[5 empty] | 164.739 | 1.18190838 | 155.8409 | 77.32948734 | 9.84724056
[5 empty] | 163.5355 | 0.92428017 | 154.6374 | 76.85653767 | 9.84724056
[10 empty] | 89.87091924 | 3.53642414 | 83.50289766 | 39.98323676 | 7.04727721
[10 empty] | 90.00266299 | 1.77954238 | 83.63464142 | 40.92754952 | 7.04727721
[10 empty] | 89.61033294 | 1.20168224 | 83.24231137 | 41.02031456 | 7.04727721
[10 empty] | 89.30644342 | 0.86123998 | 82.93842184 | 41.03859093 | 7.04727721
[15 empty] | 63.86973579 | 3.36349329 | 58.68070954 | 27.65860812 | 5.74252239
[15 empty] | 64.4826003 | 1.75973546 | 59.29357405 | 28.7669193 | 5.74252239
[15 empty] | 64.30381091 | 1.18849967 | 59.11478466 | 28.9631425 | 5.74252239
[15 empty] | 64.14422509 | 0.88843453 | 58.95519884 | 29.03338215 | 5.74252239
289.6428003 | 3.49512763 | 277.4505676 | 136.9777 | 13.49273752
282.7087 | 1.76786573 | 270.5164 | 134.3743 | 13.49273752
279.4767006 | 1.17366989 | 267.2844679 | 133.055399 | 13.49273752
275.666 | 0.87607286 | 263.4738 | 131.2988511 | 13.49273752
[5 empty] | 169.2431 | 3.61053843 | 160.3492 | 78.3693311 | 9.84258971
[5 empty] | 167.656 | 1.74487839 | 158.7621 | 78.50860412 | 9.84258971
[5 empty] | 166.2722989 | 1.15389603 | 157.3784 | 78.11224825 | 9.84258971
[5 empty] | 164.884 | 0.86741988 | 155.9901 | 77.56135084 | 9.84258971
[10 empty] | 90.8146192 | 3.42278323 | 84.45712835 | 40.51717256 | 7.0356232
[10 empty] | 90.80237212 | 1.75601931 | 84.44488127 | 41.34443098 | 7.0356232
[10 empty] | 90.3156033 | 1.18190838 | 83.95811246 | 41.38810204 | 7.0356232
[10 empty] | 89.98257949 | 0.87174637 | 83.62508865 | 41.37667114 | 7.0356232
[15 empty] | 64.05254454 | 3.51172188 | 58.87697025 | 27.68262419 | 5.72763554
[15 empty] | 64.46650577 | 1.69412362 | 59.29093148 | 28.79840393 | 5.72763554
[15 empty] | 64.4298715 | 1.13412216 | 59.25429721 | 29.06008753 | 5.72763554
[15 empty] | 64.29688032 | 0.87607286 | 59.12130604 | 29.12261659 | 5.72763554
299.0292484 | 3.56359588 | 286.838 | 141.6371825 | 13.49169151
292.3301979 | 1.74807866 | 280.1389 | 139.1954 | 13.49169151
289.0251 | 1.19674065 | 276.8338 | 137.8185218 | 13.49169151
285.0219 | 0.88410804 | 272.8306 | 135.9733 | 13.49169151
[5 empty] | 173.1587 | 3.37831765 | 164.2665 | 80.44408797 | 9.84073829
[5 empty] | 171.48 | 1.79192076 | 162.5878 | 80.3979154 | 9.84073829
[5 empty] | 170.0137 | 1.19591455 | 161.1215 | 79.96277474 | 9.84073829
[5 empty] | 168.6206973 | 0.90759389 | 159.7284639 | 79.410435 | 9.84073829
[10 empty] | 92.23511559 | 3.69206115 | 85.87452355 | 41.0912312 | 7.0390552
[10 empty] | 92.03411735 | 1.76716023 | 85.67352531 | 41.95318254 | 7.0390552
[10 empty] | 91.53829356 | 1.16625501 | 85.17770151 | 42.00572325 | 7.0390552
[10 empty] | 91.17292188 | 0.91748247 | 84.81232984 | 41.94742368 | 7.0390552
[15 empty] | 65.07102853 | 3.5741967 | 59.8934313 | 28.1596173 | 5.72987427
[15 empty] | 65.59532315 | 1.81856964 | 60.41772592 | 29.29957814 | 5.72987427
[15 empty] | 65.52320427 | 1.1687258 | 60.34560704 | 29.58844062 | 5.72987427
[15 empty] | 65.4248022 | 0.85629569 | 60.24720498 | 29.69545464 | 5.72987427

## 0072 GDL55
Gesamtwiderstand @5bar [mOhm*cm2] | Bulkwiderstand @5bar [mOhm*cm2] | Durchgangswiderstand @5bar [mOhm*cm2] | Kontaktwiderstand @5bar [mOhm*cm2] | Korrekturwert GDL @5bar/cycle [mOhm*cm2] | Gesamtwiderstand @10bar [mOhm*cm2] | Bulkwiderstand @10bar [mOhm*cm2] | Durchgangswiderstand @10bar [mOhm*cm2] | Kontaktwiderstand @10bar [mOhm*cm2] | Korrekturwert GDL @10bar/cycle [mOhm*cm2] | Gesamtwiderstand @20bar [mOhm*cm2] | Bulkwiderstand @20bar [mOhm*cm2] | Durchgangswiderstand @20bar [mOhm*cm2] | Kontaktwiderstand @20bar [mOhm*cm2] | Korrekturwert GDL @20bar/cycle [mOhm*cm2] | Gesamtwiderstand @30bar [mOhm*cm2] | Bulkwiderstand @30bar [mOhm*cm2] | Durchgangswiderstand @30bar [mOhm*cm2] | Kontaktwiderstand @30bar [mOhm*cm2] | Korrekturwert GDL @30bar/cycle [mOhm*cm2] | GW @ 5bar | GW @ 10bar | GW @ 20bar | GW @ 30bar | Korr @5bar | Korr @ 10bar | Korr @ 20bar | Korr @30bar | BW @ 5bar | BW @ 10bar | BW @ 20bar | BW @ 30bar | DW @ 5bar | DW @ 10bar | DW @ 20bar | DW @ 30bar | KW @ 5bar | KW @ 10bar | KW @ 20bar | KW @ 30bar
206.9807 | 3.5396021 | 194.7939 | 95.62713612 | 13.48676835 | [15 empty] | 235.3776 | 142.3223 | 77.90984 | 56.33365 | 13.48406 | 9.824876 | 7.028595 | 5.728133 | 1.813228 | 1.832856 | 1.844844 | 1.838507 | 217.7083 | 130.4662 | 70.1083 | 48.85524899 | 107.9476 | 64.31669 | 34.13173 | 23.50837
203.9359494 | 1.70479208 | 191.7491 | 95.02215922 | 13.48676835
202.6599 | 1.21237976 | 190.473 | 94.6303218 | 13.48676835
201.0171 | 0.8575313 | 188.8303 | 93.98638339 | 13.48676835
[5 empty] | 125.4993 | 3.54630204 | 116.6214 | 56.53753204 | 9.82495995
[5 empty] | 124.911 | 1.81114855 | 116.033 | 57.1109363 | 9.82495995
[5 empty] | 124.3884 | 1.15549098 | 115.5104 | 57.17746999 | 9.82495995
[5 empty] | 123.6843 | 0.87112857 | 114.8063 | 56.96757848 | 9.82495995
[10 empty] | 70.10507906 | 3.52653873 | 63.74196711 | 30.10771419 | 7.0418439
[10 empty] | 70.51753887 | 1.74735331 | 64.15442691 | 31.2035368 | 7.0418439
[10 empty] | 70.35958027 | 1.18190838 | 63.99646832 | 31.40727997 | 7.0418439
[10 empty] | 70.18246495 | 0.85938658 | 63.81935299 | 31.47998321 | 7.0418439
[15 empty] | 50.76414632 | 3.5611264 | 45.59097868 | 21.01492614 | 5.72497218
[15 empty] | 51.5424486 | 1.69907347 | 46.36928096 | 22.33510375 | 5.72497218
[15 empty] | 51.64931826 | 1.21651452 | 46.47615063 | 22.62981805 | 5.72497218
[15 empty] | 51.63017651 | 0.88287056 | 46.45700888 | 22.78706916 | 5.72497218
234.2128 | 3.40055044 | 222.0263 | 109.3129 | 13.48633415
229.5443 | 1.74436623 | 217.3578 | 107.8067 | 13.48633415
227.6631 | 1.14895194 | 215.4766 | 107.1638 | 13.48633415
225.3117 | 0.85938658 | 213.1253 | 106.1329 | 13.48633415
[5 empty] | 140.0847 | 3.57595076 | 131.2087 | 63.81636644 | 9.82281111
[5 empty] | 138.997 | 1.71839805 | 130.1209 | 64.20127088 | 9.82281111
[5 empty] | 138.1685 | 1.18187375 | 129.2924829 | 64.05530458 | 9.82281111
[5 empty] | 137.2484 | 0.87545506 | 128.3723 | 63.74844325 | 9.82281111
[10 empty] | 75.70304994 | 3.62288581 | 69.35019005 | 32.86365212 | 7.03049828
[10 empty] | 75.8809231 | 1.79012525 | 69.52806321 | 33.86896898 | 7.03049828
[10 empty] | 75.61450434 | 1.17861399 | 69.26164445 | 34.04151523 | 7.03049828
[10 empty] | 75.42714321 | 0.88781485 | 69.07428332 | 34.09323424 | 7.03049828
[15 empty] | 54.29190853 | 3.44995496 | 49.11466575 | 22.83235539 | 5.729482
[15 empty] | 54.98199649 | 1.77404684 | 49.80475372 | 24.01535344 | 5.729482
[15 empty] | 55.11853707 | 1.19671343 | 49.9412943 | 24.37229044 | 5.729482
[15 empty] | 55.04298635 | 0.9032674 | 49.86574358 | 24.48123809 | 5.729482
238.7114 | 3.43513811 | 226.5236 | 111.5442 | 13.48778689
234.3241 | 1.7925977 | 222.1363 | 110.1719 | 13.48778689
232.333 | 1.15307243 | 220.1453 | 109.4961 | 13.48778689
229.8691 | 0.8507336 | 217.6814 | 108.4153 | 13.48778689
[5 empty] | 142.4193 | 3.54877152 | 133.541 | 64.99612798 | 9.82524999
[5 empty] | 141.2675501 | 1.72581538 | 132.3893 | 65.33174839 | 9.82524999
[5 empty] | 140.3511 | 1.20168224 | 131.4729 | 65.13559481 | 9.82524999
[5 empty] | 139.4406 | 0.89832311 | 130.5623 | 64.83200021 | 9.82524999
[10 empty] | 77.04696257 | 3.46477932 | 70.70119198 | 33.61820633 | 7.02265279
[10 empty] | 77.16956288 | 1.73076403 | 70.82379229 | 34.54651413 | 7.02265279
[10 empty] | 77.06083166 | 1.19424098 | 70.71506107 | 34.76041005 | 7.02265279
[10 empty] | 76.75716324 | 0.86927516 | 70.41139265 | 34.77105875 | 7.02265279
[15 empty] | 55.3072533 | 3.53642414 | 50.12959147 | 23.29658367 | 5.72994576
[15 empty] | 55.99282974 | 1.79811184 | 50.81516791 | 24.50852804 | 5.72994576
[15 empty] | 56.03913134 | 1.15554322 | 50.86146951 | 24.85296314 | 5.72994576
[15 empty] | 56.01454432 | 0.88843453 | 50.83688249 | 24.97422398 | 5.72994576
258.6477 | 3.51419135 | 246.4712 | 121.4785 | 13.47534182
253.7855 | 1.79687061 | 241.6090317 | 119.9061 | 13.47534182
251.1954 | 1.13900301 | 239.0189 | 118.9399 | 13.47534182
248.0921 | 0.86247559 | 235.9156 | 117.5265 | 13.47534182
[5 empty] | 155.347 | 3.47713421 | 146.4676 | 71.49524859 | 9.82648476
[5 empty] | 153.6259 | 1.72210671 | 144.7465 | 71.51220128 | 9.82648476
[5 empty] | 152.5934 | 1.16538577 | 143.714 | 71.27430988 | 9.82648476
[5 empty] | 151.48 | 0.8507336 | 142.6006 | 70.87494477 | 9.82648476
[10 empty] | 83.03279123 | 3.5611264 | 76.68997274 | 36.56442317 | 7.0193858
[10 empty] | 83.17248622 | 1.78394038 | 76.82966773 | 37.52286368 | 7.0193858
[10 empty] | 82.83455912 | 1.23216683 | 76.49174063 | 37.6297869 | 7.0193858
[10 empty] | 82.48638395 | 0.88657924 | 76.14356546 | 37.62849311 | 7.0193858
[15 empty] | 58.95853433 | 3.49689752 | 53.78189592 | 25.1424992 | 5.72881317
[15 empty] | 59.68391408 | 1.79754634 | 54.50727568 | 26.35486467 | 5.72881317
[15 empty] | 59.60091038 | 1.21074683 | 54.42427198 | 26.60676257 | 5.72881317
[15 empty] | 59.53489296 | 0.88657924 | 54.35825456 | 26.73583766 | 5.72881317
263.843 | 3.43266863 | 251.642 | 124.1047 | 13.5024324
257.8757728 | 1.78641283 | 245.6748 | 121.9442 | 13.5024324
255.4397 | 1.16868236 | 243.2387 | 121.035 | 13.5024324
252.1099687 | 0.88905233 | 239.909 | 119.51 | 13.5024324
[5 empty] | 156.2561 | 3.51666083 | 147.3632 | 71.92329211 | 9.84142326
[5 empty] | 154.661 | 1.75549599 | 145.7681 | 72.00631556 | 9.84142326
[5 empty] | 153.6140481 | 1.19341683 | 144.7212 | 71.76388946 | 9.84142326
[5 empty] | 152.4083 | 0.91871808 | 143.5154 | 71.29835162 | 9.84142326
[10 empty] | 83.73192304 | 3.45984037 | 77.37601976 | 36.95808969 | 7.0338663
[10 empty] | 84.03446393 | 1.76662575 | 77.67856065 | 37.95596745 | 7.0338663
[10 empty] | 83.66908879 | 1.12258678 | 77.3131855 | 38.09529936 | 7.0338663
[10 empty] | 83.4103524 | 0.85938658 | 77.05444912 | 38.09753127 | 7.0338663
[15 empty] | 59.82318104 | 3.55618745 | 54.65239854 | 25.54810554 | 5.72233264
[15 empty] | 60.33427282 | 1.73497492 | 55.16349031 | 26.71425769 | 5.72233264
[15 empty] | 60.24917836 | 1.22392285 | 55.07839585 | 26.9272365 | 5.72233264
[15 empty] | 60.11275914 | 0.90697421 | 54.94197663 | 27.01750121 | 5.72233264

## 0073 GD60 mN1
Gesamtwiderstand @5bar [mOhm*cm2] | Bulkwiderstand @5bar [mOhm*cm2] | Durchgangswiderstand @5bar [mOhm*cm2] | Kontaktwiderstand @5bar [mOhm*cm2] | Korrekturwert GDL @5bar/cycle [mOhm*cm2] | Gesamtwiderstand @10bar [mOhm*cm2] | Bulkwiderstand @10bar [mOhm*cm2] | Durchgangswiderstand @10bar [mOhm*cm2] | Kontaktwiderstand @10bar [mOhm*cm2] | Korrekturwert GDL @10bar/cycle [mOhm*cm2] | Gesamtwiderstand @20bar [mOhm*cm2] | Bulkwiderstand @20bar [mOhm*cm2] | Durchgangswiderstand @20bar [mOhm*cm2] | Kontaktwiderstand @20bar [mOhm*cm2] | Korrekturwert GDL @20bar/cycle [mOhm*cm2] | Gesamtwiderstand @30bar [mOhm*cm2] | Bulkwiderstand @30bar [mOhm*cm2] | Durchgangswiderstand @30bar [mOhm*cm2] | Kontaktwiderstand @30bar [mOhm*cm2] | Korrekturwert GDL @30bar/cycle [mOhm*cm2] | GW @ 5bar | GW @ 10bar | GW @ 20bar | GW @ 30bar | Korr @5bar | Korr @ 10bar | Korr @ 20bar | Korr @30bar | BW @ 5bar | BW @ 10bar | BW @ 20bar | BW @ 30bar | DW @ 5bar | DW @ 10bar | DW @ 20bar | DW @ 30bar | KW @ 5bar | KW @ 10bar | KW @ 20bar | KW @ 30bar
310.371 | 3.64017964 | 298.1841254 | 147.272 | 13.48676835 | [15 empty] | 309.1931 | 183.3103 | 97.22842 | 68.58438 | 13.48406 | 9.824876 | 7.028595 | 5.728133 | 1.8395407 | 1.833876 | 1.84193 | 1.851984 | 294.8193 | 173.5807 | 90.43366 | 62.86387 | 146.4899 | 85.87341 | 44.29586 | 30.5059437
301.6401 | 1.83712049 | 289.4532 | 143.8081 | 13.48676835
297.6391 | 1.16378171 | 285.4522858 | 142.1443 | 13.48676835
292.6497 | 0.85339715 | 280.4629 | 139.8047 | 13.48676835
[5 empty] | 182.445 | 3.56359588 | 173.5671 | 85.0017359 | 9.82495995
[5 empty] | 180.0912 | 1.82227831 | 171.2132 | 84.69546473 | 9.82495995
[5 empty] | 178.4552 | 1.17527806 | 169.5772 | 84.20097074 | 9.82495995
[5 empty] | 176.5631 | 0.8571021 | 167.6851 | 83.41400944 | 9.82495995
[10 empty] | 95.56276771 | 3.51172188 | 89.19965576 | 42.84396694 | 7.0418439
[10 empty] | 95.24759143 | 1.76168086 | 88.88447948 | 43.56139931 | 7.0418439
[10 empty] | 94.80511432 | 1.20744993 | 88.44200237 | 43.61727622 | 7.0418439
[10 empty] | 94.27400526 | 0.87192755 | 87.9108933 | 43.51948287 | 7.0418439
[15 empty] | 67.00717074 | 3.42772218 | 61.8340031 | 29.20314046 | 5.72497218
[15 empty] | 67.28341308 | 1.78270416 | 62.11024544 | 30.16377064 | 5.72497218
[15 empty] | 67.17762517 | 1.19921145 | 62.00445753 | 30.40262304 | 5.72497218
[15 empty] | 66.92958521 | 0.87192755 | 61.75641758 | 30.44224501 | 5.72497218
316.7496 | 3.47960368 | 304.5632 | 150.5418 | 13.48633415
308.2873234 | 1.70974073 | 296.1009 | 147.1956 | 13.48633415
304.0574 | 1.17614069 | 291.8709934 | 145.3474 | 13.48633415
298.575 | 0.88798986 | 286.3886 | 142.7503 | 13.48633415
[5 empty] | 184.0731 | 3.44995496 | 175.197 | 85.87353092 | 9.82281111
[5 empty] | 181.5826 | 1.78394038 | 172.7066 | 85.46133413 | 9.82281111
[5 empty] | 179.7268 | 1.18190838 | 170.8508 | 84.83444538 | 9.82281111
[5 empty] | 177.8325 | 0.86080893 | 168.9565 | 84.04784536 | 9.82281111
[10 empty] | 96.53858587 | 3.59818355 | 90.18572598 | 43.29377122 | 7.03049828
[10 empty] | 96.39276929 | 1.77033818 | 90.0399094 | 44.13478561 | 7.03049828
[10 empty] | 95.79133929 | 1.20827353 | 89.43847939 | 44.11510293 | 7.03049828
[10 empty] | 95.26793356 | 0.88613551 | 88.91507367 | 44.01446908 | 7.03049828
[15 empty] | 67.83476031 | 3.53148519 | 62.65751753 | 29.56301617 | 5.729482
[15 empty] | 67.95493737 | 1.82104208 | 62.7776946 | 30.47832626 | 5.729482
[15 empty] | 67.86641605 | 1.19838785 | 62.68917328 | 30.74539272 | 5.729482
[15 empty] | 67.60414602 | 0.90652027 | 62.42690325 | 30.76019149 | 5.729482
320.3515 | 3.52406926 | 308.1637 | 152.3198 | 13.48778689
310.971 | 1.77775927 | 298.7832 | 148.5027 | 13.48778689
306.6585 | 1.15307243 | 294.4708 | 146.6589 | 13.48778689
301.2399 | 0.86513326 | 289.0522 | 144.0935 | 13.48778689
[5 empty] | 188.6186274 | 3.52406926 | 179.7404 | 88.1081601 | 9.82524999
[5 empty] | 186.1052 | 1.70602831 | 177.227 | 87.76048899 | 9.82524999
[5 empty] | 184.1134 | 1.15554322 | 175.2351 | 87.03978916 | 9.82524999
[5 empty] | 182.1709 | 0.91455143 | 173.2926 | 86.18903512 | 9.82524999
[10 empty] | 99.10782376 | 3.51172188 | 92.76205317 | 44.62516565 | 7.02265279
[10 empty] | 98.53472946 | 1.79507014 | 92.18895887 | 45.19694436 | 7.02265279
[10 empty] | 97.97141605 | 1.15801652 | 91.62564546 | 45.23381447 | 7.02265279
[10 empty] | 97.49361299 | 0.87007508 | 91.1478424 | 45.13888366 | 7.02265279
[15 empty] | 69.06008557 | 3.59077512 | 63.88242374 | 30.14582431 | 5.72994576
[15 empty] | 69.4340268 | 1.82722695 | 64.25636497 | 31.21456901 | 5.72994576
[15 empty] | 69.24976802 | 1.1720227 | 64.07210619 | 31.45004175 | 5.72994576
[15 empty] | 69.07681306 | 0.89478416 | 63.89915123 | 31.50218354 | 5.72994576
320.312 | 3.60559197 | 308.1354 | 152.2649 | 13.47534182
312.3647 | 1.70108342 | 300.1882 | 149.2436 | 13.47534182
307.7469 | 1.14730474 | 295.5704 | 147.2116 | 13.47534182
302.4452 | 0.9106829 | 290.2686 | 144.679 | 13.47534182
[5 empty] | 187.67 | 3.53395466 | 178.7906 | 87.62834007 | 9.82648476
[5 empty] | 185.2123497 | 1.70726453 | 176.332996 | 87.31286574 | 9.82648476
[5 empty] | 183.3282 | 1.21404122 | 174.4488 | 86.61738632 | 9.82648476
[5 empty] | 181.3492774 | 0.89169482 | 172.4699 | 85.78911444 | 9.82648476
[10 empty] | 98.58903873 | 3.48454263 | 92.24622024 | 44.3808388 | 7.0193858
[10 empty] | 98.14640531 | 1.81362099 | 91.80358682 | 44.99498291 | 7.0193858
[10 empty] | 97.70941172 | 1.15636682 | 91.36659323 | 45.1051132 | 7.0193858
[10 empty] | 97.12421171 | 0.86575075 | 90.78139322 | 44.95782124 | 7.0193858
[15 empty] | 69.06008557 | 3.74393515 | 63.88344717 | 30.06975601 | 5.72881317
[15 empty] | 69.37466558 | 1.7715744 | 64.19802718 | 31.21322639 | 5.72881317
[15 empty] | 69.29508344 | 1.20827353 | 64.11844504 | 31.45508576 | 5.72881317
[15 empty] | 69.09596284 | 0.88242868 | 63.91932443 | 31.51844788 | 5.72881317
328.62 | 3.66982836 | 316.419 | 156.3746 | 13.5024324
319.3422 | 1.75673221 | 307.1412 | 152.6922 | 13.5024324
314.6736 | 1.21816172 | 302.4726 | 150.6272 | 13.5024324
309.1679 | 0.89169482 | 296.9669 | 148.0376 | 13.5024324
[5 empty] | 190.0342 | 3.60806896 | 181.1413 | 88.76663178 | 9.84142326
[5 empty] | 187.4582 | 1.70850451 | 178.5653 | 88.42841664 | 9.84142326
[5 empty] | 185.7068 | 1.16048732 | 176.814 | 87.82673596 | 9.84142326
[5 empty] | 183.6695 | 0.85833896 | 174.7766 | 86.95914159 | 9.84142326
[10 empty] | 99.61673088 | 3.44501601 | 93.2608276 | 44.9079058 | 7.0338663
[10 empty] | 99.31384644 | 1.78270416 | 92.95794316 | 45.5876195 | 7.0338663
[10 empty] | 98.85053321 | 1.15554322 | 92.49462993 | 45.66954335 | 7.0338663
[10 empty] | 98.23056494 | 0.86575075 | 91.87466166 | 45.50445545 | 7.0338663
[15 empty] | 69.58381705 | 3.5092449 | 64.41303455 | 30.45189483 | 5.72233264
[15 empty] | 69.74443888 | 1.76415331 | 64.57365637 | 31.40475153 | 5.72233264
[15 empty] | 69.67655457 | 1.19426736 | 64.50577207 | 31.65575235 | 5.72233264
[15 empty] | 69.37826577 | 0.87501689 | 64.20748326 | 31.66623318 | 5.72233264

## 0052 GDL25 mN
Gesamtwiderstand @5bar [mOhm*cm2] | Bulkwiderstand @5bar [mOhm*cm2] | Durchgangswiderstand @5bar [mOhm*cm2] | Kontaktwiderstand @5bar [mOhm*cm2] | Korrekturwert GDL @5bar/cycle [mOhm*cm2] | Gesamtwiderstand @10bar [mOhm*cm2] | Bulkwiderstand @10bar [mOhm*cm2] | Durchgangswiderstand @10bar [mOhm*cm2] | Kontaktwiderstand @10bar [mOhm*cm2] | Korrekturwert GDL @10bar/cycle [mOhm*cm2] | Gesamtwiderstand @20bar [mOhm*cm2] | Bulkwiderstand @20bar [mOhm*cm2] | Durchgangswiderstand @20bar [mOhm*cm2] | Kontaktwiderstand @20bar [mOhm*cm2] | Korrekturwert GDL @20bar/cycle [mOhm*cm2] | Gesamtwiderstand @30bar [mOhm*cm2] | Bulkwiderstand @30bar [mOhm*cm2] | Durchgangswiderstand @30bar [mOhm*cm2] | Kontaktwiderstand @30bar [mOhm*cm2] | Korrekturwert GDL @30bar/cycle [mOhm*cm2] | GW @ 5bar | GW @ 10bar | GW @ 20bar | GW @ 30bar | Korr @5bar | Korr @ 10bar | Korr @ 20bar | Korr @30bar | BW @ 5bar | BW @ 10bar | BW @ 20bar | BW @ 30bar | DW @ 5bar | DW @ 10bar | DW @ 20bar | DW @ 30bar | KW @ 5bar | KW @ 10bar | KW @ 20bar | KW @ 30bar
267.6098 | 3.59622524 | 255.19 | 125.7969 | 13.74457855 | [15 empty] | 266.2293 | 158.8991 | 87.73527724 | 63.57279554 | 13.72229 | 9.99806561 | 7.150073 | 5.82858321 | 1.865356 | 1.852438 | 1.846186 | 1.875325 | 253.8296 | 149.8647 | 81.2743675 | 57.78591 | 125.9821 | 74.00611 | 39.71409065 | 27.95529
258.5874 | 1.84020917 | 246.1676 | 122.1637 | 13.74457855
254.8378 | 1.16254756 | 242.418 | 120.6277344 | 13.74457855
251.0432 | 0.91424174 | 238.6234 | 118.8546 | 13.74457855
[5 empty] | 160.5804 | 3.52213328 | 151.5312 | 74.00454224 | 10.01438211
[5 empty] | 156.169 | 1.79445391 | 147.1199 | 72.6627206 | 10.01438211
[5 empty] | 153.8076 | 1.19385681 | 144.7585 | 71.78231854 | 10.01438211
[5 empty] | 152.129 | 0.88953266 | 143.0799 | 71.0951717 | 10.01438211
[10 empty] | 89.62427957 | 3.56905894 | 83.15840356 | 39.79467231 | 7.15556945
[10 empty] | 86.06193262 | 1.76106087 | 79.59605661 | 38.91749787 | 7.15556945
[10 empty] | 84.6045786 | 1.18314503 | 78.1387026 | 38.47777879 | 7.15556945
[10 empty] | 83.72714902 | 0.88829767 | 77.26127302 | 38.18648767 | 7.15556945
[15 empty] | 65.4189939 | 3.43074345 | 60.14946945 | 28.359363 | 5.83160706
[15 empty] | 62.42742986 | 1.76353707 | 57.15790541 | 27.69718417 | 5.83160706
[15 empty] | 61.37597213 | 1.18232143 | 56.10644768 | 27.46206312 | 5.83160706
[15 empty] | 60.67533596 | 0.89818131 | 55.40581151 | 27.2538151 | 5.83160706
273.8933 | 3.53200921 | 261.4835 | 128.9757 | 13.73347414
264.8785 | 1.74003758 | 252.4687 | 125.3643 | 13.73347414
260.8054 | 1.21857226 | 248.3956773 | 123.5886 | 13.73347414
256.8005 | 0.89138701 | 244.3907 | 121.7497 | 13.73347414
[5 empty] | 161.4226 | 3.52213328 | 152.3888 | 74.43332 | 9.99743885
[5 empty] | 156.9432 | 1.80681989 | 147.9094 | 73.05127874 | 9.99743885
[5 empty] | 154.6859279 | 1.17820093 | 145.6521 | 72.23694834 | 9.99743885
[5 empty] | 152.9055 | 0.9154786 | 143.8717 | 71.47809799 | 9.99743885
[10 empty] | 90.16025866 | 3.60857765 | 83.70123045 | 40.0463264 | 7.14799122
[10 empty] | 86.75572019 | 1.77713928 | 80.29669198 | 39.25977635 | 7.14799122
[10 empty] | 85.30984897 | 1.1411265 | 78.85082076 | 38.85484713 | 7.14799122
[10 empty] | 84.37144144 | 0.90003566 | 77.91241324 | 38.50618879 | 7.14799122
[15 empty] | 65.91297779 | 3.70490544 | 60.64918184 | 28.4721382 | 5.82526752
[15 empty] | 63.04320571 | 1.77412538 | 57.77940976 | 28.00264219 | 5.82526752
[15 empty] | 61.9040988 | 1.15842707 | 56.64030285 | 27.74093789 | 5.82526752
[15 empty] | 61.21708521 | 0.86482357 | 55.95328926 | 27.54423284 | 5.82526752
278.2181 | 3.54436162 | 265.8266 | 131.1411 | 13.71326928
269.2304 | 1.79692635 | 256.8389112 | 127.521 | 13.71326928
264.7652 | 1.2012717 | 252.3737 | 125.5862 | 13.71326928
260.3593 | 0.90435811 | 247.9677465 | 123.5317 | 13.71326928
[5 empty] | 164.9126 | 3.5468306 | 155.8834 | 76.16829934 | 9.9922934
[5 empty] | 159.889 | 1.78456037 | 150.8598 | 74.53763969 | 9.9922934
[5 empty] | 157.6232 | 1.17902453 | 148.594 | 73.70748946 | 9.9922934
[5 empty] | 155.7878 | 0.88953266 | 146.7587 | 72.93456126 | 9.9922934
[10 empty] | 91.70395737 | 3.46285521 | 85.24584073 | 40.89149276 | 7.14698242
[10 empty] | 88.15936999 | 1.73014404 | 81.70125334 | 39.98555465 | 7.14698242
[10 empty] | 86.69320093 | 1.17243324 | 80.23508429 | 39.53132552 | 7.14698242
[10 empty] | 85.75824324 | 0.91486111 | 79.3001266 | 39.19263274 | 7.14698242
[15 empty] | 66.57985791 | 3.8481589 | 61.31280215 | 28.73232163 | 5.82887505
[15 empty] | 63.71606964 | 1.79816258 | 58.44901387 | 28.32542565 | 5.82887505
[15 empty] | 62.52285881 | 1.199622 | 57.25580304 | 28.02809052 | 5.82887505
[15 empty] | 61.83852102 | 0.88088589 | 56.57146525 | 27.84528968 | 5.82887505
285.0401 | 3.58881829 | 272.6625 | 134.5368 | 13.69781929
275.6835 | 1.82413452 | 263.306 | 130.7409 | 13.69781929
271.2296 | 1.20786298 | 258.8521 | 128.8221 | 13.69781929
266.6861 | 0.88273836 | 254.3085204 | 126.7129 | 13.69781929
[5 empty] | 169.4591 | 3.62165482 | 160.4336 | 78.40599747 | 9.98814808
[5 empty] | 164.3189 | 1.73014404 | 155.2934 | 76.78164434 | 9.98814808
[5 empty] | 161.8342 | 1.18067423 | 152.8088 | 75.81405236 | 9.98814808
[5 empty] | 159.9167 | 0.88397335 | 150.8913 | 75.00366951 | 9.98814808
[10 empty] | 93.82068491 | 3.54436162 | 87.3600668 | 41.90785259 | 7.1497507
[10 empty] | 90.30874749 | 1.82537074 | 83.84812939 | 41.01137932 | 7.1497507
[10 empty] | 88.84032126 | 1.13206192 | 82.37970316 | 40.62382062 | 7.1497507
[10 empty] | 87.86470158 | 0.9284497 | 81.40408347 | 40.23781689 | 7.1497507
[15 empty] | 68.18037322 | 3.76418351 | 62.91917029 | 29.57749339 | 5.82239791
[15 empty] | 65.11229835 | 1.80929233 | 59.85109541 | 29.02090154 | 5.82239791
[15 empty] | 63.94328772 | 1.19138351 | 58.68208478 | 28.74535064 | 5.82239791
[15 empty] | 63.29636261 | 0.88273836 | 58.03515968 | 28.57621066 | 5.82239791

## fem_4_galvNi.txt
Gesamtwiderstand @5bar [mOhm*cm2] | Bulkwiderstand @5bar [mOhm*cm2] | Durchgangswiderstand @5bar [mOhm*cm2] | Kontaktwiderstand @5bar [mOhm*cm2] | Korrekturwert GDL @5bar/cycle [mOhm*cm2] | Gesamtwiderstand @10bar [mOhm*cm2] | Bulkwiderstand @10bar [mOhm*cm2] | Durchgangswiderstand @10bar [mOhm*cm2] | Kontaktwiderstand @10bar [mOhm*cm2] | Korrekturwert GDL @10bar/cycle [mOhm*cm2] | Gesamtwiderstand @20bar [mOhm*cm2] | Bulkwiderstand @20bar [mOhm*cm2] | Durchgangswiderstand @20bar [mOhm*cm2] | Kontaktwiderstand @20bar [mOhm*cm2] | Korrekturwert GDL @20bar/cycle [mOhm*cm2] | Gesamtwiderstand @30bar [mOhm*cm2] | Bulkwiderstand @30bar [mOhm*cm2] | Durchgangswiderstand @30bar [mOhm*cm2] | Kontaktwiderstand @30bar [mOhm*cm2] | Korrekturwert GDL @30bar/cycle [mOhm*cm2] | GW @ 5bar | GW @ 10bar | GW @ 20bar | GW @ 30bar | Korr @5bar | Korr @ 10bar | Korr @ 20bar | Korr @30bar | BW @ 5bar | BW @ 10bar | BW @ 20bar | BW @ 30bar | DW @ 5bar | DW @ 10bar | DW @ 20bar | DW @ 30bar | KW @ 5bar | KW @ 10bar | KW @ 20bar | KW @ 30bar
[15 empty] | 6.2500013 | 0 | 0.4055076 | 0.2027538 | 5.8444937 | #DIV/0! | #DIV/0! | #DIV/0! | 6.237163 | #DIV/0! | #DIV/0! | #DIV/0! | 5.844585 | #DIV/0! | #DIV/0! | #DIV/0! | 0 | #DIV/0! | #DIV/0! | #DIV/0! | 0.3925788 | #DIV/0! | #DIV/0! | #DIV/0! | 0.1962894
[15 empty] | 6.2483048 | 0 | 0.4038111 | 0.20190555 | 5.8444937
[15 empty] | 6.21882487 | 0 | 0.37433117 | 0.18716558 | 5.8444937
[15 empty] | 6.22970873 | 0 | 0.38521503 | 0.19260752 | 5.8444937
[15 empty] | 6.2789882 | 0 | 0.43352213 | 0.21676107 | 5.84546606
[15 empty] | 6.26417783 | 0 | 0.41871177 | 0.20935588 | 5.84546606
[15 empty] | 6.23433889 | 0 | 0.38887282 | 0.19443641 | 5.84546606
[15 empty] | 6.2154766 | 0 | 0.37001054 | 0.18500527 | 5.84546606
[15 empty] | 6.23686545 | 0 | 0.38770687 | 0.19385344 | 5.84915857
[15 empty] | 6.2603477 | 0 | 0.41118913 | 0.20559456 | 5.84915857
[15 empty] | 6.21809349 | 0 | 0.36893492 | 0.18446746 | 5.84915857
[15 empty] | 6.20754009 | 0 | 0.35838152 | 0.17919076 | 5.84915857
[15 empty] | 6.2789882 | 0 | 0.43976823 | 0.21988412 | 5.83921996
[15 empty] | 6.23298013 | 0 | 0.39376017 | 0.19688008 | 5.83921996
[15 empty] | 6.22046769 | 0 | 0.38124773 | 0.19062386 | 5.83921996
[15 empty] | 6.19951041 | 0 | 0.36029044 | 0.18014522 | 5.83921996

## PP803c 4min -GDL30
Gesamtwiderstand @5bar [mOhm*cm2] | Bulkwiderstand @5bar [mOhm*cm2] | Durchgangswiderstand @5bar [mOhm*cm2] | Kontaktwiderstand @5bar [mOhm*cm2] | Korrekturwert GDL @5bar/cycle [mOhm*cm2] | Gesamtwiderstand @10bar [mOhm*cm2] | Bulkwiderstand @10bar [mOhm*cm2] | Durchgangswiderstand @10bar [mOhm*cm2] | Kontaktwiderstand @10bar [mOhm*cm2] | Korrekturwert GDL @10bar/cycle [mOhm*cm2] | Gesamtwiderstand @20bar [mOhm*cm2] | Bulkwiderstand @20bar [mOhm*cm2] | Durchgangswiderstand @20bar [mOhm*cm2] | Kontaktwiderstand @20bar [mOhm*cm2] | Korrekturwert GDL @20bar/cycle [mOhm*cm2] | Gesamtwiderstand @30bar [mOhm*cm2] | Bulkwiderstand @30bar [mOhm*cm2] | Durchgangswiderstand @30bar [mOhm*cm2] | Kontaktwiderstand @30bar [mOhm*cm2] | Korrekturwert GDL @30bar/cycle [mOhm*cm2] | GW @ 5bar | GW @ 10bar | GW @ 20bar | GW @ 30bar | Korr @5bar | Korr @ 10bar | Korr @ 20bar | Korr @30bar | BW @ 5bar | BW @ 10bar | BW @ 20bar | BW @ 30bar | DW @ 5bar | DW @ 10bar | DW @ 20bar | DW @ 30bar | KW @ 5bar | KW @ 10bar | KW @ 20bar | KW @ 30bar
781.1145 | 0.20241895 | 768.7251 | 384.2613542 | 13.71092366 | [15 empty] | 623.2869 | 485.8139 | 262.8328 | 185.6499 | 13.67487 | 9.967324 | 7.13081908 | 5.81450401 | 0.09751721 | 0.09607246125 | 0.10436306 | 0.1078461 | 606.8298 | 474.1383 | 253.4178 | 175.8303 | 303.3661 | 237.0211 | 126.6567 | 87.86122737
711.8569 | 0.11064565 | 699.4675 | 349.6784362 | 13.71092366
540.4508 | 0.06125417 | 528.0614 | 264.0001 | 13.71092366
405.2028 | 0.03801239 | 392.8134 | 196.3877 | 13.71092366
[5 empty] | 522.7037 | 0.21873374 | 513.6745 | 256.7279 | 9.99237692
[5 empty] | 494.475 | 0.07412074 | 485.4458 | 242.6858 | 9.99237692
[5 empty] | 495.2805 | 0.06389269 | 486.2512 | 243.0937 | 9.99237692
[5 empty] | 405.2028 | 0.02490428 | 396.1736 | 198.0743 | 9.99237692
[10 empty] | 250.8208325 | 0.16780818 | 244.3685 | 122.1003 | 7.14057971
[10 empty] | 251.889251 | 0.09615105 | 245.4369 | 122.6704 | 7.14057971
[10 empty] | 252.8993216 | 0.06735731 | 246.447 | 123.1898 | 7.14057971
[10 empty] | 252.6841 | 0.04444257 | 246.2318 | 123.0937 | 7.14057971
[15 empty] | 171.9418 | 0.21477887 | 166.6774 | 83.23131285 | 5.82593933
[15 empty] | 175.2105 | 0.09937124 | 169.9461 | 84.92335837 | 5.82593933
[15 empty] | 176.0417 | 0.05845043 | 170.7773 | 85.35941816 | 5.82593933
[15 empty] | 176.1093 | 0.05223161 | 170.8449 | 85.39633453 | 5.82593933
776.2151 | 0.22960776 | 763.842 | 381.8062 | 13.69293229
681.1982991 | 0.0835258 | 668.8252 | 334.3708 | 13.69293229
540.4508 | 0.0780766 | 528.0776 | 263.9998 | 13.69293229
405.2028 | 0.03417793 | 392.8297 | 196.3978 | 13.69293229
[5 empty] | 498.0236 | 0.2103287 | 489.0129 | 244.4013 | 9.97190084
[5 empty] | 475.2324 | 0.09788327 | 466.2217 | 233.0619 | 9.97190084
[5 empty] | 475.975 | 0.06405791 | 466.9643 | 233.4501 | 9.97190084
[5 empty] | 405.2028 | 0.04901652 | 396.1921 | 198.0715 | 9.97190084
[10 empty] | 250.4614 | 0.24543476 | 244.0175 | 121.886 | 7.13121218
[10 empty] | 251.18 | 0.10704409 | 244.7361 | 122.3145 | 7.13121218
[10 empty] | 252.458 | 0.04344292 | 246.0141 | 122.9853 | 7.13121218
[10 empty] | 252.3999 | 0.04988176 | 245.956 | 122.9530818 | 7.13121218
[15 empty] | 175.03 | 0.23405793 | 169.7761677 | 84.77105488 | 5.81421672
[15 empty] | 178.3298 | 0.11620491 | 173.0759 | 86.47987153 | 5.81421672
[15 empty] | 179.2212 | 0.04838952 | 173.9674 | 86.95952468 | 5.81421672
[15 empty] | 179.3097 | 0.04629692 | 174.0559 | 87.0048122 | 5.81421672
901.422501 | 0.18263708 | 889.0826 | 444.45 | 13.65619383
751.8539 | 0.09937124 | 739.5139 | 369.7073 | 13.65619383
540.4508 | 0.04261682 | 528.1108 | 264.0341 | 13.65619383
405.2028 | 0.0326952 | 392.8629 | 196.4151 | 13.65619383
[5 empty] | 547.2212 | 0.16187212 | 538.224 | 269.0311 | 9.95686154
[5 empty] | 522.4908 | 0.07139654 | 513.4936 | 256.7111 | 9.95686154
[5 empty] | 522.0088 | 0.04954356 | 513.0116 | 256.481 | 9.95686154
[5 empty] | 405.2028 | 0.04283408 | 396.2057 | 198.0814 | 9.95686154
[10 empty] | 269.9709 | 0.16632229 | 263.5294 | 131.6815 | 7.1286008
[10 empty] | 269.3320491 | 0.10209168 | 262.8905 | 131.3942 | 7.1286008
[10 empty] | 270.5984 | 0.06158461 | 264.1569 | 132.0476 | 7.1286008
[10 empty] | 270.4095289 | 0.04938814 | 263.968 | 131.9593 | 7.1286008
[15 empty] | 187.7089929 | 0.21823844 | 182.465 | 91.12337904 | 5.80335598
[15 empty] | 190.7447 | 0.09021042 | 185.5007 | 92.70523942 | 5.80335598
[15 empty] | 191.6769 | 0.07049149 | 186.4329 | 93.18122445 | 5.80335598
[15 empty] | 191.6878247 | 0.04543168 | 186.4438 | 93.19919833 | 5.80335598
819.0239994 | 0.13171153 | 806.6992079 | 403.2837 | 13.63943592
701.686 | 0.10976829 | 689.3612 | 344.6257 | 13.63943592
540.4508 | 0.07956108 | 528.126 | 264.0232 | 13.63943592
405.2028 | 0.04419482 | 392.878 | 196.4169 | 13.63943592
[5 empty] | 531.3281 | 0.22614819 | 522.3388 | 261.0563 | 9.94815727
[5 empty] | 512.6012 | 0.09516283 | 503.6119 | 251.7583 | 9.94815727
[5 empty] | 512.1671 | 0.04146278 | 503.1778 | 251.5682 | 9.94815727
[5 empty] | 405.2028 | 0.04580143 | 396.2135 | 198.0839 | 9.94815727
[10 empty] | 264.7389 | 0.27855964 | 258.3026 | 129.012 | 7.12288363
[10 empty] | 265.2973 | 0.09367485 | 258.8609 | 129.3836239 | 7.12288363
[10 empty] | 266.3745 | 0.05168892 | 259.9382 | 129.9432495 | 7.12288363
[10 empty] | 266.267 | 0.04493619 | 259.8307 | 129.8929 | 7.12288363
[15 empty] | 186.0166 | 0.20192365 | 180.7685 | 90.28326975 | 5.80791316
[15 empty] | 189.2578 | 0.12338176 | 184.0097 | 91.94316855 | 5.80791316
[15 empty] | 190.2381 | 0.06653121 | 184.99 | 92.46171012 | 5.80791316
[15 empty] | 190.302 | 0.03467342 | 185.0539 | 92.50958962 | 5.80791316
874.5176 | 0.21625725 | 862.1901 | 430.9869 | 13.64249319
738.5818 | 0.13625501 | 726.2543 | 363.059 | 13.64249319
540.4508 | 0.06537717 | 528.1232 | 264.0289 | 13.64249319
405.2028 | 0.04097973 | 392.8753 | 196.4171492 | 13.64249319
[5 empty] | 545.2192 | 0.14358365 | 536.2269 | 268.0416 | 9.95151579
[5 empty] | 517.7789 | 0.11892535 | 508.7865868 | 254.3338 | 9.95151579
[5 empty] | 517.7575 | 0.03173231 | 508.7651 | 254.3667 | 9.95151579
[5 empty] | 405.2028 | 0.05445758 | 396.2105 | 198.078 | 9.95151579
[10 empty] | 273.3256 | 0.22318391 | 266.8913 | 133.334 | 7.12068071
[10 empty] | 274.6663001 | 0.07931738 | 268.232 | 134.0763 | 7.12068071
[10 empty] | 275.6197 | 0.06966539 | 269.1853 | 134.5578 | 7.12068071
[10 empty] | 275.264 | 0.04147335 | 268.8296158 | 134.3941 | 7.12068071
[15 empty] | 193.2322 | 0.23158895 | 187.9956 | 93.88198921 | 5.79520878
[15 empty] | 196.3903 | 0.0835258 | 191.1536837 | 95.53507895 | 5.79520878
[15 empty] | 197.2701 | 0.06669643 | 192.0334949 | 95.98339924 | 5.79520878
[15 empty] | 197.2781 | 0.05767267 | 192.0415 | 95.99191082 | 5.79520878

## max3006_stahl.txt
Gesamtwiderstand @5bar [mOhm*cm2] | Bulkwiderstand @5bar [mOhm*cm2] | Durchgangswiderstand @5bar [mOhm*cm2] | Kontaktwiderstand @5bar [mOhm*cm2] | Korrekturwert GDL @5bar/cycle [mOhm*cm2] | Gesamtwiderstand @10bar [mOhm*cm2] | Bulkwiderstand @10bar [mOhm*cm2] | Durchgangswiderstand @10bar [mOhm*cm2] | Kontaktwiderstand @10bar [mOhm*cm2] | Korrekturwert GDL @10bar/cycle [mOhm*cm2] | Gesamtwiderstand @20bar [mOhm*cm2] | Bulkwiderstand @20bar [mOhm*cm2] | Durchgangswiderstand @20bar [mOhm*cm2] | Kontaktwiderstand @20bar [mOhm*cm2] | Korrekturwert GDL @20bar/cycle [mOhm*cm2] | Gesamtwiderstand @30bar [mOhm*cm2] | Bulkwiderstand @30bar [mOhm*cm2] | Durchgangswiderstand @30bar [mOhm*cm2] | Kontaktwiderstand @30bar [mOhm*cm2] | Korrekturwert GDL @30bar/cycle [mOhm*cm2] | GW @ 5bar | GW @ 10bar | GW @ 20bar | GW @ 30bar | Korr @5bar | Korr @ 10bar | Korr @ 20bar | Korr @30bar | BW @ 5bar | BW @ 10bar | BW @ 20bar | BW @ 30bar | DW @ 5bar | DW @ 10bar | DW @ 20bar | DW @ 30bar | KW @ 5bar | KW @ 10bar | KW @ 20bar | KW @ 30bar
98.56238378 | 0 | 84.81034183 | 42.40517092 | 13.75204194 | [15 empty] | 101.2859 | 59.01389 | 31.51648159 | 21.87436 | 13.75204194 | 10.01543148 | 7.17262635 | 5.8444937 | 0 | 0 | 0 | 0 | 87.53387 | 48.99846 | 24.34386 | 16.02986 | 43.76694 | 24.49923 | 12.17192762 | 8.014932
101.6078481 | 0 | 87.85580615 | 43.92790308 | 13.75204194
102.3583 | 0 | 88.60625182 | 44.30312591 | 13.75204194
102.6151 | 0 | 88.86308149 | 44.43154075 | 13.75204194
[5 empty] | 56.08195769 | 0 | 46.06652621 | 23.0332631 | 10.01543148
[5 empty] | 59.26546041 | 0 | 49.25002893 | 24.62501446 | 10.01543148
[5 empty] | 60.1244968 | 0 | 50.10906532 | 25.05453266 | 10.01543148
[5 empty] | 60.58364525 | 0 | 50.56821377 | 25.28410688 | 10.01543148
[10 empty] | 28.14965173 | 0 | 20.97702538 | 10.48851269 | 7.17262635
[10 empty] | 31.71938053 | 0 | 24.54675418 | 12.27337709 | 7.17262635
[10 empty] | 32.85031751 | 0 | 25.67769116 | 12.83884558 | 7.17262635
[10 empty] | 33.34657659 | 0 | 26.17395023 | 13.08697512 | 7.17262635
[15 empty] | 18.55685077 | 0 | 12.71235707 | 6.35617854 | 5.8444937
[15 empty] | 22.10766897 | 0 | 16.26317527 | 8.13158763 | 5.8444937
[15 empty] | 23.13428159 | 0 | 17.28978789 | 8.64489394 | 5.8444937
[15 empty] | 23.69862586 | 0 | 17.85413216 | 8.92706608 | 5.8444937

## max3007_stahl.txt
Gesamtwiderstand @5bar [mOhm*cm2] | Bulkwiderstand @5bar [mOhm*cm2] | Durchgangswiderstand @5bar [mOhm*cm2] | Kontaktwiderstand @5bar [mOhm*cm2] | Korrekturwert GDL @5bar/cycle [mOhm*cm2] | Gesamtwiderstand @10bar [mOhm*cm2] | Bulkwiderstand @10bar [mOhm*cm2] | Durchgangswiderstand @10bar [mOhm*cm2] | Kontaktwiderstand @10bar [mOhm*cm2] | Korrekturwert GDL @10bar/cycle [mOhm*cm2] | Gesamtwiderstand @20bar [mOhm*cm2] | Bulkwiderstand @20bar [mOhm*cm2] | Durchgangswiderstand @20bar [mOhm*cm2] | Kontaktwiderstand @20bar [mOhm*cm2] | Korrekturwert GDL @20bar/cycle [mOhm*cm2] | Gesamtwiderstand @30bar [mOhm*cm2] | Bulkwiderstand @30bar [mOhm*cm2] | Durchgangswiderstand @30bar [mOhm*cm2] | Kontaktwiderstand @30bar [mOhm*cm2] | Korrekturwert GDL @30bar/cycle [mOhm*cm2] | GW @ 5bar | GW @ 10bar | GW @ 20bar | GW @ 30bar | Korr @5bar | Korr @ 10bar | Korr @ 20bar | Korr @30bar | BW @ 5bar | BW @ 10bar | BW @ 20bar | BW @ 30bar | DW @ 5bar | DW @ 10bar | DW @ 20bar | DW @ 30bar | KW @ 5bar | KW @ 10bar | KW @ 20bar | KW @ 30bar
92.78175505 | 0 | 79.21539913 | 39.60769957 | 13.56635592 | [15 empty] | 95.24798 | 56.67455 | 30.68659 | 21.70369 | 13.56635592 | 9.89617331 | 7.06829767 | 5.75652444 | 0 | 0 | 0 | 0 | 81.68162678 | 46.77838 | 23.61829 | 15.94716 | 40.84081339 | 23.38919 | 11.80914569 | 7.973582105
95.52369885 | 0 | 81.95734293 | 40.97867146 | 13.56635592
96.22909813 | 0 | 82.66274221 | 41.33137111 | 13.56635592
96.45737876 | 0 | 82.89102285 | 41.44551142 | 13.56635592
[5 empty] | 53.69236627 | 0 | 43.79619297 | 21.89809648 | 9.89617331
[5 empty] | 56.96317833 | 0 | 47.06700502 | 23.53350251 | 9.89617331
[5 empty] | 57.82936408 | 0 | 47.93319077 | 23.96659539 | 9.89617331
[5 empty] | 58.2132977 | 0 | 48.31712439 | 24.1585622 | 9.89617331
[10 empty] | 27.47527465 | 0 | 20.40697699 | 10.20348849 | 7.06829767
[10 empty] | 30.88243894 | 0 | 23.81414127 | 11.90707064 | 7.06829767
[10 empty] | 31.91497562 | 0 | 24.84667795 | 12.42333898 | 7.06829767
[10 empty] | 32.47366696 | 0 | 25.40536929 | 12.70268465 | 7.06829767
[15 empty] | 18.52731346 | 0 | 12.77078903 | 6.38539451 | 5.75652444
[15 empty] | 21.84356031 | 0 | 16.08703587 | 8.04351794 | 5.75652444
[15 empty] | 22.93127211 | 0 | 17.17474768 | 8.58737384 | 5.75652444
[15 empty] | 23.5126087 | 0 | 17.75608427 | 8.87804213 | 5.75652444

## MAX 3009 Alu -GDL51 oN2
Gesamtwiderstand @5bar [mOhm*cm2] | Bulkwiderstand @5bar [mOhm*cm2] | Durchgangswiderstand @5bar [mOhm*cm2] | Kontaktwiderstand @5bar [mOhm*cm2] | Korrekturwert GDL @5bar/cycle [mOhm*cm2] | Gesamtwiderstand @10bar [mOhm*cm2] | Bulkwiderstand @10bar [mOhm*cm2] | Durchgangswiderstand @10bar [mOhm*cm2] | Kontaktwiderstand @10bar [mOhm*cm2] | Korrekturwert GDL @10bar/cycle [mOhm*cm2] | Gesamtwiderstand @20bar [mOhm*cm2] | Bulkwiderstand @20bar [mOhm*cm2] | Durchgangswiderstand @20bar [mOhm*cm2] | Kontaktwiderstand @20bar [mOhm*cm2] | Korrekturwert GDL @20bar/cycle [mOhm*cm2] | Gesamtwiderstand @30bar [mOhm*cm2] | Bulkwiderstand @30bar [mOhm*cm2] | Durchgangswiderstand @30bar [mOhm*cm2] | Kontaktwiderstand @30bar [mOhm*cm2] | Korrekturwert GDL @30bar/cycle [mOhm*cm2] | GW @ 5bar | GW @ 10bar | GW @ 20bar | GW @ 30bar | Korr @5bar | Korr @ 10bar | Korr @ 20bar | Korr @30bar | BW @ 5bar | BW @ 10bar | BW @ 20bar | BW @ 30bar | DW @ 5bar | DW @ 10bar | DW @ 20bar | DW @ 30bar | KW @ 5bar | KW @ 10bar | KW @ 20bar | KW @ 30bar
105.5457 | 0 | 92.02495062 | 46.01247531 | 13.52078982 | [15 empty] | 109.0414 | 60.87205699 | 30.75982 | 20.67538 | 13.52078982 | 9.84792584 | 7.0448394 | 5.73017407 | 0 | 0 | 0 | 0 | 95.52066 | 51.02413 | 23.71498 | 14.9452 | 47.76033 | 25.51207 | 11.85749 | 7.472602
109.9951 | 0 | 96.47431628 | 48.23715814 | 13.52078982
111.2317 | 0 | 97.71092375 | 48.85546188 | 13.52078982
111.9604 | 0 | 98.43956685 | 49.21978343 | 13.52078982
[5 empty] | 57.0959806 | 0 | 47.24805475 | 23.62402738 | 9.84792584
[5 empty] | 61.28721246 | 0 | 51.43928662 | 25.71964331 | 9.84792584
[5 empty] | 62.5241464 | 0 | 52.67622056 | 26.33811028 | 9.84792584
[5 empty] | 63.17229027 | 0 | 53.32436443 | 26.66218221 | 9.84792584
[10 empty] | 26.98083607 | 0 | 19.93599666 | 9.96799833 | 7.0448394
[10 empty] | 30.9114474 | 0 | 23.86660799 | 11.933304 | 7.0448394
[10 empty] | 32.12747001 | 0 | 25.08263061 | 12.54131531 | 7.0448394
[10 empty] | 32.76746371 | 0 | 25.7226243 | 12.86131215 | 7.0448394
[15 empty] | 17.13917624 | 0 | 11.40900217 | 5.70450108 | 5.73017407
[15 empty] | 20.96802663 | 0 | 15.23785256 | 7.61892628 | 5.73017407
[15 empty] | 22.13181711 | 0 | 16.40164304 | 8.20082152 | 5.73017407
[15 empty] | 22.76444197 | 0 | 17.0342679 | 8.51713395 | 5.73017407
104.3780206 | 0 | 90.85723078 | 45.42861539 | 13.52078982
108.6683 | 0 | 95.14746283 | 47.57373141 | 13.52078982
109.9385 | 0 | 96.4177018 | 48.2088509 | 13.52078982
110.6139 | 0 | 97.09312126 | 48.54656063 | 13.52078982
[5 empty] | 56.86845699 | 0 | 47.02053115 | 23.51026557 | 9.84792584
[5 empty] | 60.98697097 | 0 | 51.13904513 | 25.56952256 | 9.84792584
[5 empty] | 62.17138532 | 0 | 52.32345948 | 26.16172974 | 9.84792584
[5 empty] | 62.87001291 | 0 | 53.02208706 | 26.51104353 | 9.84792584
[10 empty] | 27.23789698 | 0 | 20.19305758 | 10.09652879 | 7.0448394
[10 empty] | 30.94401597 | 0 | 23.89917656 | 11.94958828 | 7.0448394
[10 empty] | 32.23599847 | 0 | 25.19115906 | 12.59557953 | 7.0448394
[10 empty] | 32.87346413 | 0 | 25.82862473 | 12.91431236 | 7.0448394
[15 empty] | 17.02541028 | 0 | 11.29523622 | 5.64761811 | 5.73017407
[15 empty] | 20.83419224 | 0 | 15.10401818 | 7.55200909 | 5.73017407
[15 empty] | 21.92461057 | 0 | 16.19443651 | 8.09721825 | 5.73017407
[15 empty] | 22.61535545 | 0 | 16.88518139 | 8.44259069 | 5.73017407

## MAX 3025 Alu -GDL53 oN
Gesamtwiderstand @5bar [mOhm*cm2] | Bulkwiderstand @5bar [mOhm*cm2] | Durchgangswiderstand @5bar [mOhm*cm2] | Kontaktwiderstand @5bar [mOhm*cm2] | Korrekturwert GDL @5bar/cycle [mOhm*cm2] | Gesamtwiderstand @10bar [mOhm*cm2] | Bulkwiderstand @10bar [mOhm*cm2] | Durchgangswiderstand @10bar [mOhm*cm2] | Kontaktwiderstand @10bar [mOhm*cm2] | Korrekturwert GDL @10bar/cycle [mOhm*cm2] | Gesamtwiderstand @20bar [mOhm*cm2] | Bulkwiderstand @20bar [mOhm*cm2] | Durchgangswiderstand @20bar [mOhm*cm2] | Kontaktwiderstand @20bar [mOhm*cm2] | Korrekturwert GDL @20bar/cycle [mOhm*cm2] | Gesamtwiderstand @30bar [mOhm*cm2] | Bulkwiderstand @30bar [mOhm*cm2] | Durchgangswiderstand @30bar [mOhm*cm2] | Kontaktwiderstand @30bar [mOhm*cm2] | Korrekturwert GDL @30bar/cycle [mOhm*cm2] | GW @ 5bar | GW @ 10bar | GW @ 20bar | GW @ 30bar | Korr @5bar | Korr @ 10bar | Korr @ 20bar | Korr @30bar | BW @ 5bar | BW @ 10bar | BW @ 20bar | BW @ 30bar | DW @ 5bar | DW @ 10bar | DW @ 20bar | DW @ 30bar | KW @ 5bar | KW @ 10bar | KW @ 20bar | KW @ 30bar
80.12004611 | 0 | 66.62730859 | 33.31365429 | 13.49273752 | [15 empty] | 83.96916 | 47.76789 | 24.17938 | 16.22174351 | 13.49273752 | 9.84258971 | 7.0356232 | 5.72763554 | 0 | 0 | 0 | 0 | 70.47642 | 37.9253 | 17.14375 | 10.49410797 | 35.23821109 | 18.96265 | 8.5718773 | 5.247053985
84.23177317 | 0 | 70.73903565 | 35.36951783 | 13.49273752
85.40291921 | 0 | 71.91018169 | 35.95509085 | 13.49273752
86.1219003 | 0 | 72.62916278 | 36.31458139 | 13.49273752
[5 empty] | 44.08861542 | 0 | 34.24602571 | 17.12301286 | 9.84258971
[5 empty] | 47.99900801 | 0 | 38.1564183 | 19.07820915 | 9.84258971
[5 empty] | 49.18873462 | 0 | 39.34614491 | 19.67307246 | 9.84258971
[5 empty] | 49.79521888 | 0 | 39.95262918 | 19.97631459 | 9.84258971
[10 empty] | 20.69429586 | 0 | 13.65867266 | 6.82933633 | 7.0356232
[10 empty] | 24.37792668 | 0 | 17.34230348 | 8.67115174 | 7.0356232
[10 empty] | 25.46789663 | 0 | 18.43227343 | 9.21613672 | 7.0356232
[10 empty] | 26.17739202 | 0 | 19.14176882 | 9.57088441 | 7.0356232
[15 empty] | 12.59792729 | 0 | 6.87029175 | 3.43514587 | 5.72763554
[15 empty] | 16.47157848 | 0 | 10.74394294 | 5.37197147 | 5.72763554
[15 empty] | 17.61397595 | 0 | 11.88634041 | 5.94317021 | 5.72763554
[15 empty] | 18.20349232 | 0 | 12.47585678 | 6.23792839 | 5.72763554

## MAX 3010 Alu -GDL57 oN
Gesamtwiderstand @5bar [mOhm*cm2] | Bulkwiderstand @5bar [mOhm*cm2] | Durchgangswiderstand @5bar [mOhm*cm2] | Kontaktwiderstand @5bar [mOhm*cm2] | Korrekturwert GDL @5bar/cycle [mOhm*cm2] | Gesamtwiderstand @10bar [mOhm*cm2] | Bulkwiderstand @10bar [mOhm*cm2] | Durchgangswiderstand @10bar [mOhm*cm2] | Kontaktwiderstand @10bar [mOhm*cm2] | Korrekturwert GDL @10bar/cycle [mOhm*cm2] | Gesamtwiderstand @20bar [mOhm*cm2] | Bulkwiderstand @20bar [mOhm*cm2] | Durchgangswiderstand @20bar [mOhm*cm2] | Kontaktwiderstand @20bar [mOhm*cm2] | Korrekturwert GDL @20bar/cycle [mOhm*cm2] | Gesamtwiderstand @30bar [mOhm*cm2] | Bulkwiderstand @30bar [mOhm*cm2] | Durchgangswiderstand @30bar [mOhm*cm2] | Kontaktwiderstand @30bar [mOhm*cm2] | Korrekturwert GDL @30bar/cycle [mOhm*cm2] | GW @ 5bar | GW @ 10bar | GW @ 20bar | GW @ 30bar | Korr @5bar | Korr @ 10bar | Korr @ 20bar | Korr @30bar | BW @ 5bar | BW @ 10bar | BW @ 20bar | BW @ 30bar | DW @ 5bar | DW @ 10bar | DW @ 20bar | DW @ 30bar | KW @ 5bar | KW @ 10bar | KW @ 20bar | KW @ 30bar
51.53632547 | 0 | 38.04853858 | 19.02426929 | 13.48778689 | [15 empty] | 56.05322 | 30.58194 | 15.1945 | 9.852816 | 13.48778689 | 9.82524999 | 7.02265279 | 5.72994576 | 0 | 0 | 0 | 0 | 42.56543 | 20.75669 | 8.171845 | 4.12287 | 21.28272 | 10.37835 | 4.085922 | 2.061435
55.32842728 | 0 | 41.84064039 | 20.92032019 | 13.48778689
56.45188245 | 0 | 42.96409556 | 21.48204778 | 13.48778689
57.01773024 | 0 | 43.52994335 | 21.76497168 | 13.48778689
[5 empty] | 26.89605951 | 0 | 17.07080952 | 8.53540476 | 9.82524999
[5 empty] | 30.46396607 | 0 | 20.63871607 | 10.31935804 | 9.82524999
[5 empty] | 31.59942335 | 0 | 21.77417336 | 10.88708668 | 9.82524999
[5 empty] | 32.21570678 | 0 | 22.39045679 | 11.19522839 | 9.82524999
[10 empty] | 11.57787738 | 0 | 4.55522459 | 2.27761229 | 7.02265279
[10 empty] | 15.12091757 | 0 | 8.09826478 | 4.04913239 | 7.02265279
[10 empty] | 16.42947625 | 0 | 9.40682346 | 4.70341173 | 7.02265279
[10 empty] | 17.02694137 | 0 | 10.00428858 | 5.00214429 | 7.02265279
[15 empty] | 6.15659432 | 0 | 0.42664856 | 0.21332428 | 5.72994576
[15 empty] | 9.88441517 | 0 | 4.15446941 | 2.0772347 | 5.72994576
[15 empty] | 11.17364937 | 0 | 5.44370361 | 2.7218518 | 5.72994576
[15 empty] | 11.73176336 | 0 | 6.00181761 | 3.0009088 | 5.72994576
53.50366953 | 0 | 40.01588264 | 20.00794132 | 13.48778689
57.28859815 | 0 | 43.80081126 | 21.90040563 | 13.48778689
58.35084383 | 0 | 44.86305694 | 22.43152847 | 13.48778689
58.94828243 | 0 | 45.46049554 | 22.73024777 | 13.48778689
[5 empty] | 27.31775065 | 0 | 17.49250066 | 8.74625033 | 9.82524999
[5 empty] | 31.11671662 | 0 | 21.29146662 | 10.64573331 | 9.82524999
[5 empty] | 32.21483873 | 0 | 22.38958873 | 11.19479437 | 9.82524999
[5 empty] | 32.8310758 | 0 | 23.00582581 | 11.5029129 | 9.82524999
[10 empty] | 11.84587988 | 0 | 4.82322709 | 2.41161354 | 7.02265279
[10 empty] | 15.51147452 | 0 | 8.48882174 | 4.24441087 | 7.02265279
[10 empty] | 16.73864156 | 0 | 9.71598877 | 4.85799439 | 7.02265279
[10 empty] | 17.30477302 | 0 | 10.28212024 | 5.14106012 | 7.02265279
[15 empty] | 6.5460169 | 0 | 0.81607115 | 0.40803557 | 5.72994576
[15 empty] | 10.09433288 | 0 | 4.36438712 | 2.18219356 | 5.72994576
[15 empty] | 11.31172615 | 0 | 5.58178039 | 2.7908902 | 5.72994576
[15 empty] | 11.92403008 | 0 | 6.19408432 | 3.09704216 | 5.72994576

## MAX 3011 Stahl -GDL55 oN
Gesamtwiderstand @5bar [mOhm*cm2] | Bulkwiderstand @5bar [mOhm*cm2] | Durchgangswiderstand @5bar [mOhm*cm2] | Kontaktwiderstand @5bar [mOhm*cm2] | Korrekturwert GDL @5bar/cycle [mOhm*cm2] | Gesamtwiderstand @10bar [mOhm*cm2] | Bulkwiderstand @10bar [mOhm*cm2] | Durchgangswiderstand @10bar [mOhm*cm2] | Kontaktwiderstand @10bar [mOhm*cm2] | Korrekturwert GDL @10bar/cycle [mOhm*cm2] | Gesamtwiderstand @20bar [mOhm*cm2] | Bulkwiderstand @20bar [mOhm*cm2] | Durchgangswiderstand @20bar [mOhm*cm2] | Kontaktwiderstand @20bar [mOhm*cm2] | Korrekturwert GDL @20bar/cycle [mOhm*cm2] | Gesamtwiderstand @30bar [mOhm*cm2] | Bulkwiderstand @30bar [mOhm*cm2] | Durchgangswiderstand @30bar [mOhm*cm2] | Kontaktwiderstand @30bar [mOhm*cm2] | Korrekturwert GDL @30bar/cycle [mOhm*cm2] | GW @ 5bar | GW @ 10bar | GW @ 20bar | GW @ 30bar | Korr @5bar | Korr @ 10bar | Korr @ 20bar | Korr @30bar | BW @ 5bar | BW @ 10bar | BW @ 20bar | BW @ 30bar | DW @ 5bar | DW @ 10bar | DW @ 20bar | DW @ 30bar | KW @ 5bar | KW @ 10bar | KW @ 20bar | KW @ 30bar
37.47008352 | 0 | 23.98331517 | 11.99165758 | 13.48676835 | [15 empty] | 40.49842 | 23.40223 | 12.38216 | 8.297606 | 13.48676835 | 9.82495995 | 7.0418439 | 5.72497218 | 0 | 0 | 0 | 0 | 27.01165 | 13.57727 | 5.340313 | 2.572634 | 13.50582 | 6.788633 | 2.670156445 | 1.286317135
40.63017828 | 0 | 27.14340993 | 13.57170496 | 13.48676835
41.70434113 | 0 | 28.21757278 | 14.10878639 | 13.48676835
42.18198126 | 0 | 28.69521291 | 14.34760645 | 13.48676835
[5 empty] | 20.06093729 | 0 | 10.23597734 | 5.11798867 | 9.82495995
[5 empty] | 23.53523574 | 0 | 13.71027579 | 6.85513789 | 9.82495995
[5 empty] | 24.69671091 | 0 | 14.87175096 | 7.43587548 | 9.82495995
[5 empty] | 25.23945671 | 0 | 15.41449676 | 7.70724838 | 9.82495995
[10 empty] | 8.77370934 | 0 | 1.73186545 | 0.86593272 | 7.0418439
[10 empty] | 12.50690776 | 0 | 5.46506386 | 2.73253193 | 7.0418439
[10 empty] | 13.69075587 | 0 | 6.64891198 | 3.32445599 | 7.0418439
[10 empty] | 14.22876806 | 0 | 7.18692416 | 3.59346208 | 7.0418439
[15 empty] | 4.7865132 | 0 | -0.93845898 | -0.46922949 | 5.72497218
[15 empty] | 8.40977352 | 0 | 2.68480134 | 1.34240067 | 5.72497218
[15 empty] | 9.65736838 | 0 | 3.9323962 | 1.9661981 | 5.72497218
[15 empty] | 10.1956797 | 0 | 4.47070752 | 2.23535376 | 5.72497218
37.38256741 | 0 | 23.89579906 | 11.94789953 | 13.48676835
40.687651 | 0 | 27.20088265 | 13.60044133 | 13.48676835
41.70762458 | 0 | 28.22085623 | 14.11042812 | 13.48676835
42.2228976 | 0 | 28.73612925 | 14.36806462 | 13.48676835
[5 empty] | 20.0614852 | 0 | 10.23652525 | 5.11826262 | 9.82495995
[5 empty] | 23.61953183 | 0 | 13.79457188 | 6.89728594 | 9.82495995
[5 empty] | 24.72188222 | 0 | 14.89692227 | 7.44846114 | 9.82495995
[5 empty] | 25.28256229 | 0 | 15.45760234 | 7.72880117 | 9.82495995
[10 empty] | 9.18117974 | 0 | 2.13933584 | 1.06966792 | 7.0418439
[10 empty] | 12.62267988 | 0 | 5.58083598 | 2.79041799 | 7.0418439
[10 empty] | 13.73854316 | 0 | 6.69669927 | 3.34834963 | 7.0418439
[10 empty] | 14.31471049 | 0 | 7.27286659 | 3.6364333 | 7.0418439
[15 empty] | 4.81495469 | 0 | -0.91001749 | -0.45500874 | 5.72497218
[15 empty] | 8.5545541 | 0 | 2.82958192 | 1.41479096 | 5.72497218
[15 empty] | 9.69913692 | 0 | 3.97416474 | 1.98708237 | 5.72497218
[15 empty] | 10.26287107 | 0 | 4.53789889 | 2.26894945 | 5.72497218

## MAX 30112Stahl -GDL59 oN
Gesamtwiderstand @5bar [mOhm*cm2] | Bulkwiderstand @5bar [mOhm*cm2] | Durchgangswiderstand @5bar [mOhm*cm2] | Kontaktwiderstand @5bar [mOhm*cm2] | Korrekturwert GDL @5bar/cycle [mOhm*cm2] | Gesamtwiderstand @10bar [mOhm*cm2] | Bulkwiderstand @10bar [mOhm*cm2] | Durchgangswiderstand @10bar [mOhm*cm2] | Kontaktwiderstand @10bar [mOhm*cm2] | Korrekturwert GDL @10bar/cycle [mOhm*cm2] | Gesamtwiderstand @20bar [mOhm*cm2] | Bulkwiderstand @20bar [mOhm*cm2] | Durchgangswiderstand @20bar [mOhm*cm2] | Kontaktwiderstand @20bar [mOhm*cm2] | Korrekturwert GDL @20bar/cycle [mOhm*cm2] | Gesamtwiderstand @30bar [mOhm*cm2] | Bulkwiderstand @30bar [mOhm*cm2] | Durchgangswiderstand @30bar [mOhm*cm2] | Kontaktwiderstand @30bar [mOhm*cm2] | Korrekturwert GDL @30bar/cycle [mOhm*cm2] | GW @ 5bar | GW @ 10bar | GW @ 20bar | GW @ 30bar | Korr @5bar | Korr @ 10bar | Korr @ 20bar | Korr @30bar | BW @ 5bar | BW @ 10bar | BW @ 20bar | BW @ 30bar | DW @ 5bar | DW @ 10bar | DW @ 20bar | DW @ 30bar | KW @ 5bar | KW @ 10bar | KW @ 20bar | KW @ 30bar
51.73759922 | 0 | 38.23516682 | 19.11758341 | 13.5024324 | [15 empty] | 56.42835 | 31.94672 | 16.54791 | 11.13024 | 13.5024324 | 9.84142326 | 7.0338663 | 5.72233264 | 0 | 0 | 0 | 0 | 42.92592 | 22.1053 | 9.51404 | 5.407912 | 21.46296 | 11.05265 | 4.75702 | 2.703956
55.07690571 | 0 | 41.57447331 | 20.78723665 | 13.5024324
56.06811404 | 0 | 42.56568165 | 21.28284082 | 13.5024324
56.51698779 | 0 | 43.0145554 | 21.5072777 | 13.5024324
[5 empty] | 27.70006701 | 0 | 17.85864376 | 8.92932188 | 9.84142326
[5 empty] | 31.17364515 | 0 | 21.33222189 | 10.66611095 | 9.84142326
[5 empty] | 32.29783042 | 0 | 22.45640717 | 11.22820358 | 9.84142326
[5 empty] | 32.83531719 | 0 | 22.99389394 | 11.49694697 | 9.84142326
[10 empty] | 12.64659992 | 0 | 5.61273362 | 2.80636681 | 7.0338663
[10 empty] | 16.38947162 | 0 | 9.35560532 | 4.67780266 | 7.0338663
[10 empty] | 17.47717545 | 0 | 10.44330915 | 5.22165458 | 7.0338663
[10 empty] | 18.07945215 | 0 | 11.04558585 | 5.52279293 | 7.0338663
[15 empty] | 7.21383567 | 0 | 1.49150303 | 0.74575151 | 5.72233264
[15 empty] | 11.10780526 | 0 | 5.38547261 | 2.69273631 | 5.72233264
[15 empty] | 12.23229249 | 0 | 6.50995985 | 3.25497993 | 5.72233264
[15 empty] | 12.83938756 | 0 | 7.11705492 | 3.55852746 | 5.72233264
54.83875915 | 0 | 41.33632676 | 20.66816338 | 13.5024324
58.32807137 | 0 | 44.82563898 | 22.41281949 | 13.5024324
59.18696224 | 0 | 45.68452985 | 22.84226492 | 13.5024324
59.67342743 | 0 | 46.17099503 | 23.08549752 | 13.5024324
[5 empty] | 29.63788208 | 0 | 19.79645882 | 9.89822941 | 9.84142326
[5 empty] | 33.11027442 | 0 | 23.26885117 | 11.63442558 | 9.84142326
[5 empty] | 34.14699456 | 0 | 24.30557131 | 12.15278565 | 9.84142326
[5 empty] | 34.67177943 | 0 | 24.83035617 | 12.41517809 | 9.84142326
[10 empty] | 13.52717363 | 0 | 6.49330734 | 3.24665367 | 7.0338663
[10 empty] | 17.10817768 | 0 | 10.07431138 | 5.03715569 | 7.0338663
[10 empty] | 18.31693999 | 0 | 11.28307369 | 5.64153685 | 7.0338663
[10 empty] | 18.83825826 | 0 | 11.80439196 | 5.90219598 | 7.0338663
[15 empty] | 8.01182446 | 0 | 2.28949182 | 1.14474591 | 5.72233264
[15 empty] | 11.56240681 | 0 | 5.84007417 | 2.92003708 | 5.72233264
[15 empty] | 12.73607869 | 0 | 7.01374604 | 3.50687302 | 5.72233264
[15 empty] | 13.33832225 | 0 | 7.61598961 | 3.8079948 | 5.72233264

## MAX 3026 -GDL23 oN
Gesamtwiderstand @5bar [mOhm*cm2] | Bulkwiderstand @5bar [mOhm*cm2] | Durchgangswiderstand @5bar [mOhm*cm2] | Kontaktwiderstand @5bar [mOhm*cm2] | Korrekturwert GDL @5bar/cycle [mOhm*cm2] | Gesamtwiderstand @10bar [mOhm*cm2] | Bulkwiderstand @10bar [mOhm*cm2] | Durchgangswiderstand @10bar [mOhm*cm2] | Kontaktwiderstand @10bar [mOhm*cm2] | Korrekturwert GDL @10bar/cycle [mOhm*cm2] | Gesamtwiderstand @20bar [mOhm*cm2] | Bulkwiderstand @20bar [mOhm*cm2] | Durchgangswiderstand @20bar [mOhm*cm2] | Kontaktwiderstand @20bar [mOhm*cm2] | Korrekturwert GDL @20bar/cycle [mOhm*cm2] | Gesamtwiderstand @30bar [mOhm*cm2] | Bulkwiderstand @30bar [mOhm*cm2] | Durchgangswiderstand @30bar [mOhm*cm2] | Kontaktwiderstand @30bar [mOhm*cm2] | Korrekturwert GDL @30bar/cycle [mOhm*cm2] | GW @ 5bar | GW @ 10bar | GW @ 20bar | GW @ 30bar | Korr @5bar | Korr @ 10bar | Korr @ 20bar | Korr @30bar | BW @ 5bar | BW @ 10bar | BW @ 20bar | BW @ 30bar | DW @ 5bar | DW @ 10bar | DW @ 20bar | DW @ 30bar | KW @ 5bar | KW @ 10bar | KW @ 20bar | KW @ 30bar
67.55505151 | 0 | 53.79611987 | 26.89805993 | 13.75893164 | [15 empty] | 67.00245 | 38.09028 | 20.46672 | 14.61576 | 13.75893164 | 10.01325683 | 7.15498526 | 5.84020212 | 0 | 0 | 0 | 0 | 53.24352 | 28.07702 | 13.31173212 | 8.775555 | 26.62176 | 14.03851 | 6.655866 | 4.387777535
67.47119019 | 0 | 53.71225855 | 26.85612927 | 13.75893164
67.36134376 | 0 | 53.60241212 | 26.80120606 | 13.75893164
67.2981418 | 0 | 53.53921015 | 26.76960508 | 13.75893164
[5 empty] | 38.14929216 | 0 | 28.13603533 | 14.06801767 | 10.01325683
[5 empty] | 38.22603634 | 0 | 28.21277951 | 14.10638975 | 10.01325683
[5 empty] | 38.05231067 | 0 | 28.03905385 | 14.01952692 | 10.01325683
[5 empty] | 37.97767141 | 0 | 27.96441458 | 13.98220729 | 10.01325683
[10 empty] | 20.3540108 | 0 | 13.19902554 | 6.59951277 | 7.15498526
[10 empty] | 20.50982342 | 0 | 13.35483816 | 6.67741908 | 7.15498526
[10 empty] | 20.42927338 | 0 | 13.27428812 | 6.63714406 | 7.15498526
[10 empty] | 20.43442976 | 0 | 13.27944451 | 6.63972225 | 7.15498526
[15 empty] | 14.69754171 | 0 | 8.85733959 | 4.4286698 | 5.84020212
[15 empty] | 14.71307518 | 0 | 8.87287306 | 4.43643653 | 5.84020212
[15 empty] | 14.54106845 | 0 | 8.70086633 | 4.35043316 | 5.84020212
[15 empty] | 14.60816193 | 0 | 8.76795981 | 4.38397991 | 5.84020212
66.56892218 | 0 | 52.80999054 | 26.40499527 | 13.75893164
66.6684539 | 0 | 52.90952226 | 26.45476113 | 13.75893164
66.60548175 | 0 | 52.84655011 | 26.42327506 | 13.75893164
66.49101973 | 0 | 52.73208809 | 26.36604405 | 13.75893164
[5 empty] | 38.13342769 | 0 | 28.12017086 | 14.06008543 | 10.01325683
[5 empty] | 38.09384284 | 0 | 28.08058602 | 14.04029301 | 10.01325683
[5 empty] | 38.05851214 | 0 | 28.04525531 | 14.02262766 | 10.01325683
[5 empty] | 38.03115015 | 0 | 28.01789332 | 14.00894666 | 10.01325683
[10 empty] | 20.46503721 | 0 | 13.31005195 | 6.65502597 | 7.15498526
[10 empty] | 20.57249715 | 0 | 13.41751189 | 6.70875594 | 7.15498526
[10 empty] | 20.5186465 | 0 | 13.36366124 | 6.68183062 | 7.15498526
[10 empty] | 20.45002081 | 0 | 13.29503555 | 6.64751778 | 7.15498526
[15 empty] | 14.55643009 | 0 | 8.71622797 | 4.35811398 | 5.84020212
[15 empty] | 14.58225255 | 0 | 8.74205043 | 4.37102522 | 5.84020212
[15 empty] | 14.63317962 | 0 | 8.7929775 | 4.39648875 | 5.84020212
[15 empty] | 14.59434797 | 0 | 8.75414586 | 4.37707293 | 5.84020212

## MAX 3028 -GDL25 oN
Gesamtwiderstand @5bar [mOhm*cm2] | Bulkwiderstand @5bar [mOhm*cm2] | Durchgangswiderstand @5bar [mOhm*cm2] | Kontaktwiderstand @5bar [mOhm*cm2] | Korrekturwert GDL @5bar/cycle [mOhm*cm2] | Gesamtwiderstand @10bar [mOhm*cm2] | Bulkwiderstand @10bar [mOhm*cm2] | Durchgangswiderstand @10bar [mOhm*cm2] | Kontaktwiderstand @10bar [mOhm*cm2] | Korrekturwert GDL @10bar/cycle [mOhm*cm2] | Gesamtwiderstand @20bar [mOhm*cm2] | Bulkwiderstand @20bar [mOhm*cm2] | Durchgangswiderstand @20bar [mOhm*cm2] | Kontaktwiderstand @20bar [mOhm*cm2] | Korrekturwert GDL @20bar/cycle [mOhm*cm2] | Gesamtwiderstand @30bar [mOhm*cm2] | Bulkwiderstand @30bar [mOhm*cm2] | Durchgangswiderstand @30bar [mOhm*cm2] | Kontaktwiderstand @30bar [mOhm*cm2] | Korrekturwert GDL @30bar/cycle [mOhm*cm2] | GW @ 5bar | GW @ 10bar | GW @ 20bar | GW @ 30bar | Korr @5bar | Korr @ 10bar | Korr @ 20bar | Korr @30bar | BW @ 5bar | BW @ 10bar | BW @ 20bar | BW @ 30bar | DW @ 5bar | DW @ 10bar | DW @ 20bar | DW @ 30bar | KW @ 5bar | KW @ 10bar | KW @ 20bar | KW @ 30bar
64.5539847 | 0 | 50.80940614 | 25.40470307 | 13.74457855 | [15 empty] | 64.51098 | 37.15425 | 20.13886 | 14.51772 | 13.74457855 | 10.01438211 | 7.15556945 | 5.83160706 | 0 | 0 | 0 | 0 | 50.7664 | 27.13986467 | 12.98329344 | 8.686118 | 25.3832 | 13.56993 | 6.49164672 | 4.343059
64.69815936 | 0 | 50.95358081 | 25.4767904 | 13.74457855
64.53907522 | 0 | 50.79449666 | 25.39724833 | 13.74457855
64.47218694 | 0 | 50.72760839 | 25.3638042 | 13.74457855
[5 empty] | 36.76771324 | 0 | 26.75333114 | 13.37666557 | 10.01438211
[5 empty] | 36.94434685 | 0 | 26.92996474 | 13.46498237 | 10.01438211
[5 empty] | 36.85996501 | 0 | 26.8455829 | 13.42279145 | 10.01438211
[5 empty] | 36.81041903 | 0 | 26.79603693 | 13.39801846 | 10.01438211
[10 empty] | 19.88418664 | 0 | 12.72861719 | 6.3643086 | 7.15556945
[10 empty] | 19.96873654 | 0 | 12.81316709 | 6.40658354 | 7.15556945
[10 empty] | 19.92512175 | 0 | 12.7695523 | 6.38477615 | 7.15556945
[10 empty] | 19.92780798 | 0 | 12.77223853 | 6.38611927 | 7.15556945
[15 empty] | 14.47220144 | 0 | 8.64059438 | 4.32029719 | 5.83160706
[15 empty] | 14.40353253 | 0 | 8.57192547 | 4.28596274 | 5.83160706
[15 empty] | 14.42451684 | 0 | 8.59290979 | 4.29645489 | 5.83160706
[15 empty] | 14.37769265 | 0 | 8.54608559 | 4.27304279 | 5.83160706
64.54906181 | 0 | 50.80448326 | 25.40224163 | 13.74457855
64.52929299 | 0 | 50.78471444 | 25.39235722 | 13.74457855
64.43255394 | 0 | 50.68797538 | 25.34398769 | 13.74457855
64.31352574 | 0 | 50.56894718 | 25.28447359 | 13.74457855
[5 empty] | 37.54655841 | 0 | 27.53217631 | 13.76608815 | 10.01438211
[5 empty] | 37.49090475 | 0 | 27.47652265 | 13.73826132 | 10.01438211
[5 empty] | 37.41865357 | 0 | 27.40427146 | 13.70213573 | 10.01438211
[5 empty] | 37.39541333 | 0 | 27.38103123 | 13.69051561 | 10.01438211
[10 empty] | 20.29165703 | 0 | 13.13608758 | 6.56804379 | 7.15556945
[10 empty] | 20.38228258 | 0 | 13.22671314 | 6.61335657 | 7.15556945
[10 empty] | 20.38257688 | 0 | 13.22700744 | 6.61350372 | 7.15556945
[10 empty] | 20.34853369 | 0 | 13.19296425 | 6.59648212 | 7.15556945
[15 empty] | 14.57666953 | 0 | 8.74506247 | 4.37253124 | 5.83160706
[15 empty] | 14.65833589 | 0 | 8.82672883 | 4.41336441 | 5.83160706
[15 empty] | 14.6231493 | 0 | 8.79154224 | 4.39577112 | 5.83160706
[15 empty] | 14.60569975 | 0 | 8.77409269 | 4.38704635 | 5.83160706

## MAX 3029 -GDL35 oN
Gesamtwiderstand @5bar [mOhm*cm2] | Bulkwiderstand @5bar [mOhm*cm2] | Durchgangswiderstand @5bar [mOhm*cm2] | Kontaktwiderstand @5bar [mOhm*cm2] | Korrekturwert GDL @5bar/cycle [mOhm*cm2] | Gesamtwiderstand @10bar [mOhm*cm2] | Bulkwiderstand @10bar [mOhm*cm2] | Durchgangswiderstand @10bar [mOhm*cm2] | Kontaktwiderstand @10bar [mOhm*cm2] | Korrekturwert GDL @10bar/cycle [mOhm*cm2] | Gesamtwiderstand @20bar [mOhm*cm2] | Bulkwiderstand @20bar [mOhm*cm2] | Durchgangswiderstand @20bar [mOhm*cm2] | Kontaktwiderstand @20bar [mOhm*cm2] | Korrekturwert GDL @20bar/cycle [mOhm*cm2] | Gesamtwiderstand @30bar [mOhm*cm2] | Bulkwiderstand @30bar [mOhm*cm2] | Durchgangswiderstand @30bar [mOhm*cm2] | Kontaktwiderstand @30bar [mOhm*cm2] | Korrekturwert GDL @30bar/cycle [mOhm*cm2] | GW @ 5bar | GW @ 10bar | GW @ 20bar | GW @ 30bar | Korr @5bar | Korr @ 10bar | Korr @ 20bar | Korr @30bar | BW @ 5bar | BW @ 10bar | BW @ 20bar | BW @ 30bar | DW @ 5bar | DW @ 10bar | DW @ 20bar | DW @ 30bar | KW @ 5bar | KW @ 10bar | KW @ 20bar | KW @ 30bar
57.87160472 | 0 | 44.23757322 | 22.11878661 | 13.6340315 | [15 empty] | 58.39605 | 33.72892 | 18.46762 | 13.37489 | 13.6340315 | 9.93301461 | 7.11308428 | 5.78928719 | 0 | 0 | 0 | 0 | 44.76202 | 23.7959 | 11.35454 | 7.585607 | 22.38101 | 11.89795 | 5.67727 | 3.79280331
57.8609035 | 0 | 44.226872 | 22.113436 | 13.6340315
57.71026821 | 0 | 44.07623671 | 22.03811835 | 13.6340315
57.62803352 | 0 | 43.99400201 | 21.99700101 | 13.6340315
[5 empty] | 33.65302991 | 0 | 23.7200153 | 11.86000765 | 9.93301461
[5 empty] | 33.4972962 | 0 | 23.56428159 | 11.78214079 | 9.93301461
[5 empty] | 33.40719823 | 0 | 23.47418362 | 11.73709181 | 9.93301461
[5 empty] | 33.29967059 | 0 | 23.36665598 | 11.68332799 | 9.93301461
[10 empty] | 18.2610128 | 0 | 11.14792852 | 5.57396426 | 7.11308428
[10 empty] | 18.32065065 | 0 | 11.20756637 | 5.60378318 | 7.11308428
[10 empty] | 18.35033656 | 0 | 11.23725227 | 5.61862614 | 7.11308428
[10 empty] | 18.34041741 | 0 | 11.22733313 | 5.61366656 | 7.11308428
[15 empty] | 13.47418414 | 0 | 7.68489695 | 3.84244847 | 5.78928719
[15 empty] | 13.29981532 | 0 | 7.51052813 | 3.75526406 | 5.78928719
[15 empty] | 13.32415223 | 0 | 7.53486504 | 3.76743252 | 5.78928719
[15 empty] | 13.24248599 | 0 | 7.4531988 | 3.7265994 | 5.78928719
59.26192529 | 0 | 45.62789378 | 22.81394689 | 13.6340315
59.02053148 | 0 | 45.38649998 | 22.69324999 | 13.6340315
58.93216221 | 0 | 45.2981307 | 22.64906535 | 13.6340315
58.88296321 | 0 | 45.2489317 | 22.62446585 | 13.6340315
[5 empty] | 34.15129556 | 0 | 24.21828095 | 12.10914047 | 9.93301461
[5 empty] | 33.98939314 | 0 | 24.05637853 | 12.02818927 | 9.93301461
[5 empty] | 33.94947228 | 0 | 24.01645767 | 12.00822884 | 9.93301461
[5 empty] | 33.88398187 | 0 | 23.95096726 | 11.97548363 | 9.93301461
[10 empty] | 18.82436347 | 0 | 11.71127919 | 5.85563959 | 7.11308428
[10 empty] | 18.57299474 | 0 | 11.45991046 | 5.72995523 | 7.11308428
[10 empty] | 18.56283372 | 0 | 11.44974944 | 5.72487472 | 7.11308428
[10 empty] | 18.50837926 | 0 | 11.39529498 | 5.69764749 | 7.11308428
[15 empty] | 13.34456201 | 0 | 7.55527482 | 3.77763741 | 5.78928719
[15 empty] | 13.45691296 | 0 | 7.66762577 | 3.83381289 | 5.78928719
[15 empty] | 13.46915861 | 0 | 7.67987142 | 3.83993571 | 5.78928719
[15 empty] | 13.38787924 | 0 | 7.59859205 | 3.79929602 | 5.78928719

## MAX 3031 -GDL29 oN
Gesamtwiderstand @5bar [mOhm*cm2] | Bulkwiderstand @5bar [mOhm*cm2] | Durchgangswiderstand @5bar [mOhm*cm2] | Kontaktwiderstand @5bar [mOhm*cm2] | Korrekturwert GDL @5bar/cycle [mOhm*cm2] | Gesamtwiderstand @10bar [mOhm*cm2] | Bulkwiderstand @10bar [mOhm*cm2] | Durchgangswiderstand @10bar [mOhm*cm2] | Kontaktwiderstand @10bar [mOhm*cm2] | Korrekturwert GDL @10bar/cycle [mOhm*cm2] | Gesamtwiderstand @20bar [mOhm*cm2] | Bulkwiderstand @20bar [mOhm*cm2] | Durchgangswiderstand @20bar [mOhm*cm2] | Kontaktwiderstand @20bar [mOhm*cm2] | Korrekturwert GDL @20bar/cycle [mOhm*cm2] | Gesamtwiderstand @30bar [mOhm*cm2] | Bulkwiderstand @30bar [mOhm*cm2] | Durchgangswiderstand @30bar [mOhm*cm2] | Kontaktwiderstand @30bar [mOhm*cm2] | Korrekturwert GDL @30bar/cycle [mOhm*cm2] | GW @ 5bar | GW @ 10bar | GW @ 20bar | GW @ 30bar | Korr @5bar | Korr @ 10bar | Korr @ 20bar | Korr @30bar | BW @ 5bar | BW @ 10bar | BW @ 20bar | BW @ 30bar | DW @ 5bar | DW @ 10bar | DW @ 20bar | DW @ 30bar | KW @ 5bar | KW @ 10bar | KW @ 20bar | KW @ 30bar
56.7520096 | 0 | 43.03572345 | 21.51786172 | 13.71628615 | [15 empty] | 56.19365 | 32.76546063 | 18.14735184 | 13.09529 | 13.71628615 | 9.98853474 | 7.14657391 | 5.82314661 | 0 | 0 | 0 | 0 | 42.47736 | 22.77693 | 11.00077793 | 7.272142 | 21.23868 | 11.38846 | 5.500389 | 3.636071
56.62054369 | 0 | 42.90425754 | 21.45212877 | 13.71628615
56.52576574 | 0 | 42.80947959 | 21.4047398 | 13.71628615
56.46365023 | 0 | 42.74736407 | 21.37368204 | 13.71628615
[5 empty] | 32.74018764 | 0 | 22.75165289 | 11.37582645 | 9.98853474
[5 empty] | 32.73151111 | 0 | 22.74297637 | 11.37148818 | 9.98853474
[5 empty] | 32.61576915 | 0 | 22.6272344 | 11.3136172 | 9.98853474
[5 empty] | 32.56723192 | 0 | 22.57869717 | 11.28934859 | 9.98853474
[10 empty] | 18.13685317 | 0 | 10.99027926 | 5.49513963 | 7.14657391
[10 empty] | 18.10909204 | 0 | 10.96251813 | 5.48125907 | 7.14657391
[10 empty] | 17.92936211 | 0 | 10.7827882 | 5.3913941 | 7.14657391
[10 empty] | 17.94157729 | 0 | 10.79500338 | 5.39750169 | 7.14657391
[15 empty] | 12.87364203 | 0 | 7.05049542 | 3.52524771 | 5.82314661
[15 empty] | 13.00286391 | 0 | 7.1797173 | 3.58985865 | 5.82314661
[15 empty] | 12.97321561 | 0 | 7.150069 | 3.5750345 | 5.82314661
[15 empty] | 12.94130478 | 0 | 7.11815817 | 3.55907908 | 5.82314661
55.8025238 | 0 | 42.08623765 | 21.04311883 | 13.71628615
55.90566361 | 0 | 42.18937746 | 21.09468873 | 13.71628615
55.76151237 | 0 | 42.04522622 | 21.02261311 | 13.71628615
55.71753254 | 0 | 42.00124639 | 21.00062319 | 13.71628615
[5 empty] | 33.03225665 | 0 | 23.04372191 | 11.52186095 | 9.98853474
[5 empty] | 32.84454565 | 0 | 22.8560109 | 11.42800545 | 9.98853474
[5 empty] | 32.83756574 | 0 | 22.849031 | 11.4245155 | 9.98853474
[5 empty] | 32.75461718 | 0 | 22.76608244 | 11.38304122 | 9.98853474
[10 empty] | 18.39884527 | 0 | 11.25227136 | 5.62613568 | 7.14657391
[10 empty] | 18.26591552 | 0 | 11.11934161 | 5.5596708 | 7.14657391
[10 empty] | 18.24454616 | 0 | 11.09797225 | 5.54898613 | 7.14657391
[10 empty] | 18.15262316 | 0 | 11.00604925 | 5.50302463 | 7.14657391
[15 empty] | 13.2740062 | 0 | 7.45085959 | 3.7254298 | 5.82314661
[15 empty] | 13.27162523 | 0 | 7.44847862 | 3.72423931 | 5.82314661
[15 empty] | 13.23951881 | 0 | 7.4163722 | 3.7081861 | 5.82314661
[15 empty] | 13.18613402 | 0 | 7.36298741 | 3.6814937 | 5.82314661

## MAX 3032 -GDL27 oN
Gesamtwiderstand @5bar [mOhm*cm2] | Bulkwiderstand @5bar [mOhm*cm2] | Durchgangswiderstand @5bar [mOhm*cm2] | Kontaktwiderstand @5bar [mOhm*cm2] | Korrekturwert GDL @5bar/cycle [mOhm*cm2] | Gesamtwiderstand @10bar [mOhm*cm2] | Bulkwiderstand @10bar [mOhm*cm2] | Durchgangswiderstand @10bar [mOhm*cm2] | Kontaktwiderstand @10bar [mOhm*cm2] | Korrekturwert GDL @10bar/cycle [mOhm*cm2] | Gesamtwiderstand @20bar [mOhm*cm2] | Bulkwiderstand @20bar [mOhm*cm2] | Durchgangswiderstand @20bar [mOhm*cm2] | Kontaktwiderstand @20bar [mOhm*cm2] | Korrekturwert GDL @20bar/cycle [mOhm*cm2] | Gesamtwiderstand @30bar [mOhm*cm2] | Bulkwiderstand @30bar [mOhm*cm2] | Durchgangswiderstand @30bar [mOhm*cm2] | Kontaktwiderstand @30bar [mOhm*cm2] | Korrekturwert GDL @30bar/cycle [mOhm*cm2] | GW @ 5bar | GW @ 10bar | GW @ 20bar | GW @ 30bar | Korr @5bar | Korr @ 10bar | Korr @ 20bar | Korr @30bar | BW @ 5bar | BW @ 10bar | BW @ 20bar | BW @ 30bar | DW @ 5bar | DW @ 10bar | DW @ 20bar | DW @ 30bar | KW @ 5bar | KW @ 10bar | KW @ 20bar | KW @ 30bar
54.4465057 | 0 | 40.73323642 | 20.36661821 | 13.71326928 | [15 empty] | 54.99209 | 32.23635 | 17.89634 | 13.0035 | 13.71326928 | 9.9922934 | 7.14698242 | 5.82887505 | 0 | 0 | 0 | 0 | 41.27882 | 22.24405 | 10.74936 | 7.174626 | 20.63941 | 11.12203 | 5.374678 | 3.587313
54.55191617 | 0 | 40.83864689 | 20.41932344 | 13.71326928
54.44818549 | 0 | 40.73491621 | 20.36745811 | 13.71326928
54.42727699 | 0 | 40.71400771 | 20.35700385 | 13.71326928
[5 empty] | 31.92783697 | 0 | 21.93554357 | 10.96777178 | 9.9922934
[5 empty] | 31.84167467 | 0 | 21.84938127 | 10.92469064 | 9.9922934
[5 empty] | 31.81644703 | 0 | 21.82415363 | 10.91207681 | 9.9922934
[5 empty] | 31.79276593 | 0 | 21.80047253 | 10.90023627 | 9.9922934
[10 empty] | 17.80088498 | 0 | 10.65390255 | 5.32695128 | 7.14698242
[10 empty] | 17.86597848 | 0 | 10.71899606 | 5.35949803 | 7.14698242
[10 empty] | 17.78430314 | 0 | 10.63732071 | 5.31866036 | 7.14698242
[10 empty] | 17.74786633 | 0 | 10.60088391 | 5.30044196 | 7.14698242
[15 empty] | 13.06820804 | 0 | 7.23933299 | 3.6196665 | 5.82887505
[15 empty] | 12.99211296 | 0 | 7.16323791 | 3.58161896 | 5.82887505
[15 empty] | 12.9469009 | 0 | 7.11802585 | 3.55901292 | 5.82887505
[15 empty] | 12.91445953 | 0 | 7.08558448 | 3.54279224 | 5.82887505
55.54859262 | 0 | 41.83532334 | 20.91766167 | 13.71326928
55.65817157 | 0 | 41.94490229 | 20.97245115 | 13.71326928
55.4590441 | 0 | 41.74577482 | 20.87288741 | 13.71326928
55.39702756 | 0 | 41.68375828 | 20.84187914 | 13.71326928
[5 empty] | 32.54040818 | 0 | 22.54811478 | 11.27405739 | 9.9922934
[5 empty] | 32.67752372 | 0 | 22.68523032 | 11.34261516 | 9.9922934
[5 empty] | 32.66825183 | 0 | 22.67595843 | 11.33797922 | 9.9922934
[5 empty] | 32.62587376 | 0 | 22.63358036 | 11.31679018 | 9.9922934
[10 empty] | 17.92340088 | 0 | 10.77641846 | 5.38820923 | 7.14698242
[10 empty] | 18.03074054 | 0 | 10.88375812 | 5.44187906 | 7.14698242
[10 empty] | 18.03947969 | 0 | 10.89249726 | 5.44624863 | 7.14698242
[10 empty] | 17.9780595 | 0 | 10.83107708 | 5.41553854 | 7.14698242
[15 empty] | 12.98178776 | 0 | 7.15291271 | 3.57645635 | 5.82887505
[15 empty] | 13.09091537 | 0 | 7.26204031 | 3.63102016 | 5.82887505
[15 empty] | 13.04393726 | 0 | 7.21506221 | 3.6075311 | 5.82887505
[15 empty] | 12.98968684 | 0 | 7.16081179 | 3.5804059 | 5.82887505

## MAX 3033_1 -GDL33 oN
Gesamtwiderstand @5bar [mOhm*cm2] | Bulkwiderstand @5bar [mOhm*cm2] | Durchgangswiderstand @5bar [mOhm*cm2] | Kontaktwiderstand @5bar [mOhm*cm2] | Korrekturwert GDL @5bar/cycle [mOhm*cm2] | Gesamtwiderstand @10bar [mOhm*cm2] | Bulkwiderstand @10bar [mOhm*cm2] | Durchgangswiderstand @10bar [mOhm*cm2] | Kontaktwiderstand @10bar [mOhm*cm2] | Korrekturwert GDL @10bar/cycle [mOhm*cm2] | Gesamtwiderstand @20bar [mOhm*cm2] | Bulkwiderstand @20bar [mOhm*cm2] | Durchgangswiderstand @20bar [mOhm*cm2] | Kontaktwiderstand @20bar [mOhm*cm2] | Korrekturwert GDL @20bar/cycle [mOhm*cm2] | Gesamtwiderstand @30bar [mOhm*cm2] | Bulkwiderstand @30bar [mOhm*cm2] | Durchgangswiderstand @30bar [mOhm*cm2] | Kontaktwiderstand @30bar [mOhm*cm2] | Korrekturwert GDL @30bar/cycle [mOhm*cm2] | GW @ 5bar | GW @ 10bar | GW @ 20bar | GW @ 30bar | Korr @5bar | Korr @ 10bar | Korr @ 20bar | Korr @30bar | BW @ 5bar | BW @ 10bar | BW @ 20bar | BW @ 30bar | DW @ 5bar | DW @ 10bar | DW @ 20bar | DW @ 30bar | KW @ 5bar | KW @ 10bar | KW @ 20bar | KW @ 30bar
56.52503391 | 0 | 42.88559799 | 21.44279899 | 13.63943592 | [15 empty] | 57.17603 | 33.12409 | 18.24316 | 13.20945 | 13.63943592 | 9.94815727 | 7.12288363 | 5.80791316 | 0 | 0 | 0 | 0 | 43.53659 | 23.17593 | 11.12028 | 7.401535 | 21.7683 | 11.58796 | 5.560139 | 3.700768
56.56251847 | 0 | 42.92308255 | 21.46154127 | 13.63943592
56.42927478 | 0 | 42.78983886 | 21.39491943 | 13.63943592
56.28871288 | 0 | 42.64927696 | 21.32463848 | 13.63943592
[5 empty] | 32.92286567 | 0 | 22.9747084 | 11.4873542 | 9.94815727
[5 empty] | 32.81553719 | 0 | 22.86737992 | 11.43368996 | 9.94815727
[5 empty] | 32.64932905 | 0 | 22.70117178 | 11.35058589 | 9.94815727
[5 empty] | 32.62084975 | 0 | 22.67269248 | 11.33634624 | 9.94815727
[10 empty] | 18.03074965 | 0 | 10.90786602 | 5.45393301 | 7.12288363
[10 empty] | 18.10936622 | 0 | 10.98648259 | 5.49324129 | 7.12288363
[10 empty] | 18.03697695 | 0 | 10.91409332 | 5.45704666 | 7.12288363
[10 empty] | 18.05291313 | 0 | 10.9300295 | 5.46501475 | 7.12288363
[15 empty] | 13.23079606 | 0 | 7.4228829 | 3.71144145 | 5.80791316
[15 empty] | 13.17610876 | 0 | 7.3681956 | 3.6840978 | 5.80791316
[15 empty] | 13.09159443 | 0 | 7.28368127 | 3.64184063 | 5.80791316
[15 empty] | 13.12745688 | 0 | 7.31954372 | 3.65977186 | 5.80791316
58.20195269 | 0 | 44.56251677 | 22.28125838 | 13.63943592
57.93863188 | 0 | 44.29919596 | 22.14959798 | 13.63943592
57.80055494 | 0 | 44.16111901 | 22.08055951 | 13.63943592
57.66154492 | 0 | 44.022109 | 22.0110545 | 13.63943592
[5 empty] | 33.56934917 | 0 | 23.6211919 | 11.81059595 | 9.94815727
[5 empty] | 33.58816001 | 0 | 23.64000274 | 11.82000137 | 9.94815727
[5 empty] | 33.42981698 | 0 | 23.48165971 | 11.74082985 | 9.94815727
[5 empty] | 33.39678349 | 0 | 23.44862622 | 11.72431311 | 9.94815727
[10 empty] | 18.44642208 | 0 | 11.32353846 | 5.66176923 | 7.12288363
[10 empty] | 18.50539419 | 0 | 11.38251057 | 5.69125528 | 7.12288363
[10 empty] | 18.37368342 | 0 | 11.25079979 | 5.6253999 | 7.12288363
[10 empty] | 18.3897939 | 0 | 11.26691027 | 5.63345513 | 7.12288363
[15 empty] | 13.25978546 | 0 | 7.4518723 | 3.72593615 | 5.80791316
[15 empty] | 13.29543684 | 0 | 7.48752368 | 3.74376184 | 5.80791316
[15 empty] | 13.24699656 | 0 | 7.4390834 | 3.7195417 | 5.80791316
[15 empty] | 13.24741036 | 0 | 7.43949719 | 3.7197486 | 5.80791316

## MAX 3033_2 -GDL31 oN
Gesamtwiderstand @5bar [mOhm*cm2] | Bulkwiderstand @5bar [mOhm*cm2] | Durchgangswiderstand @5bar [mOhm*cm2] | Kontaktwiderstand @5bar [mOhm*cm2] | Korrekturwert GDL @5bar/cycle [mOhm*cm2] | Gesamtwiderstand @10bar [mOhm*cm2] | Bulkwiderstand @10bar [mOhm*cm2] | Durchgangswiderstand @10bar [mOhm*cm2] | Kontaktwiderstand @10bar [mOhm*cm2] | Korrekturwert GDL @10bar/cycle [mOhm*cm2] | Gesamtwiderstand @20bar [mOhm*cm2] | Bulkwiderstand @20bar [mOhm*cm2] | Durchgangswiderstand @20bar [mOhm*cm2] | Kontaktwiderstand @20bar [mOhm*cm2] | Korrekturwert GDL @20bar/cycle [mOhm*cm2] | Gesamtwiderstand @30bar [mOhm*cm2] | Bulkwiderstand @30bar [mOhm*cm2] | Durchgangswiderstand @30bar [mOhm*cm2] | Kontaktwiderstand @30bar [mOhm*cm2] | Korrekturwert GDL @30bar/cycle [mOhm*cm2] | GW @ 5bar | GW @ 10bar | GW @ 20bar | GW @ 30bar | Korr @5bar | Korr @ 10bar | Korr @ 20bar | Korr @30bar | BW @ 5bar | BW @ 10bar | BW @ 20bar | BW @ 30bar | DW @ 5bar | DW @ 10bar | DW @ 20bar | DW @ 30bar | KW @ 5bar | KW @ 10bar | KW @ 20bar | KW @ 30bar
63.21303411 | 0 | 49.52010182 | 24.76005091 | 13.69293229 | [15 empty] | 62.09113 | 35.56875441 | 19.34552 | 13.88195 | 13.69293229 | 9.97190084 | 7.13121218 | 5.81421672 | 0 | 0 | 0 | 0 | 48.3982 | 25.59685357 | 12.21431 | 8.06773 | 24.1991 | 12.79843 | 6.107153 | 4.033865
63.16118879 | 0 | 49.4682565 | 24.73412825 | 13.69293229
63.00076518 | 0 | 49.30783289 | 24.65391644 | 13.69293229
62.84293514 | 0 | 49.15000285 | 24.57500143 | 13.69293229
[5 empty] | 35.77844589 | 0 | 25.80654505 | 12.90327252 | 9.97190084
[5 empty] | 35.70542853 | 0 | 25.73352769 | 12.86676384 | 9.97190084
[5 empty] | 35.53762108 | 0 | 25.56572024 | 12.78286012 | 9.97190084
[5 empty] | 35.52954095 | 0 | 25.55764011 | 12.77882005 | 9.97190084
[10 empty] | 19.45170334 | 0 | 12.32049116 | 6.16024558 | 7.13121218
[10 empty] | 19.37326346 | 0 | 12.24205129 | 6.12102564 | 7.13121218
[10 empty] | 19.36502402 | 0 | 12.23381184 | 6.11690592 | 7.13121218
[10 empty] | 19.31919045 | 0 | 12.18797827 | 6.09398913 | 7.13121218
[15 empty] | 14.01674745 | 0 | 8.20253073 | 4.10126536 | 5.81421672
[15 empty] | 13.97884089 | 0 | 8.16462417 | 4.08231209 | 5.81421672
[15 empty] | 13.89341928 | 0 | 8.07920256 | 4.03960128 | 5.81421672
[15 empty] | 13.91323727 | 0 | 8.09902055 | 4.04951027 | 5.81421672
61.11496379 | 0 | 47.4220315 | 23.71101575 | 13.69293229
61.25603138 | 0 | 47.56309909 | 23.78154955 | 13.69293229
61.12204993 | 0 | 47.42911764 | 23.71455882 | 13.69293229
61.01805413 | 0 | 47.32512184 | 23.66256092 | 13.69293229
[5 empty] | 35.54982647 | 0 | 25.57792563 | 12.78896281 | 9.97190084
[5 empty] | 35.5694049 | 0 | 25.59750406 | 12.79875203 | 9.97190084
[5 empty] | 35.47359923 | 0 | 25.50169839 | 12.7508492 | 9.97190084
[5 empty] | 35.40616823 | 0 | 25.43426739 | 12.7171337 | 9.97190084
[10 empty] | 19.3505227 | 0 | 12.21931053 | 6.10965526 | 7.13121218
[10 empty] | 19.33987237 | 0 | 12.2086602 | 6.1043301 | 7.13121218
[10 empty] | 19.31595767 | 0 | 12.1847455 | 6.09237275 | 7.13121218
[10 empty] | 19.24861346 | 0 | 12.11740128 | 6.05870064 | 7.13121218
[15 empty] | 13.76241778 | 0 | 7.94820106 | 3.97410053 | 5.81421672
[15 empty] | 13.88934379 | 0 | 8.07512707 | 4.03756354 | 5.81421672
[15 empty] | 13.82538309 | 0 | 8.01116637 | 4.00558318 | 5.81421672
[15 empty] | 13.77618762 | 0 | 7.9619709 | 3.98098545 | 5.81421672

## MAX 3034 -GDL21 oN
Gesamtwiderstand @5bar [mOhm*cm2] | Bulkwiderstand @5bar [mOhm*cm2] | Durchgangswiderstand @5bar [mOhm*cm2] | Kontaktwiderstand @5bar [mOhm*cm2] | Korrekturwert GDL @5bar/cycle [mOhm*cm2] | Gesamtwiderstand @10bar [mOhm*cm2] | Bulkwiderstand @10bar [mOhm*cm2] | Durchgangswiderstand @10bar [mOhm*cm2] | Kontaktwiderstand @10bar [mOhm*cm2] | Korrekturwert GDL @10bar/cycle [mOhm*cm2] | Gesamtwiderstand @20bar [mOhm*cm2] | Bulkwiderstand @20bar [mOhm*cm2] | Durchgangswiderstand @20bar [mOhm*cm2] | Kontaktwiderstand @20bar [mOhm*cm2] | Korrekturwert GDL @20bar/cycle [mOhm*cm2] | Gesamtwiderstand @30bar [mOhm*cm2] | Bulkwiderstand @30bar [mOhm*cm2] | Durchgangswiderstand @30bar [mOhm*cm2] | Kontaktwiderstand @30bar [mOhm*cm2] | Korrekturwert GDL @30bar/cycle [mOhm*cm2] | GW @ 5bar | GW @ 10bar | GW @ 20bar | GW @ 30bar | Korr @5bar | Korr @ 10bar | Korr @ 20bar | Korr @30bar | BW @ 5bar | BW @ 10bar | BW @ 20bar | BW @ 30bar | DW @ 5bar | DW @ 10bar | DW @ 20bar | DW @ 30bar | KW @ 5bar | KW @ 10bar | KW @ 20bar | KW @ 30bar
60.79157261 | 0 | 47.05221775 | 23.52610887 | 13.73935487 | [15 empty] | 60.61564 | 34.86769 | 19.10781 | 13.66593 | 13.73935487 | 10.00758508 | 7.16177402 | 5.8346491 | 0 | 0 | 0 | 0 | 46.87628 | 24.8601 | 11.94604 | 7.83127828 | 23.43814 | 12.43005 | 5.97301945 | 3.91563914
60.68640961 | 0 | 46.94705474 | 23.47352737 | 13.73935487
60.43362612 | 0 | 46.69427125 | 23.34713562 | 13.73935487
60.4653007 | 0 | 46.72594583 | 23.36297292 | 13.73935487
[5 empty] | 34.88186657 | 0 | 24.87428149 | 12.43714075 | 10.00758508
[5 empty] | 34.93381932 | 0 | 24.92623424 | 12.46311712 | 10.00758508
[5 empty] | 34.8694434 | 0 | 24.86185831 | 12.43092916 | 10.00758508
[5 empty] | 34.81922454 | 0 | 24.81163946 | 12.40581973 | 10.00758508
[10 empty] | 18.97790268 | 0 | 11.81612866 | 5.90806433 | 7.16177402
[10 empty] | 19.11674029 | 0 | 11.95496627 | 5.97748313 | 7.16177402
[10 empty] | 19.03993976 | 0 | 11.87816574 | 5.93908287 | 7.16177402
[10 empty] | 19.07788009 | 0 | 11.91610607 | 5.95805303 | 7.16177402
[15 empty] | 13.55608002 | 0 | 7.72143092 | 3.86071546 | 5.8346491
[15 empty] | 13.69522432 | 0 | 7.86057523 | 3.93028761 | 5.8346491
[15 empty] | 13.65533829 | 0 | 7.82068919 | 3.9103446 | 5.8346491
[15 empty] | 13.62638072 | 0 | 7.79173162 | 3.89586581 | 5.8346491
60.82658072 | 0 | 47.08722585 | 23.54361292 | 13.73935487
60.72664259 | 0 | 46.98728773 | 23.49364386 | 13.73935487
60.54963232 | 0 | 46.81027745 | 23.40513873 | 13.73935487
60.44533129 | 0 | 46.70597642 | 23.35298821 | 13.73935487
[5 empty] | 35.01367203 | 0 | 25.00608695 | 12.50304348 | 10.00758508
[5 empty] | 34.85801016 | 0 | 24.85042508 | 12.42521254 | 10.00758508
[5 empty] | 34.77988479 | 0 | 24.77229971 | 12.38614985 | 10.00758508
[5 empty] | 34.78557611 | 0 | 24.77799103 | 12.38899552 | 10.00758508
[10 empty] | 19.26778006 | 0 | 12.10600603 | 6.05300302 | 7.16177402
[10 empty] | 19.13836266 | 0 | 11.97658864 | 5.98829432 | 7.16177402
[10 empty] | 19.13661067 | 0 | 11.97483665 | 5.98741833 | 7.16177402
[10 empty] | 19.10728717 | 0 | 11.94551315 | 5.97275657 | 7.16177402
[15 empty] | 13.57795489 | 0 | 7.74330579 | 3.8716529 | 5.8346491
[15 empty] | 13.77650866 | 0 | 7.94185956 | 3.97092978 | 5.8346491
[15 empty] | 13.70713993 | 0 | 7.87249083 | 3.93624541 | 5.8346491
[15 empty] | 13.7327922 | 0 | 7.8981431 | 3.94907155 | 5.8346491

## Muster 4 Stahl GDL65 oN2
Gesamtwiderstand @5bar [mOhm*cm2] | Bulkwiderstand @5bar [mOhm*cm2] | Durchgangswiderstand @5bar [mOhm*cm2] | Kontaktwiderstand @5bar [mOhm*cm2] | Korrekturwert GDL @5bar/cycle [mOhm*cm2] | Gesamtwiderstand @10bar [mOhm*cm2] | Bulkwiderstand @10bar [mOhm*cm2] | Durchgangswiderstand @10bar [mOhm*cm2] | Kontaktwiderstand @10bar [mOhm*cm2] | Korrekturwert GDL @10bar/cycle [mOhm*cm2] | Gesamtwiderstand @20bar [mOhm*cm2] | Bulkwiderstand @20bar [mOhm*cm2] | Durchgangswiderstand @20bar [mOhm*cm2] | Kontaktwiderstand @20bar [mOhm*cm2] | Korrekturwert GDL @20bar/cycle [mOhm*cm2] | Gesamtwiderstand @30bar [mOhm*cm2] | Bulkwiderstand @30bar [mOhm*cm2] | Durchgangswiderstand @30bar [mOhm*cm2] | Kontaktwiderstand @30bar [mOhm*cm2] | Korrekturwert GDL @30bar/cycle [mOhm*cm2] | GW @ 5bar | GW @ 10bar | GW @ 20bar | GW @ 30bar | Korr @5bar | Korr @ 10bar | Korr @ 20bar | Korr @30bar | BW @ 5bar | BW @ 10bar | BW @ 20bar | BW @ 30bar | DW @ 5bar | DW @ 10bar | DW @ 20bar | DW @ 30bar | KW @ 5bar | KW @ 10bar | KW @ 20bar | KW @ 30bar
88.1738548 | 0 | 74.68708645 | 37.34354322 | 13.48676835 | [15 empty] | 89.73332 | 53.11478638 | 30.60299 | 21.80113 | 13.48676835 | 9.82495995 | 7.0418439 | 5.72497218 | 0 | 0 | 0 | 0 | 75.11926 | 42.7602 | 23.3103 | 15.718 | 37.55963 | 21.3801 | 11.65514934 | 7.85899801
87.3518145 | 0 | 73.86504615 | 36.93252308 | 13.48676835
86.870622 | 0 | 73.38385365 | 36.69192682 | 13.48676835
86.62733459 | 0 | 73.14056624 | 36.57028312 | 13.48676835
[5 empty] | 51.7531809 | 0 | 41.92822095 | 20.96411048 | 9.82495995
[5 empty] | 51.41696296 | 0 | 41.59200302 | 20.79600151 | 9.82495995
[5 empty] | 51.12752967 | 0 | 41.30256972 | 20.65128486 | 9.82495995
[5 empty] | 51.01997129 | 0 | 41.19501134 | 20.59750567 | 9.82495995
[10 empty] | 29.893031 | 0 | 22.8511871 | 11.42559355 | 7.0418439
[10 empty] | 29.71918335 | 0 | 22.67733946 | 11.33866973 | 7.0418439
[10 empty] | 29.6279491 | 0 | 22.5861052 | 11.2930526 | 7.0418439
[10 empty] | 29.53288644 | 0 | 22.49104255 | 11.24552127 | 7.0418439
[15 empty] | 21.23217704 | 0 | 15.50720486 | 7.75360243 | 5.72497218
[15 empty] | 21.15688675 | 0 | 15.43191457 | 7.71595729 | 5.72497218
[15 empty] | 21.10772225 | 0 | 15.38275007 | 7.69137503 | 5.72497218
[15 empty] | 21.05506548 | 0 | 15.3300933 | 7.66504665 | 5.72497218
88.63616323 | 0 | 75.14939488 | 37.57469744 | 13.48676835
87.72147575 | 0 | 74.2347074 | 37.1173537 | 13.48676835
87.2147649 | 0 | 73.72799655 | 36.86399827 | 13.48676835
86.91019062 | 0 | 73.42342227 | 36.71171114 | 13.48676835
[5 empty] | 51.95715323 | 0 | 42.13219328 | 21.06609664 | 9.82495995
[5 empty] | 51.48502865 | 0 | 41.6600687 | 20.83003435 | 9.82495995
[5 empty] | 51.28184069 | 0 | 41.45688075 | 20.72844037 | 9.82495995
[5 empty] | 51.10176303 | 0 | 41.27680308 | 20.63840154 | 9.82495995
[10 empty] | 30.01933507 | 0 | 22.97749117 | 11.48874559 | 7.0418439
[10 empty] | 29.8195262 | 0 | 22.77768231 | 11.38884115 | 7.0418439
[10 empty] | 29.70491928 | 0 | 22.66307538 | 11.33153769 | 7.0418439
[10 empty] | 29.62521201 | 0 | 22.58336811 | 11.29168406 | 7.0418439
[15 empty] | 21.47939218 | 0 | 15.75442 | 7.87721 | 5.72497218
[15 empty] | 21.39530425 | 0 | 15.67033207 | 7.83516604 | 5.72497218
[15 empty] | 21.31073449 | 0 | 15.58576231 | 7.79288115 | 5.72497218
[15 empty] | 21.2677535 | 0 | 15.54278132 | 7.77139066 | 5.72497218
87.36068784 | 0 | 73.87391949 | 36.93695974 | 13.48676835
86.69288165 | 0 | 73.2061133 | 36.60305665 | 13.48676835
86.34726708 | 0 | 72.86049873 | 36.43024936 | 13.48676835
86.03659175 | 0 | 72.5498234 | 36.2749117 | 13.48676835
[5 empty] | 53.41858582 | 0 | 43.59362587 | 21.79681293 | 9.82495995
[5 empty] | 52.90105015 | 0 | 43.0760902 | 21.5380451 | 9.82495995
[5 empty] | 52.62502875 | 0 | 42.80006881 | 21.4000344 | 9.82495995
[5 empty] | 52.44518592 | 0 | 42.62022597 | 21.31011299 | 9.82495995
[10 empty] | 30.91740868 | 0 | 23.87556479 | 11.93778239 | 7.0418439
[10 empty] | 30.71368889 | 0 | 23.67184499 | 11.8359225 | 7.0418439
[10 empty] | 30.5476046 | 0 | 23.50576071 | 11.75288035 | 7.0418439
[10 empty] | 30.4662503 | 0 | 23.42440641 | 11.7122032 | 7.0418439
[15 empty] | 21.911477 | 0 | 16.18650482 | 8.09325241 | 5.72497218
[15 empty] | 21.84860345 | 0 | 16.12363127 | 8.06181564 | 5.72497218
[15 empty] | 21.8037567 | 0 | 16.07878452 | 8.03939226 | 5.72497218
[15 empty] | 21.7467453 | 0 | 16.02177312 | 8.01088656 | 5.72497218
93.80858742 | 0 | 80.32181907 | 40.16090953 | 13.48676835
93.11943228 | 0 | 79.63266393 | 39.81633197 | 13.48676835
92.60778432 | 0 | 79.12101597 | 39.56050799 | 13.48676835
92.21702751 | 0 | 78.73025916 | 39.36512958 | 13.48676835
[5 empty] | 55.2409912 | 0 | 45.41603125 | 22.70801563 | 9.82495995
[5 empty] | 54.79156101 | 0 | 44.96660106 | 22.48330053 | 9.82495995
[5 empty] | 54.48495687 | 0 | 44.65999692 | 22.32999846 | 9.82495995
[5 empty] | 54.31178077 | 0 | 44.48682082 | 22.24341041 | 9.82495995
[10 empty] | 31.52178616 | 0 | 24.47994226 | 12.23997113 | 7.0418439
[10 empty] | 31.30102397 | 0 | 24.25918008 | 12.12959004 | 7.0418439
[10 empty] | 31.16447899 | 0 | 24.12263509 | 12.06131755 | 7.0418439
[10 empty] | 31.05999717 | 0 | 24.01815328 | 12.00907664 | 7.0418439
[15 empty] | 22.45458822 | 0 | 16.72961604 | 8.36480802 | 5.72497218
[15 empty] | 22.36642292 | 0 | 16.64145074 | 8.32072537 | 5.72497218
[15 empty] | 22.29532268 | 0 | 16.5703505 | 8.28517525 | 5.72497218
[15 empty] | 22.23120745 | 0 | 16.50623527 | 8.25311764 | 5.72497218
95.45105431 | 0 | 81.96428596 | 40.98214298 | 13.48676835
94.35815536 | 0 | 80.87138701 | 40.4356935 | 13.48676835
93.79320317 | 0 | 80.30643482 | 40.15321741 | 13.48676835
93.36746606 | 0 | 79.88069771 | 39.94034885 | 13.48676835
[5 empty] | 55.76769834 | 0 | 45.94273839 | 22.9713692 | 9.82495995
[5 empty] | 55.32060085 | 0 | 45.4956409 | 22.74782045 | 9.82495995
[5 empty] | 55.01756328 | 0 | 45.19260333 | 22.59630166 | 9.82495995
[5 empty] | 54.82729422 | 0 | 45.00233427 | 22.50116714 | 9.82495995
[10 empty] | 31.92596909 | 0 | 24.8841252 | 12.4420626 | 7.0418439
[10 empty] | 31.62425455 | 0 | 24.58241066 | 12.29120533 | 7.0418439
[10 empty] | 31.48641268 | 0 | 24.44456878 | 12.22228439 | 7.0418439
[10 empty] | 31.3889454 | 0 | 24.3471015 | 12.17355075 | 7.0418439
[15 empty] | 22.46115483 | 0 | 16.73618265 | 8.36809133 | 5.72497218
[15 empty] | 22.36094775 | 0 | 16.63597557 | 8.31798778 | 5.72497218
[15 empty] | 22.28492692 | 0 | 16.55995474 | 8.27997737 | 5.72497218
[15 empty] | 22.25240795 | 0 | 16.52743577 | 8.26371789 | 5.72497218

## Muster 6 Alu GDL55 oN
Gesamtwiderstand @5bar [mOhm*cm2] | Bulkwiderstand @5bar [mOhm*cm2] | Durchgangswiderstand @5bar [mOhm*cm2] | Kontaktwiderstand @5bar [mOhm*cm2] | Korrekturwert GDL @5bar/cycle [mOhm*cm2] | Gesamtwiderstand @10bar [mOhm*cm2] | Bulkwiderstand @10bar [mOhm*cm2] | Durchgangswiderstand @10bar [mOhm*cm2] | Kontaktwiderstand @10bar [mOhm*cm2] | Korrekturwert GDL @10bar/cycle [mOhm*cm2] | Gesamtwiderstand @20bar [mOhm*cm2] | Bulkwiderstand @20bar [mOhm*cm2] | Durchgangswiderstand @20bar [mOhm*cm2] | Kontaktwiderstand @20bar [mOhm*cm2] | Korrekturwert GDL @20bar/cycle [mOhm*cm2] | Gesamtwiderstand @30bar [mOhm*cm2] | Bulkwiderstand @30bar [mOhm*cm2] | Durchgangswiderstand @30bar [mOhm*cm2] | Kontaktwiderstand @30bar [mOhm*cm2] | Korrekturwert GDL @30bar/cycle [mOhm*cm2] | GW @ 5bar | GW @ 10bar | GW @ 20bar | GW @ 30bar | Korr @5bar | Korr @ 10bar | Korr @ 20bar | Korr @30bar | BW @ 5bar | BW @ 10bar | BW @ 20bar | BW @ 30bar | DW @ 5bar | DW @ 10bar | DW @ 20bar | DW @ 30bar | KW @ 5bar | KW @ 10bar | KW @ 20bar | KW @ 30bar
77.4701831 | 0 | 63.98341475 | 31.99170738 | 13.48676835 | [15 empty] | 65.60563 | 37.49955 | 20.6098 | 14.41941 | 13.48676835 | 9.82495995 | 7.0418439 | 5.72497218 | 0 | 0 | 0 | 0 | 52.11476 | 27.53911 | 13.53158 | 8.693964 | 26.05738 | 13.76955 | 6.765791 | 4.346982
77.47666156 | 0 | 63.98989321 | 31.99494661 | 13.48676835
77.2578193 | 0 | 63.77105095 | 31.88552548 | 13.48676835
77.21526746 | 0 | 63.72849911 | 31.86424955 | 13.48676835
[5 empty] | 40.2855938 | 0 | 30.46063385 | 15.23031693 | 9.82495995
[5 empty] | 40.31638178 | 0 | 30.49142183 | 15.24571092 | 9.82495995
[5 empty] | 40.21639393 | 0 | 30.39143399 | 15.19571699 | 9.82495995
[5 empty] | 40.20407271 | 0 | 30.37911276 | 15.18955638 | 9.82495995
[10 empty] | 21.2449041 | 0 | 14.2030602 | 7.1015301 | 7.0418439
[10 empty] | 21.31710851 | 0 | 14.27526461 | 7.13763231 | 7.0418439
[10 empty] | 21.28632663 | 0 | 14.24448274 | 7.12224137 | 7.0418439
[10 empty] | 21.25695395 | 0 | 14.21511006 | 7.10755503 | 7.0418439
[15 empty] | 14.7370567 | 0 | 9.01208452 | 4.50604226 | 5.72497218
[15 empty] | 14.75922783 | 0 | 9.03425565 | 4.51712782 | 5.72497218
[15 empty] | 14.7604295 | 0 | 9.03545732 | 4.51772866 | 5.72497218
[15 empty] | 14.76130088 | 0 | 9.0363287 | 4.51816435 | 5.72497218
60.1973851 | 0 | 46.71061675 | 23.35530838 | 13.48676835
60.50402978 | 0 | 47.01726143 | 23.50863071 | 13.48676835
60.3713946 | 0 | 46.88462625 | 23.44231312 | 13.48676835
60.35801728 | 0 | 46.87124893 | 23.43562447 | 13.48676835
[5 empty] | 35.7873507 | 0 | 25.96239075 | 12.98119538 | 9.82495995
[5 empty] | 35.84675285 | 0 | 26.02179291 | 13.01089645 | 9.82495995
[5 empty] | 35.79105803 | 0 | 25.96609809 | 12.98304904 | 9.82495995
[5 empty] | 35.76689852 | 0 | 25.94193858 | 12.97096929 | 9.82495995
[10 empty] | 20.1681949 | 0 | 13.126351 | 6.5631755 | 7.0418439
[10 empty] | 20.3044545 | 0 | 13.26261061 | 6.6313053 | 7.0418439
[10 empty] | 20.2484393 | 0 | 13.20659541 | 6.6032977 | 7.0418439
[10 empty] | 20.23591693 | 0 | 13.19407304 | 6.59703652 | 7.0418439
[15 empty] | 14.2148373 | 0 | 8.48986512 | 4.24493256 | 5.72497218
[15 empty] | 14.2846531 | 0 | 8.55968092 | 4.27984046 | 5.72497218
[15 empty] | 14.26099083 | 0 | 8.53601865 | 4.26800933 | 5.72497218
[15 empty] | 14.26042556 | 0 | 8.53545338 | 4.26772669 | 5.72497218
61.5420515 | 0 | 48.05528315 | 24.02764158 | 13.48676835
61.6386303 | 0 | 48.15186195 | 24.07593098 | 13.48676835
61.5698731 | 0 | 48.08310475 | 24.04155238 | 13.48676835
61.55809805 | 0 | 48.0713297 | 24.03566485 | 13.48676835
[5 empty] | 36.5693186 | 0 | 26.74435865 | 13.37217933 | 9.82495995
[5 empty] | 36.59611241 | 0 | 26.77115246 | 13.38557623 | 9.82495995
[5 empty] | 36.50467543 | 0 | 26.67971549 | 13.33985774 | 9.82495995
[5 empty] | 36.44257624 | 0 | 26.61761629 | 13.30880815 | 9.82495995
[10 empty] | 20.2545896 | 0 | 13.21274571 | 6.60637285 | 7.0418439
[10 empty] | 20.3103988 | 0 | 13.26855491 | 6.63427745 | 7.0418439
[10 empty] | 20.26794153 | 0 | 13.22609764 | 6.61304882 | 7.0418439
[10 empty] | 20.25848554 | 0 | 13.21664165 | 6.60832082 | 7.0418439
[15 empty] | 14.1880366 | 0 | 8.46306442 | 4.23153221 | 5.72497218
[15 empty] | 14.28027462 | 0 | 8.55530244 | 4.27765122 | 5.72497218
[15 empty] | 14.2640895 | 0 | 8.53911732 | 4.26955866 | 5.72497218
[15 empty] | 14.25591226 | 0 | 8.53094008 | 4.26547004 | 5.72497218
63.0578639 | 0 | 49.57109555 | 24.78554778 | 13.48676835
63.1875348 | 0 | 49.70076645 | 24.85038322 | 13.48676835
63.11814127 | 0 | 49.63137292 | 24.81568646 | 13.48676835
63.10149115 | 0 | 49.6147228 | 24.8073614 | 13.48676835
[5 empty] | 36.9242183 | 0 | 27.09925835 | 13.54962918 | 9.82495995
[5 empty] | 36.9015593 | 0 | 27.07659935 | 13.53829968 | 9.82495995
[5 empty] | 36.84863297 | 0 | 27.02367302 | 13.51183651 | 9.82495995
[5 empty] | 36.82349807 | 0 | 26.99853813 | 13.49926906 | 9.82495995
[10 empty] | 20.4908242 | 0 | 13.44898031 | 6.72449015 | 7.0418439
[10 empty] | 20.54662925 | 0 | 13.50478536 | 6.75239268 | 7.0418439
[10 empty] | 20.50344297 | 0 | 13.46159907 | 6.73079954 | 7.0418439
[10 empty] | 20.48020018 | 0 | 13.43835628 | 6.71917814 | 7.0418439
[15 empty] | 14.3061539 | 0 | 8.58118172 | 4.29059086 | 5.72497218
[15 empty] | 14.3843814 | 0 | 8.65940922 | 4.32970461 | 5.72497218
[15 empty] | 14.3719978 | 0 | 8.64702562 | 4.32351281 | 5.72497218
[15 empty] | 14.37176141 | 0 | 8.64678923 | 4.32339461 | 5.72497218
65.57547079 | 0 | 52.08870244 | 26.04435122 | 13.48676835
65.67699115 | 0 | 52.1902228 | 26.0951114 | 13.48676835
65.63906054 | 0 | 52.15229219 | 26.0761461 | 13.48676835
65.59671861 | 0 | 52.10995026 | 26.05497513 | 13.48676835
[5 empty] | 38.05447059 | 0 | 28.22951065 | 14.11475532 | 9.82495995
[5 empty] | 38.0794372 | 0 | 28.25447725 | 14.12723863 | 9.82495995
[5 empty] | 38.0325435 | 0 | 28.20758355 | 14.10379177 | 9.82495995
[5 empty] | 37.99936808 | 0 | 28.17440814 | 14.08720407 | 9.82495995
[10 empty] | 20.7344842 | 0 | 13.6926403 | 6.84632015 | 7.0418439
[10 empty] | 20.77192445 | 0 | 13.73008056 | 6.86504028 | 7.0418439
[10 empty] | 20.77248032 | 0 | 13.73063643 | 6.86531821 | 7.0418439
[10 empty] | 20.74226261 | 0 | 13.70041871 | 6.85020936 | 7.0418439
[15 empty] | 14.4729424 | 0 | 8.74797022 | 4.37398511 | 5.72497218
[15 empty] | 14.47132805 | 0 | 8.74635587 | 4.37317794 | 5.72497218
[15 empty] | 14.4899325 | 0 | 8.76496032 | 4.38248016 | 5.72497218
[15 empty] | 14.49239997 | 0 | 8.76742779 | 4.3837139 | 5.72497218

## Muster 6 Stahl GDL60 oN
Gesamtwiderstand @5bar [mOhm*cm2] | Bulkwiderstand @5bar [mOhm*cm2] | Durchgangswiderstand @5bar [mOhm*cm2] | Kontaktwiderstand @5bar [mOhm*cm2] | Korrekturwert GDL @5bar/cycle [mOhm*cm2] | Gesamtwiderstand @10bar [mOhm*cm2] | Bulkwiderstand @10bar [mOhm*cm2] | Durchgangswiderstand @10bar [mOhm*cm2] | Kontaktwiderstand @10bar [mOhm*cm2] | Korrekturwert GDL @10bar/cycle [mOhm*cm2] | Gesamtwiderstand @20bar [mOhm*cm2] | Bulkwiderstand @20bar [mOhm*cm2] | Durchgangswiderstand @20bar [mOhm*cm2] | Kontaktwiderstand @20bar [mOhm*cm2] | Korrekturwert GDL @20bar/cycle [mOhm*cm2] | Gesamtwiderstand @30bar [mOhm*cm2] | Bulkwiderstand @30bar [mOhm*cm2] | Durchgangswiderstand @30bar [mOhm*cm2] | Kontaktwiderstand @30bar [mOhm*cm2] | Korrekturwert GDL @30bar/cycle [mOhm*cm2] | GW @ 5bar | GW @ 10bar | GW @ 20bar | GW @ 30bar | Korr @5bar | Korr @ 10bar | Korr @ 20bar | Korr @30bar | BW @ 5bar | BW @ 10bar | BW @ 20bar | BW @ 30bar | DW @ 5bar | DW @ 10bar | DW @ 20bar | DW @ 30bar | KW @ 5bar | KW @ 10bar | KW @ 20bar | KW @ 30bar
55.5383793 | 0 | 42.05161095 | 21.02580548 | 13.48676835 | [15 empty] | 58.74277 | 34.26434 | 19.49519 | 13.93261 | 13.48676835 | 9.82495995 | 7.0418439 | 5.72497218 | 0 | 0 | 0 | 0 | 44.22756 | 23.93115032 | 12.25297 | 8.029742 | 22.11378 | 11.96558 | 6.126485015 | 4.014871
55.31532925 | 0 | 41.8285609 | 20.91428045 | 13.48676835
55.12871897 | 0 | 41.64195062 | 20.82097531 | 13.48676835
55.0522973 | 0 | 41.56552895 | 20.78276447 | 13.48676835
[5 empty] | 32.9678822 | 0 | 23.14292225 | 11.57146113 | 9.82495995
[5 empty] | 32.8599241 | 0 | 23.03496415 | 11.51748208 | 9.82495995
[5 empty] | 32.76668075 | 0 | 22.94172081 | 11.4708604 | 9.82495995
[5 empty] | 32.71732531 | 0 | 22.89236537 | 11.44618268 | 9.82495995
[10 empty] | 19.0335185 | 0 | 11.9916746 | 5.9958373 | 7.0418439
[10 empty] | 18.9706626 | 0 | 11.9288187 | 5.96440935 | 7.0418439
[10 empty] | 18.9417434 | 0 | 11.8998995 | 5.94994975 | 7.0418439
[10 empty] | 18.91068844 | 0 | 11.86884455 | 5.93442227 | 7.0418439
[15 empty] | 13.6100412 | 0 | 7.88506902 | 3.94253451 | 5.72497218
[15 empty] | 13.64670645 | 0 | 7.92173427 | 3.96086714 | 5.72497218
[15 empty] | 13.66512221 | 0 | 7.94015003 | 3.97007502 | 5.72497218
[15 empty] | 13.63987081 | 0 | 7.91489863 | 3.95744932 | 5.72497218
56.8556972 | 0 | 43.36892885 | 21.68446442 | 13.48676835
56.5038685 | 0 | 43.01710015 | 21.50855008 | 13.48676835
56.2847236 | 0 | 42.79795525 | 21.39897763 | 13.48676835
56.17441661 | 0 | 42.68764826 | 21.34382413 | 13.48676835
[5 empty] | 33.2451271 | 0 | 23.42016715 | 11.71008358 | 9.82495995
[5 empty] | 33.2063412 | 0 | 23.38138125 | 11.69069063 | 9.82495995
[5 empty] | 33.09006927 | 0 | 23.26510932 | 11.63255466 | 9.82495995
[5 empty] | 33.04736761 | 0 | 23.22240766 | 11.61120383 | 9.82495995
[10 empty] | 19.13085247 | 0 | 12.08900858 | 6.04450429 | 7.0418439
[10 empty] | 19.13170335 | 0 | 12.08985946 | 6.04492973 | 7.0418439
[10 empty] | 19.09498553 | 0 | 12.05314164 | 6.02657082 | 7.0418439
[10 empty] | 19.05321053 | 0 | 12.01136664 | 6.00568332 | 7.0418439
[15 empty] | 13.7215932 | 0 | 7.99662102 | 3.99831051 | 5.72497218
[15 empty] | 13.7612672 | 0 | 8.03629502 | 4.01814751 | 5.72497218
[15 empty] | 13.7201739 | 0 | 7.99520172 | 3.99760086 | 5.72497218
[15 empty] | 13.72166463 | 0 | 7.99669245 | 3.99834623 | 5.72497218
59.2382454 | 0 | 45.75147705 | 22.87573853 | 13.48676835
58.99052603 | 0 | 45.50375768 | 22.75187884 | 13.48676835
58.73687688 | 0 | 45.25010853 | 22.62505427 | 13.48676835
58.5443531 | 0 | 45.05758475 | 22.52879238 | 13.48676835
[5 empty] | 34.4497974 | 0 | 24.62483745 | 12.31241873 | 9.82495995
[5 empty] | 34.26965835 | 0 | 24.4446984 | 12.2223492 | 9.82495995
[5 empty] | 34.20562612 | 0 | 24.38066617 | 12.19033308 | 9.82495995
[5 empty] | 34.11532101 | 0 | 24.29036106 | 12.14518053 | 9.82495995
[10 empty] | 19.40322995 | 0 | 12.36138605 | 6.18069303 | 7.0418439
[10 empty] | 19.45078025 | 0 | 12.40893636 | 6.20446818 | 7.0418439
[10 empty] | 19.42929503 | 0 | 12.38745114 | 6.19372557 | 7.0418439
[10 empty] | 19.41224885 | 0 | 12.37040495 | 6.18520248 | 7.0418439
[15 empty] | 13.86271014 | 0 | 8.13773796 | 4.06886898 | 5.72497218
[15 empty] | 13.90754225 | 0 | 8.18257007 | 4.09128504 | 5.72497218
[15 empty] | 13.9024502 | 0 | 8.17747802 | 4.08873901 | 5.72497218
[15 empty] | 13.89742201 | 0 | 8.17244983 | 4.08622492 | 5.72497218
60.73175915 | 0 | 47.2449908 | 23.6224954 | 13.48676835
60.34947015 | 0 | 46.8627018 | 23.4313509 | 13.48676835
60.05988177 | 0 | 46.57311342 | 23.28655671 | 13.48676835
59.92470663 | 0 | 46.43793828 | 23.21896914 | 13.48676835
[5 empty] | 34.9440128 | 0 | 25.11905286 | 12.55952643 | 9.82495995
[5 empty] | 34.83070515 | 0 | 25.0057452 | 12.5028726 | 9.82495995
[5 empty] | 34.7097866 | 0 | 24.88482665 | 12.44241333 | 9.82495995
[5 empty] | 34.67213932 | 0 | 24.84717937 | 12.42358969 | 9.82495995
[10 empty] | 19.72810712 | 0 | 12.68626323 | 6.34313161 | 7.0418439
[10 empty] | 19.7105246 | 0 | 12.66868071 | 6.33434035 | 7.0418439
[10 empty] | 19.6797316 | 0 | 12.6378877 | 6.31894385 | 7.0418439
[10 empty] | 19.63574057 | 0 | 12.59389668 | 6.29694834 | 7.0418439
[15 empty] | 14.0525027 | 0 | 8.32753052 | 4.16376526 | 5.72497218
[15 empty] | 14.03495555 | 0 | 8.30998337 | 4.15499168 | 5.72497218
[15 empty] | 14.03277957 | 0 | 8.30780739 | 4.15390369 | 5.72497218
[15 empty] | 14.02653912 | 0 | 8.30156694 | 4.15078347 | 5.72497218
63.22088748 | 0 | 49.73411913 | 24.86705956 | 13.48676835
62.90372875 | 0 | 49.4169604 | 24.7084802 | 13.48676835
62.72595434 | 0 | 49.23918599 | 24.61959299 | 13.48676835
62.57558297 | 0 | 49.08881462 | 24.54440731 | 13.48676835
[5 empty] | 36.52358632 | 0 | 26.69862637 | 13.34931318 | 9.82495995
[5 empty] | 36.33805155 | 0 | 26.5130916 | 13.2565458 | 9.82495995
[5 empty] | 36.19206977 | 0 | 26.36710982 | 13.18355491 | 9.82495995
[5 empty] | 36.13523957 | 0 | 26.31027962 | 13.15513981 | 9.82495995
[10 empty] | 20.3330242 | 0 | 13.29118031 | 6.64559015 | 7.0418439
[10 empty] | 20.34539575 | 0 | 13.30355186 | 6.65177593 | 7.0418439
[10 empty] | 20.25937593 | 0 | 13.21753204 | 6.60876602 | 7.0418439
[10 empty] | 20.24904787 | 0 | 13.20720398 | 6.60360199 | 7.0418439
[15 empty] | 14.29261162 | 0 | 8.56763944 | 4.28381972 | 5.72497218
[15 empty] | 14.3991471 | 0 | 8.67417492 | 4.33708746 | 5.72497218
[15 empty] | 14.38888055 | 0 | 8.66390837 | 4.33195419 | 5.72497218
[15 empty] | 14.36820723 | 0 | 8.64323505 | 4.32161752 | 5.72497218

## Muster 6 Alu MAX3028 GDL50 oN
Gesamtwiderstand @5bar [mOhm*cm2] | Bulkwiderstand @5bar [mOhm*cm2] | Durchgangswiderstand @5bar [mOhm*cm2] | Kontaktwiderstand @5bar [mOhm*cm2] | Korrekturwert GDL @5bar/cycle [mOhm*cm2] | Gesamtwiderstand @10bar [mOhm*cm2] | Bulkwiderstand @10bar [mOhm*cm2] | Durchgangswiderstand @10bar [mOhm*cm2] | Kontaktwiderstand @10bar [mOhm*cm2] | Korrekturwert GDL @10bar/cycle [mOhm*cm2] | Gesamtwiderstand @20bar [mOhm*cm2] | Bulkwiderstand @20bar [mOhm*cm2] | Durchgangswiderstand @20bar [mOhm*cm2] | Kontaktwiderstand @20bar [mOhm*cm2] | Korrekturwert GDL @20bar/cycle [mOhm*cm2] | Gesamtwiderstand @30bar [mOhm*cm2] | Bulkwiderstand @30bar [mOhm*cm2] | Durchgangswiderstand @30bar [mOhm*cm2] | Kontaktwiderstand @30bar [mOhm*cm2] | Korrekturwert GDL @30bar/cycle [mOhm*cm2] | GW @ 5bar | GW @ 10bar | GW @ 20bar | GW @ 30bar | Korr @5bar | Korr @ 10bar | Korr @ 20bar | Korr @30bar | BW @ 5bar | BW @ 10bar | BW @ 20bar | BW @ 30bar | DW @ 5bar | DW @ 10bar | DW @ 20bar | DW @ 30bar | KW @ 5bar | KW @ 10bar | KW @ 20bar | KW @ 30bar
62.45532453 | 0 | 48.90526813 | 24.45263406 | 13.5500564 | [15 empty] | 65.42249 | 36.75153 | 20.5997 | 14.46737 | 13.51815 | 9.8527314 | 7.04634239 | 5.738539 | 0 | 0 | 0 | 0 | 51.38475 | 26.64835 | 13.41788 | 8.477704 | 25.69237 | 13.32417 | 6.708941 | 4.238852
62.41313779 | 0 | 48.86308139 | 24.43154069 | 13.5500564
62.28389767 | 0 | 48.73384126 | 24.36692063 | 13.5500564
62.23438404 | 0 | 48.68432764 | 24.34216382 | 13.5500564
[5 empty] | 35.06393788 | 0 | 25.19076838 | 12.59538419 | 9.87316949
[5 empty] | 35.07123458 | 0 | 25.19806509 | 12.59903255 | 9.87316949
[5 empty] | 35.00716858 | 0 | 25.13399909 | 12.56699954 | 9.87316949
[5 empty] | 34.9685934 | 0 | 25.09542391 | 12.54771195 | 9.87316949
[10 empty] | 19.833496 | 0 | 12.77586625 | 6.38793312 | 7.05762975
[10 empty] | 19.76212137 | 0 | 12.70449162 | 6.35224581 | 7.05762975
[10 empty] | 19.68491454 | 0 | 12.62728479 | 6.31364239 | 7.05762975
[10 empty] | 19.67943287 | 0 | 12.62180311 | 6.31090156 | 7.05762975
[15 empty] | 14.03804342 | 0 | 8.29512155 | 4.14756077 | 5.74292187
[15 empty] | 14.01272217 | 0 | 8.2698003 | 4.13490015 | 5.74292187
[15 empty] | 13.99497939 | 0 | 8.25205752 | 4.12602876 | 5.74292187
[15 empty] | 13.9846073 | 0 | 8.24168543 | 4.12084272 | 5.74292187
64.57404982 | 0 | 51.05326 | 25.52663 | 13.52078982
64.57802953 | 0 | 51.05723971 | 25.52861985 | 13.52078982
64.42563542 | 0 | 50.9048456 | 25.4524228 | 13.52078982
64.3428041 | 0 | 50.82201428 | 25.41100714 | 13.52078982
[5 empty] | 36.24666297 | 0 | 26.39873712 | 13.19936856 | 9.84792584
[5 empty] | 36.28094089 | 0 | 26.43301505 | 13.21650752 | 9.84792584
[5 empty] | 36.20316037 | 0 | 26.35523453 | 13.17761727 | 9.84792584
[5 empty] | 36.15854932 | 0 | 26.31062348 | 13.15531174 | 9.84792584
[10 empty] | 20.23339226 | 0 | 13.18855285 | 6.59427643 | 7.0448394
[10 empty] | 20.24463884 | 0 | 13.19979944 | 6.59989972 | 7.0448394
[10 empty] | 20.17793953 | 0 | 13.13310012 | 6.56655006 | 7.0448394
[10 empty] | 20.15185815 | 0 | 13.10701875 | 6.55350938 | 7.0448394
[15 empty] | 14.19285884 | 0 | 8.46268478 | 4.23134239 | 5.73017407
[15 empty] | 14.21908393 | 0 | 8.48890987 | 4.24445493 | 5.73017407
[15 empty] | 14.22443646 | 0 | 8.49426239 | 4.2471312 | 5.73017407
[15 empty] | 14.22068397 | 0 | 8.4905099 | 4.24525495 | 5.73017407
65.55928872 | 0 | 52.05029135 | 26.02514567 | 13.50899737
65.57590305 | 0 | 52.06690569 | 26.03345284 | 13.50899737
65.42135304 | 0 | 51.91235567 | 25.95617783 | 13.50899737
65.34524397 | 0 | 51.83624661 | 25.9181233 | 13.50899737
[5 empty] | 36.66351461 | 0 | 26.81627405 | 13.40813702 | 9.84724056
[5 empty] | 36.67998063 | 0 | 26.83274007 | 13.41637004 | 9.84724056
[5 empty] | 36.60316057 | 0 | 26.75592002 | 13.37796001 | 9.84724056
[5 empty] | 36.55602341 | 0 | 26.70878286 | 13.35439143 | 9.84724056
[10 empty] | 20.58788595 | 0 | 13.54060875 | 6.77030437 | 7.04727721
[10 empty] | 20.54131607 | 0 | 13.49403886 | 6.74701943 | 7.04727721
[10 empty] | 20.50279123 | 0 | 13.45551402 | 6.72775701 | 7.04727721
[10 empty] | 20.47465093 | 0 | 13.42737372 | 6.71368686 | 7.04727721
[15 empty] | 14.47404252 | 0 | 8.73152013 | 4.36576007 | 5.74252239
[15 empty] | 14.42435315 | 0 | 8.68183077 | 4.34091538 | 5.74252239
[15 empty] | 14.40884153 | 0 | 8.66631914 | 4.33315957 | 5.74252239
[15 empty] | 14.40027164 | 0 | 8.65774925 | 4.32887462 | 5.74252239
67.33994428 | 0 | 53.84720676 | 26.92360338 | 13.49273752
67.41291156 | 0 | 53.92017404 | 26.96008702 | 13.49273752
67.28292565 | 0 | 53.79018813 | 26.89509406 | 13.49273752
67.20144825 | 0 | 53.70871073 | 26.85435536 | 13.49273752
[5 empty] | 38.10608383 | 0 | 28.26349412 | 14.13174706 | 9.84258971
[5 empty] | 38.19704449 | 0 | 28.35445479 | 14.17722739 | 9.84258971
[5 empty] | 38.1442502 | 0 | 28.30166049 | 14.15083025 | 9.84258971
[5 empty] | 38.06699502 | 0 | 28.22440531 | 14.11220266 | 9.84258971
[10 empty] | 21.50036285 | 0 | 14.46473964 | 7.23236982 | 7.0356232
[10 empty] | 21.41657558 | 0 | 14.38095237 | 7.19047619 | 7.0356232
[10 empty] | 21.32723482 | 0 | 14.29161162 | 7.14580581 | 7.0356232
[10 empty] | 21.30897883 | 0 | 14.27335563 | 7.13667781 | 7.0356232
[15 empty] | 14.98991126 | 0 | 9.26227573 | 4.63113786 | 5.72763554
[15 empty] | 14.91507923 | 0 | 9.18744369 | 4.59372185 | 5.72763554
[15 empty] | 14.89311247 | 0 | 9.16547694 | 4.58273847 | 5.72763554
[15 empty] | 14.85929402 | 0 | 9.13165848 | 4.56582924 | 5.72763554
67.60690436 | 0 | 54.11521285 | 27.05760642 | 13.49169151
67.61352813 | 0 | 54.12183661 | 27.06091831 | 13.49169151
67.42154783 | 0 | 53.92985632 | 26.96492816 | 13.49169151
67.36161458 | 0 | 53.86992307 | 26.93496153 | 13.49169151
[5 empty] | 37.7417507 | 0 | 27.90101241 | 13.9505062 | 9.84073829
[5 empty] | 37.83167002 | 0 | 27.99093173 | 13.99546586 | 9.84073829
[5 empty] | 37.73895937 | 0 | 27.89822108 | 13.94911054 | 9.84073829
[5 empty] | 37.70098122 | 0 | 27.86024292 | 13.93012146 | 9.84073829
[10 empty] | 21.13985754 | 0 | 14.10080234 | 7.05040117 | 7.0390552
[10 empty] | 21.21486647 | 0 | 14.17581127 | 7.08790563 | 7.0390552
[10 empty] | 21.12513619 | 0 | 14.08608099 | 7.0430405 | 7.0390552
[10 empty] | 21.0864531 | 0 | 14.0473979 | 7.02369895 | 7.0390552
[15 empty] | 14.80610064 | 0 | 9.07622637 | 4.53811319 | 5.72987427
[15 empty] | 14.7848008 | 0 | 9.05492653 | 4.52746327 | 5.72987427
[15 empty] | 14.7523004 | 0 | 9.02242613 | 4.51121307 | 5.72987427
[15 empty] | 14.75191652 | 0 | 9.02204225 | 4.51102113 | 5.72987427

## Muster 6 Alu MAX3029 GDL45 oN
Gesamtwiderstand @5bar [mOhm*cm2] | Bulkwiderstand @5bar [mOhm*cm2] | Durchgangswiderstand @5bar [mOhm*cm2] | Kontaktwiderstand @5bar [mOhm*cm2] | Korrekturwert GDL @5bar/cycle [mOhm*cm2] | Gesamtwiderstand @10bar [mOhm*cm2] | Bulkwiderstand @10bar [mOhm*cm2] | Durchgangswiderstand @10bar [mOhm*cm2] | Kontaktwiderstand @10bar [mOhm*cm2] | Korrekturwert GDL @10bar/cycle [mOhm*cm2] | Gesamtwiderstand @20bar [mOhm*cm2] | Bulkwiderstand @20bar [mOhm*cm2] | Durchgangswiderstand @20bar [mOhm*cm2] | Kontaktwiderstand @20bar [mOhm*cm2] | Korrekturwert GDL @20bar/cycle [mOhm*cm2] | Gesamtwiderstand @30bar [mOhm*cm2] | Bulkwiderstand @30bar [mOhm*cm2] | Durchgangswiderstand @30bar [mOhm*cm2] | Kontaktwiderstand @30bar [mOhm*cm2] | Korrekturwert GDL @30bar/cycle [mOhm*cm2] | GW @ 5bar | GW @ 10bar | GW @ 20bar | GW @ 30bar | Korr @5bar | Korr @ 10bar | Korr @ 20bar | Korr @30bar | BW @ 5bar | BW @ 10bar | BW @ 20bar | BW @ 30bar | DW @ 5bar | DW @ 10bar | DW @ 20bar | DW @ 30bar | KW @ 5bar | KW @ 10bar | KW @ 20bar | KW @ 30bar
58.74826521 | 0 | 45.18654531 | 22.59327265 | 13.5617199 | [15 empty] | 60.40602662 | 34.145 | 19.14919 | 13.54223109 | 13.56060782 | 9.884448 | 7.067882 | 5.75732136 | 0 | 0 | 0 | 0 | 46.7891 | 24.18578 | 12.03579 | 7.591178 | 23.39455 | 12.09289 | 6.017895 | 3.795589
58.79647302 | 0 | 45.23475313 | 22.61737656 | 13.5617199
58.67431127 | 0 | 45.11259138 | 22.55629569 | 13.5617199
58.63011008 | 0 | 45.06839018 | 22.53419509 | 13.5617199
[5 empty] | 33.14682553 | 0 | 23.26680743 | 11.63340372 | 9.8800181
[5 empty] | 33.16923849 | 0 | 23.28922039 | 11.6446102 | 9.8800181
[5 empty] | 33.11396571 | 0 | 23.23394761 | 11.61697381 | 9.8800181
[5 empty] | 33.10043529 | 0 | 23.2204172 | 11.6102086 | 9.8800181
[10 empty] | 18.54823319 | 0 | 11.47977313 | 5.73988657 | 7.06846006
[10 empty] | 18.58130305 | 0 | 11.51284299 | 5.7564215 | 7.06846006
[10 empty] | 18.55633049 | 0 | 11.48787042 | 5.74393521 | 7.06846006
[10 empty] | 18.53578297 | 0 | 11.4673229 | 5.73366145 | 7.06846006
[15 empty] | 13.21065896 | 0 | 7.44961585 | 3.72480792 | 5.76104312
[15 empty] | 13.23340701 | 0 | 7.47236389 | 3.73618195 | 5.76104312
[15 empty] | 13.20948876 | 0 | 7.44844564 | 3.72422282 | 5.76104312
[15 empty] | 13.22986767 | 0 | 7.46882455 | 3.73441228 | 5.76104312
59.27069358 | 0 | 45.70188362 | 22.85094181 | 13.56880995
59.34467598 | 0 | 45.77586602 | 22.88793301 | 13.56880995
59.19889453 | 0 | 45.63008458 | 22.81504229 | 13.56880995
59.13591183 | 0 | 45.56710188 | 22.78355094 | 13.56880995
[5 empty] | 33.40667797 | 0 | 23.52037897 | 11.76018948 | 9.886299
[5 empty] | 33.43362548 | 0 | 23.54732647 | 11.77366324 | 9.886299
[5 empty] | 33.37497829 | 0 | 23.48867928 | 11.74433964 | 9.886299
[5 empty] | 33.32803134 | 0 | 23.44173234 | 11.72086617 | 9.886299
[10 empty] | 18.78729412 | 0 | 11.71508285 | 5.85754142 | 7.07221127
[10 empty] | 18.81831832 | 0 | 11.74610705 | 5.87305352 | 7.07221127
[10 empty] | 18.78560761 | 0 | 11.71339633 | 5.85669817 | 7.07221127
[10 empty] | 18.7896409 | 0 | 11.71742962 | 5.85871481 | 7.07221127
[15 empty] | 13.34195108 | 0 | 7.58755456 | 3.79377728 | 5.75439652
[15 empty] | 13.35410596 | 0 | 7.59970944 | 3.79985472 | 5.75439652
[15 empty] | 13.36908796 | 0 | 7.61469144 | 3.80734572 | 5.75439652
[15 empty] | 13.36194122 | 0 | 7.6075447 | 3.80377235 | 5.75439652
59.71818447 | 0 | 46.15182855 | 23.07591428 | 13.56635592
59.67885275 | 0 | 46.11249683 | 23.05624842 | 13.56635592
59.5651521 | 0 | 45.99879618 | 22.99939809 | 13.56635592
59.49741233 | 0 | 45.93105641 | 22.96552821 | 13.56635592
[5 empty] | 33.79015856 | 0 | 23.89398526 | 11.94699263 | 9.89617331
[5 empty] | 33.77655921 | 0 | 23.8803859 | 11.94019295 | 9.89617331
[5 empty] | 33.66827725 | 0 | 23.77210395 | 11.88605197 | 9.89617331
[5 empty] | 33.65574847 | 0 | 23.75957517 | 11.87978758 | 9.89617331
[10 empty] | 18.98915616 | 0 | 11.9208585 | 5.96042925 | 7.06829767
[10 empty] | 18.98718468 | 0 | 11.91888702 | 5.95944351 | 7.06829767
[10 empty] | 18.96745734 | 0 | 11.89915967 | 5.94957984 | 7.06829767
[10 empty] | 18.9359912 | 0 | 11.86769353 | 5.93384676 | 7.06829767
[15 empty] | 13.47488725 | 0 | 7.71836282 | 3.85918141 | 5.75652444
[15 empty] | 13.46549545 | 0 | 7.70897101 | 3.8544855 | 5.75652444
[15 empty] | 13.46958773 | 0 | 7.71306329 | 3.85653164 | 5.75652444
[15 empty] | 13.46151423 | 0 | 7.7049898 | 3.8524949 | 5.75652444
63.88178531 | 0 | 50.3362398 | 25.1681199 | 13.54554551
63.90982968 | 0 | 50.36428417 | 25.18214208 | 13.54554551
63.80101751 | 0 | 50.255472 | 25.127736 | 13.54554551
63.74379655 | 0 | 50.19825104 | 25.09912552 | 13.54554551
[5 empty] | 36.05659164 | 0 | 26.18128849 | 13.09064425 | 9.87530314
[5 empty] | 36.10292292 | 0 | 26.22761978 | 13.11380989 | 9.87530314
[5 empty] | 36.02432555 | 0 | 26.14902241 | 13.0745112 | 9.87530314
[5 empty] | 35.9753452 | 0 | 26.10004206 | 13.05002103 | 9.87530314
[10 empty] | 20.12701841 | 0 | 13.0644594 | 6.5322297 | 7.06255901
[10 empty] | 20.12108183 | 0 | 13.05852282 | 6.52926141 | 7.06255901
[10 empty] | 20.07680854 | 0 | 13.01424953 | 6.50712476 | 7.06255901
[10 empty] | 20.05153984 | 0 | 12.98898083 | 6.49449042 | 7.06255901
[15 empty] | 14.01427931 | 0 | 8.2659526 | 4.1329763 | 5.74832671
[15 empty] | 14.0391509 | 0 | 8.29082419 | 4.1454121 | 5.74832671
[15 empty] | 14.04633529 | 0 | 8.29800858 | 4.14900429 | 5.74832671
[15 empty] | 14.02106668 | 0 | 8.27273997 | 4.13636999 | 5.74832671
60.66458043 | 0 | 47.12171381 | 23.5608569 | 13.54286662
60.73611822 | 0 | 47.19325159 | 23.5966258 | 13.54286662
60.60355187 | 0 | 47.06068524 | 23.53034262 | 13.54286662
60.52091568 | 0 | 46.97804906 | 23.48902453 | 13.54286662
[5 empty] | 34.43403962 | 0 | 24.56180843 | 12.28090422 | 9.87223119
[5 empty] | 34.51935105 | 0 | 24.64711987 | 12.32355993 | 9.87223119
[5 empty] | 34.42486738 | 0 | 24.55263619 | 12.2763181 | 9.87223119
[5 empty] | 34.39803587 | 0 | 24.52580468 | 12.26290234 | 9.87223119
[10 empty] | 19.28893928 | 0 | 12.23904314 | 6.11952157 | 7.04989614
[10 empty] | 19.36761381 | 0 | 12.31771768 | 6.15885884 | 7.04989614
[10 empty] | 19.34137538 | 0 | 12.29147925 | 6.14573962 | 7.04989614
[10 empty] | 19.32717281 | 0 | 12.27727667 | 6.13863834 | 7.04989614
[15 empty] | 13.61055522 | 0 | 7.85932444 | 3.92966222 | 5.75123078
[15 empty] | 13.65269825 | 0 | 7.90146747 | 3.95073373 | 5.75123078
[15 empty] | 13.65235107 | 0 | 7.90112029 | 3.95056014 | 5.75123078
[15 empty] | 13.6261918 | 0 | 7.87496101 | 3.93748051 | 5.75123078

## Muster 6 Alu MAX3030 GDL25 oN
Gesamtwiderstand @5bar [mOhm*cm2] | Bulkwiderstand @5bar [mOhm*cm2] | Durchgangswiderstand @5bar [mOhm*cm2] | Kontaktwiderstand @5bar [mOhm*cm2] | Korrekturwert GDL @5bar/cycle [mOhm*cm2] | Gesamtwiderstand @10bar [mOhm*cm2] | Bulkwiderstand @10bar [mOhm*cm2] | Durchgangswiderstand @10bar [mOhm*cm2] | Kontaktwiderstand @10bar [mOhm*cm2] | Korrekturwert GDL @10bar/cycle [mOhm*cm2] | Gesamtwiderstand @20bar [mOhm*cm2] | Bulkwiderstand @20bar [mOhm*cm2] | Durchgangswiderstand @20bar [mOhm*cm2] | Kontaktwiderstand @20bar [mOhm*cm2] | Korrekturwert GDL @20bar/cycle [mOhm*cm2] | Gesamtwiderstand @30bar [mOhm*cm2] | Bulkwiderstand @30bar [mOhm*cm2] | Durchgangswiderstand @30bar [mOhm*cm2] | Kontaktwiderstand @30bar [mOhm*cm2] | Korrekturwert GDL @30bar/cycle [mOhm*cm2] | GW @ 5bar | GW @ 10bar | GW @ 20bar | GW @ 30bar | Korr @5bar | Korr @ 10bar | Korr @ 20bar | Korr @30bar | BW @ 5bar | BW @ 10bar | BW @ 20bar | BW @ 30bar | DW @ 5bar | DW @ 10bar | DW @ 20bar | DW @ 30bar | KW @ 5bar | KW @ 10bar | KW @ 20bar | KW @ 30bar
58.47418918 | 0 | 44.72961062 | 22.36480531 | 13.74457855 | [15 empty] | 60.52465 | 33.86354 | 19.0598 | 13.52502 | 13.72229 | 9.99806561 | 7.150073 | 5.82858321 | 0 | 0 | 0 | 0 | 46.41889 | 23.63977 | 11.81422 | 7.553627 | 23.20944 | 11.81989 | 5.907109 | 3.776813
58.4929539 | 0 | 44.74837535 | 22.37418768 | 13.74457855
58.33504947 | 0 | 44.59047091 | 22.29523546 | 13.74457855
58.29021906 | 0 | 44.54564051 | 22.27282025 | 13.74457855
[5 empty] | 32.74036965 | 0 | 22.72598754 | 11.36299377 | 10.01438211
[5 empty] | 32.68481011 | 0 | 22.670428 | 11.335214 | 10.01438211
[5 empty] | 32.62221701 | 0 | 22.60783491 | 11.30391745 | 10.01438211
[5 empty] | 32.58670308 | 0 | 22.57232097 | 11.28616049 | 10.01438211
[10 empty] | 18.65217417 | 0 | 11.49660472 | 5.74830236 | 7.15556945
[10 empty] | 18.62782958 | 0 | 11.47226013 | 5.73613007 | 7.15556945
[10 empty] | 18.57311044 | 0 | 11.41754099 | 5.7087705 | 7.15556945
[10 empty] | 18.5520591 | 0 | 11.39648966 | 5.69824483 | 7.15556945
[15 empty] | 13.19205952 | 0 | 7.36045246 | 3.68022623 | 5.83160706
[15 empty] | 13.27555506 | 0 | 7.443948 | 3.721974 | 5.83160706
[15 empty] | 13.26074223 | 0 | 7.42913517 | 3.71456758 | 5.83160706
[15 empty] | 13.2429448 | 0 | 7.41133774 | 3.70566887 | 5.83160706
60.24170888 | 0 | 46.50823474 | 23.25411737 | 13.73347414
60.21911712 | 0 | 46.48564298 | 23.24282149 | 13.73347414
60.06821017 | 0 | 46.33473603 | 23.16736802 | 13.73347414
59.97859435 | 0 | 46.24512021 | 23.1225601 | 13.73347414
[5 empty] | 33.6430071 | 0 | 23.64556825 | 11.82278413 | 9.99743885
[5 empty] | 33.6539452 | 0 | 23.65650634 | 11.82825317 | 9.99743885
[5 empty] | 33.56777472 | 0 | 23.57033587 | 11.78516793 | 9.99743885
[5 empty] | 33.5192469 | 0 | 23.52180805 | 11.76090402 | 9.99743885
[10 empty] | 18.90053481 | 0 | 11.7525436 | 5.8762718 | 7.14799122
[10 empty] | 18.97404925 | 0 | 11.82605803 | 5.91302902 | 7.14799122
[10 empty] | 18.90726711 | 0 | 11.7592759 | 5.87963795 | 7.14799122
[10 empty] | 18.8789562 | 0 | 11.73096499 | 5.86548249 | 7.14799122
[15 empty] | 13.42729262 | 0 | 7.6020251 | 3.80101255 | 5.82526752
[15 empty] | 13.43101181 | 0 | 7.6057443 | 3.80287215 | 5.82526752
[15 empty] | 13.43110264 | 0 | 7.60583512 | 3.80291756 | 5.82526752
[15 empty] | 13.42198439 | 0 | 7.59671688 | 3.79835844 | 5.82526752
60.2160018 | 0 | 46.50273252 | 23.25136626 | 13.71326928
60.16848213 | 0 | 46.45521285 | 23.22760643 | 13.71326928
60.02388629 | 0 | 46.31061701 | 23.15530851 | 13.71326928
59.92798677 | 0 | 46.21471749 | 23.10735874 | 13.71326928
[5 empty] | 33.69004542 | 0 | 23.69775202 | 11.84887601 | 9.9922934
[5 empty] | 33.72127157 | 0 | 23.72897817 | 11.86448908 | 9.9922934
[5 empty] | 33.64529306 | 0 | 23.65299966 | 11.82649983 | 9.9922934
[5 empty] | 33.60924522 | 0 | 23.61695182 | 11.80847591 | 9.9922934
[10 empty] | 18.88904302 | 0 | 11.74206059 | 5.8710303 | 7.14698242
[10 empty] | 18.98061697 | 0 | 11.83363454 | 5.91681727 | 7.14698242
[10 empty] | 18.92222262 | 0 | 11.77524019 | 5.8876201 | 7.14698242
[10 empty] | 18.92805865 | 0 | 11.78107623 | 5.89053812 | 7.14698242
[15 empty] | 13.44971989 | 0 | 7.62084484 | 3.81042242 | 5.82887505
[15 empty] | 13.49587477 | 0 | 7.66699972 | 3.83349986 | 5.82887505
[15 empty] | 13.48344967 | 0 | 7.65457462 | 3.82728731 | 5.82887505
[15 empty] | 13.47478012 | 0 | 7.64590506 | 3.82295253 | 5.82887505
62.03439596 | 0 | 48.33657667 | 24.16828834 | 13.69781929
62.03258819 | 0 | 48.3347689 | 24.16738445 | 13.69781929
61.92932246 | 0 | 48.23150318 | 24.11575159 | 13.69781929
61.82604397 | 0 | 48.12822469 | 24.06411234 | 13.69781929
[5 empty] | 34.65122129 | 0 | 24.66307321 | 12.33153661 | 9.98814808
[5 empty] | 34.67918629 | 0 | 24.69103821 | 12.3455191 | 9.98814808
[5 empty] | 34.61401491 | 0 | 24.62586683 | 12.31293342 | 9.98814808
[5 empty] | 34.57707754 | 0 | 24.58892946 | 12.29446473 | 9.98814808
[10 empty] | 19.40710384 | 0 | 12.25735314 | 6.12867657 | 7.1497507
[10 empty] | 19.48639354 | 0 | 12.33664284 | 6.16832142 | 7.1497507
[10 empty] | 19.37968052 | 0 | 12.22992982 | 6.11496491 | 7.1497507
[10 empty] | 19.36957174 | 0 | 12.21982103 | 6.10991052 | 7.1497507
[15 empty] | 13.71066837 | 0 | 7.88827045 | 3.94413523 | 5.82239791
[15 empty] | 13.75177482 | 0 | 7.92937691 | 3.96468846 | 5.82239791
[15 empty] | 13.74446501 | 0 | 7.9220671 | 3.96103355 | 5.82239791
[15 empty] | 13.74204302 | 0 | 7.91964511 | 3.95982255 | 5.82239791
62.10004202 | 0 | 48.38375586 | 24.19187793 | 13.71628615
62.17846547 | 0 | 48.46217931 | 24.23108966 | 13.71628615
62.02827538 | 0 | 48.31198923 | 24.15599462 | 13.71628615
61.92739615 | 0 | 48.21110999 | 24.105555 | 13.71628615
[5 empty] | 34.77594548 | 0 | 24.78741073 | 12.39370537 | 9.98853474
[5 empty] | 34.81958839 | 0 | 24.83105365 | 12.41552682 | 9.98853474
[5 empty] | 34.75592332 | 0 | 24.76738857 | 12.38369429 | 9.98853474
[5 empty] | 34.71385315 | 0 | 24.72531841 | 12.3626592 | 9.98853474
[10 empty] | 19.49517717 | 0 | 12.34860326 | 6.17430163 | 7.14657391
[10 empty] | 19.46094104 | 0 | 12.31436713 | 6.15718357 | 7.14657391
[10 empty] | 19.41178142 | 0 | 12.26520751 | 6.13260376 | 7.14657391
[10 empty] | 19.39938987 | 0 | 12.25281596 | 6.12640798 | 7.14657391
[15 empty] | 13.70027261 | 0 | 7.877126 | 3.938563 | 5.82314661
[15 empty] | 13.7723005 | 0 | 7.94915389 | 3.97457695 | 5.82314661
[15 empty] | 13.74957015 | 0 | 7.92642354 | 3.96321177 | 5.82314661
[15 empty] | 13.74286306 | 0 | 7.91971645 | 3.95985822 | 5.82314661

## Muster 6 Alu MAX3031 GDL35 oN
Gesamtwiderstand @5bar [mOhm*cm2] | Bulkwiderstand @5bar [mOhm*cm2] | Durchgangswiderstand @5bar [mOhm*cm2] | Kontaktwiderstand @5bar [mOhm*cm2] | Korrekturwert GDL @5bar/cycle [mOhm*cm2] | Gesamtwiderstand @10bar [mOhm*cm2] | Bulkwiderstand @10bar [mOhm*cm2] | Durchgangswiderstand @10bar [mOhm*cm2] | Kontaktwiderstand @10bar [mOhm*cm2] | Korrekturwert GDL @10bar/cycle [mOhm*cm2] | Gesamtwiderstand @20bar [mOhm*cm2] | Bulkwiderstand @20bar [mOhm*cm2] | Durchgangswiderstand @20bar [mOhm*cm2] | Kontaktwiderstand @20bar [mOhm*cm2] | Korrekturwert GDL @20bar/cycle [mOhm*cm2] | Gesamtwiderstand @30bar [mOhm*cm2] | Bulkwiderstand @30bar [mOhm*cm2] | Durchgangswiderstand @30bar [mOhm*cm2] | Kontaktwiderstand @30bar [mOhm*cm2] | Korrekturwert GDL @30bar/cycle [mOhm*cm2] | GW @ 5bar | GW @ 10bar | GW @ 20bar | GW @ 30bar | Korr @5bar | Korr @ 10bar | Korr @ 20bar | Korr @30bar | BW @ 5bar | BW @ 10bar | BW @ 20bar | BW @ 30bar | DW @ 5bar | DW @ 10bar | DW @ 20bar | DW @ 30bar | KW @ 5bar | KW @ 10bar | KW @ 20bar | KW @ 30bar
56.98739488 | 0 | 43.35336338 | 21.67668169 | 13.6340315 | [15 empty] | 59.48425 | 33.39944 | 18.71357 | 13.28569 | 13.61383 | 9.925753 | 7.10040541 | 5.78934914 | 0 | 0 | 0 | 0 | 45.44278 | 23.25294 | 11.4914 | 7.319747 | 22.72139 | 11.62647 | 5.745702 | 3.659873
57.06264955 | 0 | 43.42861805 | 21.71430902 | 13.6340315
56.91288129 | 0 | 43.27884978 | 21.63942489 | 13.6340315
56.82082219 | 0 | 43.18679068 | 21.59339534 | 13.6340315
[5 empty] | 31.84812795 | 0 | 21.91511334 | 10.95755667 | 9.93301461
[5 empty] | 31.87879204 | 0 | 21.94577743 | 10.97288872 | 9.93301461
[5 empty] | 31.83498222 | 0 | 21.90196761 | 10.95098381 | 9.93301461
[5 empty] | 31.82203799 | 0 | 21.88902338 | 10.94451169 | 9.93301461
[10 empty] | 17.99789736 | 0 | 10.88481308 | 5.44240654 | 7.11308428
[10 empty] | 18.04377628 | 0 | 10.93069199 | 5.465346 | 7.11308428
[10 empty] | 18.03704063 | 0 | 10.92395634 | 5.46197817 | 7.11308428
[10 empty] | 17.9998932 | 0 | 10.88680891 | 5.44340446 | 7.11308428
[15 empty] | 12.90774525 | 0 | 7.11845806 | 3.55922903 | 5.78928719
[15 empty] | 12.92742032 | 0 | 7.13813313 | 3.56906657 | 5.78928719
[15 empty] | 12.91017105 | 0 | 7.12088386 | 3.56044193 | 5.78928719
[15 empty] | 12.90387589 | 0 | 7.1145887 | 3.55729435 | 5.78928719
58.3614965 | 0 | 44.7416502 | 22.3708251 | 13.6198463
58.33886386 | 0 | 44.71901757 | 22.35950878 | 13.6198463
58.16815247 | 0 | 44.54830617 | 22.27415309 | 13.6198463
58.11815288 | 0 | 44.49830658 | 22.24915329 | 13.6198463
[5 empty] | 32.87603762 | 0 | 22.9435402 | 11.4717701 | 9.93249742
[5 empty] | 32.90348894 | 0 | 22.97099152 | 11.48549576 | 9.93249742
[5 empty] | 32.83252428 | 0 | 22.90002687 | 11.45001343 | 9.93249742
[5 empty] | 32.80992284 | 0 | 22.87742542 | 11.43871271 | 9.93249742
[10 empty] | 18.39341777 | 0 | 11.29538451 | 5.64769226 | 7.09803325
[10 empty] | 18.42310871 | 0 | 11.32507546 | 5.66253773 | 7.09803325
[10 empty] | 18.40493993 | 0 | 11.30690667 | 5.65345334 | 7.09803325
[10 empty] | 18.38317275 | 0 | 11.2851395 | 5.64256975 | 7.09803325
[15 empty] | 13.0662393 | 0 | 7.27414478 | 3.63707239 | 5.79209452
[15 empty] | 13.13323789 | 0 | 7.34114337 | 3.67057169 | 5.79209452
[15 empty] | 13.10588549 | 0 | 7.31379097 | 3.65689549 | 5.79209452
[15 empty] | 13.12162321 | 0 | 7.32952869 | 3.66476435 | 5.79209452
59.84838055 | 0 | 46.24950325 | 23.12475163 | 13.5988773
59.84963418 | 0 | 46.25075688 | 23.12537844 | 13.5988773
59.70943035 | 0 | 46.11055305 | 23.05527653 | 13.5988773
59.67621694 | 0 | 46.07733964 | 23.03866982 | 13.5988773
[5 empty] | 33.63643918 | 0 | 23.71432523 | 11.85716261 | 9.92211395
[5 empty] | 33.68514705 | 0 | 23.7630331 | 11.88151655 | 9.92211395
[5 empty] | 33.64018793 | 0 | 23.71807398 | 11.85903699 | 9.92211395
[5 empty] | 33.59406316 | 0 | 23.67194921 | 11.8359746 | 9.92211395
[10 empty] | 18.81956913 | 0 | 11.72086921 | 5.86043461 | 7.09869991
[10 empty] | 18.82516021 | 0 | 11.7264603 | 5.86323015 | 7.09869991
[10 empty] | 18.81150704 | 0 | 11.71280712 | 5.85640356 | 7.09869991
[10 empty] | 18.78868384 | 0 | 11.68998393 | 5.84499196 | 7.09869991
[15 empty] | 13.24840586 | 0 | 7.46174015 | 3.73087007 | 5.78666571
[15 empty] | 13.34780826 | 0 | 7.56114255 | 3.78057127 | 5.78666571
[15 empty] | 13.32367051 | 0 | 7.5370048 | 3.7685024 | 5.78666571
[15 empty] | 13.31306914 | 0 | 7.52640343 | 3.76320172 | 5.78666571
61.31502941 | 0 | 47.71247677 | 23.85623839 | 13.60255264
61.36122703 | 0 | 47.75867439 | 23.87933719 | 13.60255264
61.22298159 | 0 | 47.62042895 | 23.81021448 | 13.60255264
61.15241531 | 0 | 47.54986267 | 23.77493134 | 13.60255264
[5 empty] | 34.43184754 | 0 | 24.51646087 | 12.25823043 | 9.91538667
[5 empty] | 34.39099184 | 0 | 24.47560517 | 12.23780258 | 9.91538667
[5 empty] | 34.35500951 | 0 | 24.43962283 | 12.21981142 | 9.91538667
[5 empty] | 34.31952634 | 0 | 24.40413966 | 12.20206983 | 9.91538667
[10 empty] | 19.12318007 | 0 | 12.03137587 | 6.01568794 | 7.0918042
[10 empty] | 19.17055736 | 0 | 12.07875316 | 6.03937658 | 7.0918042
[10 empty] | 19.12669386 | 0 | 12.03488966 | 6.01744483 | 7.0918042
[10 empty] | 19.12035648 | 0 | 12.02855228 | 6.01427614 | 7.0918042
[15 empty] | 13.53998529 | 0 | 7.75696516 | 3.87848258 | 5.78302013
[15 empty] | 13.5424013 | 0 | 7.75938117 | 3.87969058 | 5.78302013
[15 empty] | 13.54947869 | 0 | 7.76645855 | 3.88322928 | 5.78302013
[15 empty] | 13.53318529 | 0 | 7.75016516 | 3.87508258 | 5.78302013
61.33143677 | 0 | 47.72546377 | 23.86273188 | 13.60597301
61.26215045 | 0 | 47.65617744 | 23.82808872 | 13.60597301
61.1170057 | 0 | 47.51103269 | 23.75551635 | 13.60597301
61.06875588 | 0 | 47.46278287 | 23.73139144 | 13.60597301
[5 empty] | 34.30657533 | 0 | 24.37786313 | 12.18893156 | 9.9287122
[5 empty] | 34.33242242 | 0 | 24.40371022 | 12.20185511 | 9.9287122
[5 empty] | 34.2654509 | 0 | 24.3367387 | 12.16836935 | 9.9287122
[5 empty] | 34.22514965 | 0 | 24.29643745 | 12.14821872 | 9.9287122
[10 empty] | 19.18171849 | 0 | 12.08742559 | 6.04371279 | 7.0942929
[10 empty] | 19.2195473 | 0 | 12.1252544 | 6.0626272 | 7.0942929
[10 empty] | 19.20877195 | 0 | 12.11447905 | 6.05723952 | 7.0942929
[10 empty] | 19.19231131 | 0 | 12.09801841 | 6.0490092 | 7.0942929
[15 empty] | 13.59031172 | 0 | 7.80931895 | 3.90465948 | 5.78099277
[15 empty] | 13.54294965 | 0 | 7.76195688 | 3.88097844 | 5.78099277
[15 empty] | 13.57738529 | 0 | 7.79639252 | 3.89819626 | 5.78099277
[15 empty] | 13.52894395 | 0 | 7.74795118 | 3.87397559 | 5.78099277

## Muster 6 Alu MAX3032 GDL30 oN
Gesamtwiderstand @5bar [mOhm*cm2] | Bulkwiderstand @5bar [mOhm*cm2] | Durchgangswiderstand @5bar [mOhm*cm2] | Kontaktwiderstand @5bar [mOhm*cm2] | Korrekturwert GDL @5bar/cycle [mOhm*cm2] | Gesamtwiderstand @10bar [mOhm*cm2] | Bulkwiderstand @10bar [mOhm*cm2] | Durchgangswiderstand @10bar [mOhm*cm2] | Kontaktwiderstand @10bar [mOhm*cm2] | Korrekturwert GDL @10bar/cycle [mOhm*cm2] | Gesamtwiderstand @20bar [mOhm*cm2] | Bulkwiderstand @20bar [mOhm*cm2] | Durchgangswiderstand @20bar [mOhm*cm2] | Kontaktwiderstand @20bar [mOhm*cm2] | Korrekturwert GDL @20bar/cycle [mOhm*cm2] | Gesamtwiderstand @30bar [mOhm*cm2] | Bulkwiderstand @30bar [mOhm*cm2] | Durchgangswiderstand @30bar [mOhm*cm2] | Kontaktwiderstand @30bar [mOhm*cm2] | Korrekturwert GDL @30bar/cycle [mOhm*cm2] | GW @ 5bar | GW @ 10bar | GW @ 20bar | GW @ 30bar | Korr @5bar | Korr @ 10bar | Korr @ 20bar | Korr @30bar | BW @ 5bar | BW @ 10bar | BW @ 20bar | BW @ 30bar | DW @ 5bar | DW @ 10bar | DW @ 20bar | DW @ 30bar | KW @ 5bar | KW @ 10bar | KW @ 20bar | KW @ 30bar
56.19243647 | 0 | 42.48151281 | 21.24075641 | 13.71092366 | [15 empty] | 59.15434 | 33.23496 | 18.65139 | 13.23646 | 13.67487 | 9.967324 | 7.13081908 | 5.81450401 | 0 | 0 | 0 | 0 | 44.58999 | 22.81994 | 11.31177 | 7.221604 | 22.29499 | 11.40997 | 5.655884 | 3.610802
56.25307137 | 0 | 42.54214771 | 21.27107385 | 13.71092366
56.14315457 | 0 | 42.43223091 | 21.21611545 | 13.71092366
56.07237934 | 0 | 42.36145568 | 21.18072784 | 13.71092366
[5 empty] | 31.9192459 | 0 | 21.92686898 | 10.96343449 | 9.99237692
[5 empty] | 31.91081226 | 0 | 21.91843534 | 10.95921767 | 9.99237692
[5 empty] | 31.85231034 | 0 | 21.85993342 | 10.92996671 | 9.99237692
[5 empty] | 31.81227446 | 0 | 21.81989754 | 10.90994877 | 9.99237692
[10 empty] | 18.02196869 | 0 | 10.88138897 | 5.44069449 | 7.14057971
[10 empty] | 18.04377628 | 0 | 10.90319656 | 5.45159828 | 7.14057971
[10 empty] | 17.98122742 | 0 | 10.8406477 | 5.42032385 | 7.14057971
[10 empty] | 17.97814462 | 0 | 10.83756491 | 5.41878245 | 7.14057971
[15 empty] | 12.85015366 | 0 | 7.02421433 | 3.51210717 | 5.82593933
[15 empty] | 12.88773569 | 0 | 7.06179636 | 3.53089818 | 5.82593933
[15 empty] | 12.88591334 | 0 | 7.05997401 | 3.52998701 | 5.82593933
[15 empty] | 12.87405983 | 0 | 7.0481205 | 3.52406025 | 5.82593933
57.34945448 | 0 | 43.65652219 | 21.8282611 | 13.69293229
57.36781371 | 0 | 43.67488142 | 21.83744071 | 13.69293229
57.23226241 | 0 | 43.53933012 | 21.76966506 | 13.69293229
57.17302411 | 0 | 43.48009182 | 21.74004591 | 13.69293229
[5 empty] | 32.35360094 | 0 | 22.3817001 | 11.19085005 | 9.97190084
[5 empty] | 32.39551897 | 0 | 22.42361813 | 11.21180906 | 9.97190084
[5 empty] | 32.3037495 | 0 | 22.33184866 | 11.16592433 | 9.97190084
[5 empty] | 32.2625422 | 0 | 22.29064136 | 11.14532068 | 9.97190084
[10 empty] | 18.26485744 | 0 | 11.13364527 | 5.56682263 | 7.13121218
[10 empty] | 18.30159139 | 0 | 11.17037922 | 5.58518961 | 7.13121218
[10 empty] | 18.24753062 | 0 | 11.11631844 | 5.55815922 | 7.13121218
[10 empty] | 18.24034615 | 0 | 11.10913397 | 5.55456699 | 7.13121218
[15 empty] | 12.98856172 | 0 | 7.174345 | 3.5871725 | 5.81421672
[15 empty] | 13.08342543 | 0 | 7.26920871 | 3.63460435 | 5.81421672
[15 empty] | 13.04131548 | 0 | 7.22709876 | 3.61354938 | 5.81421672
[15 empty] | 13.01739987 | 0 | 7.20318315 | 3.60159158 | 5.81421672
59.297505 | 0 | 45.64131117 | 22.82065559 | 13.65619383
59.30635806 | 0 | 45.65016423 | 22.82508211 | 13.65619383
59.144903 | 0 | 45.48870917 | 22.74435459 | 13.65619383
59.08831243 | 0 | 45.4321186 | 22.7160593 | 13.65619383
[5 empty] | 33.20153611 | 0 | 23.24467458 | 11.62233729 | 9.95686154
[5 empty] | 33.29240085 | 0 | 23.33553931 | 11.66776966 | 9.95686154
[5 empty] | 33.221946 | 0 | 23.26508446 | 11.63254223 | 9.95686154
[5 empty] | 33.20342961 | 0 | 23.24656808 | 11.62328404 | 9.95686154
[10 empty] | 18.6095034 | 0 | 11.48090261 | 5.7404513 | 7.1286008
[10 empty] | 18.65793473 | 0 | 11.52933394 | 5.76466697 | 7.1286008
[10 empty] | 18.61706888 | 0 | 11.48846808 | 5.74423404 | 7.1286008
[10 empty] | 18.59268302 | 0 | 11.46408222 | 5.73204111 | 7.1286008
[15 empty] | 13.14282913 | 0 | 7.33947315 | 3.66973658 | 5.80335598
[15 empty] | 13.22656512 | 0 | 7.42320914 | 3.71160457 | 5.80335598
[15 empty] | 13.21933636 | 0 | 7.41598038 | 3.70799019 | 5.80335598
[15 empty] | 13.2159999 | 0 | 7.41264392 | 3.70632196 | 5.80335598
60.51578491 | 0 | 46.87634899 | 23.4381745 | 13.63943592
60.48021817 | 0 | 46.84078225 | 23.42039112 | 13.63943592
60.35056521 | 0 | 46.71112929 | 23.35556464 | 13.63943592
60.27047699 | 0 | 46.63104107 | 23.31552053 | 13.63943592
[5 empty] | 33.71795288 | 0 | 23.76979561 | 11.8848978 | 9.94815727
[5 empty] | 33.77956682 | 0 | 23.83140955 | 11.91570477 | 9.94815727
[5 empty] | 33.70329616 | 0 | 23.75513889 | 11.87756945 | 9.94815727
[5 empty] | 33.66600825 | 0 | 23.71785098 | 11.85892549 | 9.94815727
[10 empty] | 18.9235101 | 0 | 11.80062648 | 5.90031324 | 7.12288363
[10 empty] | 18.90452948 | 0 | 11.78164585 | 5.89082293 | 7.12288363
[10 empty] | 18.86002522 | 0 | 11.73714159 | 5.86857079 | 7.12288363
[10 empty] | 18.83669222 | 0 | 11.71380859 | 5.8569043 | 7.12288363
[15 empty] | 13.38352581 | 0 | 7.57561265 | 3.78780632 | 5.80791316
[15 empty] | 13.37901011 | 0 | 7.57109695 | 3.78554847 | 5.80791316
[15 empty] | 13.38878592 | 0 | 7.58087276 | 3.79043638 | 5.80791316
[15 empty] | 13.36358129 | 0 | 7.55566813 | 3.77783406 | 5.80791316
62.79096969 | 0 | 49.1484765 | 24.57423825 | 13.64249319
62.79262392 | 0 | 49.15013074 | 24.57506537 | 13.64249319
62.68710103 | 0 | 49.04460785 | 24.52230392 | 13.64249319
62.57831711 | 0 | 48.93582392 | 24.46791196 | 13.64249319
[5 empty] | 35.06423679 | 0 | 25.112721 | 12.5563605 | 9.95151579
[5 empty] | 35.05660365 | 0 | 25.10508786 | 12.55254393 | 9.95151579
[5 empty] | 35.01657045 | 0 | 25.06505466 | 12.53252733 | 9.95151579
[5 empty] | 34.96552294 | 0 | 25.01400715 | 12.50700357 | 9.95151579
[10 empty] | 19.50447689 | 0 | 12.38379618 | 6.19189809 | 7.12068071
[10 empty] | 19.48502683 | 0 | 12.36434611 | 6.18217306 | 7.12068071
[10 empty] | 19.49878746 | 0 | 12.37810675 | 6.18905337 | 7.12068071
[10 empty] | 19.45820403 | 0 | 12.33752331 | 6.16876166 | 7.12068071
[15 empty] | 13.70847629 | 0 | 7.91326751 | 3.95663375 | 5.79520878
[15 empty] | 13.70086982 | 0 | 7.90566104 | 3.95283052 | 5.79520878
[15 empty] | 13.69340704 | 0 | 7.89819826 | 3.94909913 | 5.79520878
[15 empty] | 13.67816748 | 0 | 7.8829587 | 3.94147935 | 5.79520878

## Muster 6 Alu MAX3034 GDL40 oN
Gesamtwiderstand @5bar [mOhm*cm2] | Bulkwiderstand @5bar [mOhm*cm2] | Durchgangswiderstand @5bar [mOhm*cm2] | Kontaktwiderstand @5bar [mOhm*cm2] | Korrekturwert GDL @5bar/cycle [mOhm*cm2] | Gesamtwiderstand @10bar [mOhm*cm2] | Bulkwiderstand @10bar [mOhm*cm2] | Durchgangswiderstand @10bar [mOhm*cm2] | Kontaktwiderstand @10bar [mOhm*cm2] | Korrekturwert GDL @10bar/cycle [mOhm*cm2] | Gesamtwiderstand @20bar [mOhm*cm2] | Bulkwiderstand @20bar [mOhm*cm2] | Durchgangswiderstand @20bar [mOhm*cm2] | Kontaktwiderstand @20bar [mOhm*cm2] | Korrekturwert GDL @20bar/cycle [mOhm*cm2] | Gesamtwiderstand @30bar [mOhm*cm2] | Bulkwiderstand @30bar [mOhm*cm2] | Durchgangswiderstand @30bar [mOhm*cm2] | Kontaktwiderstand @30bar [mOhm*cm2] | Korrekturwert GDL @30bar/cycle [mOhm*cm2] | GW @ 5bar | GW @ 10bar | GW @ 20bar | GW @ 30bar | Korr @5bar | Korr @ 10bar | Korr @ 20bar | Korr @30bar | BW @ 5bar | BW @ 10bar | BW @ 20bar | BW @ 30bar | DW @ 5bar | DW @ 10bar | DW @ 20bar | DW @ 30bar | KW @ 5bar | KW @ 10bar | KW @ 20bar | KW @ 30bar
59.94904172 | 0 | 46.35523836 | 23.17761918 | 13.59380336 | [15 empty] | 60.80858 | 34.01726 | 18.9828 | 13.43142 | 13.57761 | 9.905347415 | 7.081265 | 5.77751 | 0 | 0 | 0 | 0 | 46.84048195 | 23.91051 | 11.81077 | 7.587577 | 23.42024 | 11.95525 | 5.905386585 | 3.793789
59.9191498 | 0 | 46.32534644 | 23.16267322 | 13.59380336
59.80227241 | 0 | 46.20846905 | 23.10423453 | 13.59380336
59.74785103 | 0 | 46.15404767 | 23.07702383 | 13.59380336
[5 empty] | 33.38698249 | 0 | 23.46230323 | 11.73115161 | 9.92467926
[5 empty] | 33.35370786 | 0 | 23.42902859 | 11.7145143 | 9.92467926
[5 empty] | 33.25496051 | 0 | 23.33028124 | 11.66514062 | 9.92467926
[5 empty] | 33.23693894 | 0 | 23.31225968 | 11.65612984 | 9.92467926
[10 empty] | 18.66694578 | 0 | 11.58823879 | 5.7941194 | 7.07870699
[10 empty] | 18.62509199 | 0 | 11.54638501 | 5.7731925 | 7.07870699
[10 empty] | 18.59043856 | 0 | 11.51173157 | 5.75586579 | 7.07870699
[10 empty] | 18.57708989 | 0 | 11.49838291 | 5.74919145 | 7.07870699
[15 empty] | 13.20573509 | 0 | 7.42217881 | 3.71108941 | 5.78355628
[15 empty] | 13.2136997 | 0 | 7.43014342 | 3.71507171 | 5.78355628
[15 empty] | 13.22444426 | 0 | 7.44088798 | 3.72044399 | 5.78355628
[15 empty] | 13.19206318 | 0 | 7.4085069 | 3.70425345 | 5.78355628
60.46326641 | 0 | 46.90129279 | 23.45064639 | 13.56197362
60.43560671 | 0 | 46.87363309 | 23.43681654 | 13.56197362
60.3454573 | 0 | 46.78348369 | 23.39174184 | 13.56197362
60.27731546 | 0 | 46.71534184 | 23.35767092 | 13.56197362
[5 empty] | 33.99913655 | 0 | 24.10139104 | 12.05069552 | 9.89774552
[5 empty] | 34.01630791 | 0 | 24.11856239 | 12.0592812 | 9.89774552
[5 empty] | 33.96175617 | 0 | 24.06401065 | 12.03200533 | 9.89774552
[5 empty] | 33.91247964 | 0 | 24.01473412 | 12.00736706 | 9.89774552
[10 empty] | 19.00502381 | 0 | 11.91423121 | 5.9571156 | 7.0907926
[10 empty] | 19.05068093 | 0 | 11.95988833 | 5.97994416 | 7.0907926
[10 empty] | 19.00667332 | 0 | 11.91588071 | 5.95794036 | 7.0907926
[10 empty] | 18.95308737 | 0 | 11.86229477 | 5.93114738 | 7.0907926
[15 empty] | 13.36219458 | 0 | 7.58538781 | 3.7926939 | 5.77680677
[15 empty] | 13.43237853 | 0 | 7.65557176 | 3.82778588 | 5.77680677
[15 empty] | 13.42946091 | 0 | 7.65265414 | 3.82632707 | 5.77680677
[15 empty] | 13.43470635 | 0 | 7.65789958 | 3.82894979 | 5.77680677
61.25321118 | 0 | 47.68256472 | 23.84128236 | 13.57064647
61.24326567 | 0 | 47.6726192 | 23.8363096 | 13.57064647
61.10660994 | 0 | 47.53596347 | 23.76798174 | 13.57064647
61.01399755 | 0 | 47.44335108 | 23.72167554 | 13.57064647
[5 empty] | 34.1167448 | 0 | 24.21795274 | 12.10897637 | 9.89879205
[5 empty] | 34.10909094 | 0 | 24.21029889 | 12.10514944 | 9.89879205
[5 empty] | 34.03781828 | 0 | 24.13902622 | 12.06951311 | 9.89879205
[5 empty] | 34.04754922 | 0 | 24.14875717 | 12.07437859 | 9.89879205
[10 empty] | 18.96508483 | 0 | 11.89248831 | 5.94624415 | 7.07259653
[10 empty] | 18.99347823 | 0 | 11.9208817 | 5.96044085 | 7.07259653
[10 empty] | 18.96837095 | 0 | 11.89577442 | 5.94788721 | 7.07259653
[10 empty] | 18.94474585 | 0 | 11.87214932 | 5.93607466 | 7.07259653
[15 empty] | 13.45081593 | 0 | 7.67864885 | 3.83932443 | 5.77216708
[15 empty] | 13.48958123 | 0 | 7.71741416 | 3.85870708 | 5.77216708
[15 empty] | 13.4901993 | 0 | 7.71803222 | 3.85901611 | 5.77216708
[15 empty] | 13.45576983 | 0 | 7.68360276 | 3.84180138 | 5.77216708
60.3932445 | 0 | 46.80920821 | 23.4046041 | 13.58403629
60.34720215 | 0 | 46.76316586 | 23.38158293 | 13.58403629
60.24057775 | 0 | 46.65654146 | 23.32827073 | 13.58403629
60.15148057 | 0 | 46.56744427 | 23.28372214 | 13.58403629
[5 empty] | 33.94169418 | 0 | 24.04152135 | 12.02076067 | 9.90017283
[5 empty] | 33.94788899 | 0 | 24.04771616 | 12.02385808 | 9.90017283
[5 empty] | 33.87931264 | 0 | 23.97913981 | 11.9895699 | 9.90017283
[5 empty] | 33.85134032 | 0 | 23.95116749 | 11.97558374 | 9.90017283
[10 empty] | 18.99243597 | 0 | 11.90947247 | 5.95473623 | 7.08296351
[10 empty] | 19.03069945 | 0 | 11.94773594 | 5.97386797 | 7.08296351
[10 empty] | 18.95651341 | 0 | 11.8735499 | 5.93677495 | 7.08296351
[10 empty] | 18.9462489 | 0 | 11.86328539 | 5.9316427 | 7.08296351
[15 empty] | 13.43002441 | 0 | 7.66604221 | 3.8330211 | 5.7639822
[15 empty] | 13.40337007 | 0 | 7.63938787 | 3.81969393 | 5.7639822
[15 empty] | 13.40866661 | 0 | 7.64468441 | 3.8223422 | 5.7639822
[15 empty] | 13.40434015 | 0 | 7.64035794 | 3.82017897 | 5.7639822
62.43866807 | 0 | 48.8472812 | 24.4236406 | 13.59138687
62.47405015 | 0 | 48.88266328 | 24.44133164 | 13.59138687
62.31519016 | 0 | 48.72380329 | 24.36190165 | 13.59138687
62.25415623 | 0 | 48.66276936 | 24.33138468 | 13.59138687
[5 empty] | 34.83338786 | 0 | 24.93348757 | 12.46674379 | 9.89990028
[5 empty] | 34.8808954 | 0 | 24.98099511 | 12.49049756 | 9.89990028
[5 empty] | 34.81046024 | 0 | 24.91055996 | 12.45527998 | 9.89990028
[5 empty] | 34.76664887 | 0 | 24.86674859 | 12.4333743 | 9.89990028
[10 empty] | 19.35240156 | 0 | 12.27479833 | 6.13739917 | 7.07760323
[10 empty] | 19.37801166 | 0 | 12.30040843 | 6.15020422 | 7.07760323
[10 empty] | 19.32897245 | 0 | 12.25136922 | 6.12568461 | 7.07760323
[10 empty] | 19.32402554 | 0 | 12.24642231 | 6.12321115 | 7.07760323
[15 empty] | 13.59413956 | 0 | 7.83038792 | 3.91519396 | 5.76375163
[15 empty] | 13.69676136 | 0 | 7.93300973 | 3.96650486 | 5.76375163
[15 empty] | 13.66712662 | 0 | 7.90337499 | 3.95168749 | 5.76375163
[15 empty] | 13.64287899 | 0 | 7.87912736 | 3.93956368 | 5.76375163

## Muster 6 Alu1 MAX3033 GDL60 oN
Gesamtwiderstand @5bar [mOhm*cm2] | Bulkwiderstand @5bar [mOhm*cm2] | Durchgangswiderstand @5bar [mOhm*cm2] | Kontaktwiderstand @5bar [mOhm*cm2] | Korrekturwert GDL @5bar/cycle [mOhm*cm2] | Gesamtwiderstand @10bar [mOhm*cm2] | Bulkwiderstand @10bar [mOhm*cm2] | Durchgangswiderstand @10bar [mOhm*cm2] | Kontaktwiderstand @10bar [mOhm*cm2] | Korrekturwert GDL @10bar/cycle [mOhm*cm2] | Gesamtwiderstand @20bar [mOhm*cm2] | Bulkwiderstand @20bar [mOhm*cm2] | Durchgangswiderstand @20bar [mOhm*cm2] | Kontaktwiderstand @20bar [mOhm*cm2] | Korrekturwert GDL @20bar/cycle [mOhm*cm2] | Gesamtwiderstand @30bar [mOhm*cm2] | Bulkwiderstand @30bar [mOhm*cm2] | Durchgangswiderstand @30bar [mOhm*cm2] | Kontaktwiderstand @30bar [mOhm*cm2] | Korrekturwert GDL @30bar/cycle [mOhm*cm2] | GW @ 5bar | GW @ 10bar | GW @ 20bar | GW @ 30bar | Korr @5bar | Korr @ 10bar | Korr @ 20bar | Korr @30bar | BW @ 5bar | BW @ 10bar | BW @ 20bar | BW @ 30bar | DW @ 5bar | DW @ 10bar | DW @ 20bar | DW @ 30bar | KW @ 5bar | KW @ 10bar | KW @ 20bar | KW @ 30bar
57.41206152 | 0 | 43.92529317 | 21.96264659 | 13.48676835 | [15 empty] | 59.80458 | 33.46527 | 18.72826 | 13.26271 | 13.48406 | 9.824876 | 7.028595 | 5.728133 | 0 | 0 | 0 | 0 | 45.88302 | 23.40757914 | 11.58467 | 7.429112 | 22.94151 | 11.70379 | 5.792334 | 3.714556
57.38435556 | 0 | 43.89758721 | 21.9487936 | 13.48676835
57.27083055 | 0 | 43.7840622 | 21.8920311 | 13.48676835
57.20440758 | 0 | 43.71763923 | 21.85881961 | 13.48676835
[5 empty] | 32.33197079 | 0 | 22.50701084 | 11.25350542 | 9.82495995
[5 empty] | 32.32283789 | 0 | 22.49787794 | 11.24893897 | 9.82495995
[5 empty] | 32.27008716 | 0 | 22.44512721 | 11.22256361 | 9.82495995
[5 empty] | 32.20392526 | 0 | 22.37896532 | 11.18948266 | 9.82495995
[10 empty] | 18.17648519 | 0 | 11.1346413 | 5.56732065 | 7.0418439
[10 empty] | 18.17827948 | 0 | 11.13643558 | 5.56821779 | 7.0418439
[10 empty] | 18.13695444 | 0 | 11.09511054 | 5.54755527 | 7.0418439
[10 empty] | 18.11074325 | 0 | 11.06889935 | 5.53444968 | 7.0418439
[15 empty] | 12.92643627 | 0 | 7.20146409 | 3.60073205 | 5.72497218
[15 empty] | 12.95381997 | 0 | 7.22884779 | 3.61442389 | 5.72497218
[15 empty] | 12.93858354 | 0 | 7.21361136 | 3.60680568 | 5.72497218
[15 empty] | 12.91063962 | 0 | 7.18566744 | 3.59283372 | 5.72497218
59.64567157 | 0 | 46.15933741 | 23.07966871 | 13.48633415
59.64421542 | 0 | 46.15788126 | 23.07894063 | 13.48633415
59.52377413 | 0 | 46.03743998 | 23.01871999 | 13.48633415
59.43816522 | 0 | 45.95183106 | 22.97591553 | 13.48633415
[5 empty] | 33.25867127 | 0 | 23.43586016 | 11.71793008 | 9.82281111
[5 empty] | 33.30456421 | 0 | 23.4817531 | 11.74087655 | 9.82281111
[5 empty] | 33.19247795 | 0 | 23.36966684 | 11.68483342 | 9.82281111
[5 empty] | 33.14672679 | 0 | 23.32391568 | 11.66195784 | 9.82281111
[10 empty] | 18.63326751 | 0 | 11.60276923 | 5.80138461 | 7.03049828
[10 empty] | 18.58635035 | 0 | 11.55585207 | 5.77792604 | 7.03049828
[10 empty] | 18.59216334 | 0 | 11.56166506 | 5.78083253 | 7.03049828
[10 empty] | 18.53584525 | 0 | 11.50534697 | 5.75267348 | 7.03049828
[15 empty] | 13.16987305 | 0 | 7.44039105 | 3.72019552 | 5.729482
[15 empty] | 13.21382432 | 0 | 7.48434232 | 3.74217116 | 5.729482
[15 empty] | 13.18166244 | 0 | 7.45218044 | 3.72609022 | 5.729482
[15 empty] | 13.14890443 | 0 | 7.41942242 | 3.70971121 | 5.729482
60.55486865 | 0 | 47.06708176 | 23.53354088 | 13.48778689
60.49676001 | 0 | 47.00897312 | 23.50448656 | 13.48778689
60.37308152 | 0 | 46.88529463 | 23.44264732 | 13.48778689
60.28749842 | 0 | 46.79971153 | 23.39985577 | 13.48778689
[5 empty] | 33.81447069 | 0 | 23.9892207 | 11.99461035 | 9.82524999
[5 empty] | 33.82594379 | 0 | 24.0006938 | 12.0003469 | 9.82524999
[5 empty] | 33.74733766 | 0 | 23.92208767 | 11.96104383 | 9.82524999
[5 empty] | 33.70368212 | 0 | 23.87843212 | 11.93921606 | 9.82524999
[10 empty] | 18.92758703 | 0 | 11.90493425 | 5.95246712 | 7.02265279
[10 empty] | 18.91532613 | 0 | 11.89267334 | 5.94633667 | 7.02265279
[10 empty] | 18.90646362 | 0 | 11.88381083 | 5.94190542 | 7.02265279
[10 empty] | 18.84535978 | 0 | 11.822707 | 5.9113535 | 7.02265279
[15 empty] | 13.40565416 | 0 | 7.6757084 | 3.8378542 | 5.72994576
[15 empty] | 13.39035511 | 0 | 7.66040935 | 3.83020467 | 5.72994576
[15 empty] | 13.34195357 | 0 | 7.61200781 | 3.80600391 | 5.72994576
[15 empty] | 13.30523839 | 0 | 7.57529264 | 3.78764632 | 5.72994576
60.2977563 | 0 | 46.82241449 | 23.41120724 | 13.47534182
60.25372122 | 0 | 46.7783794 | 23.3891897 | 13.47534182
60.10419236 | 0 | 46.62885054 | 23.31442527 | 13.47534182
59.98193884 | 0 | 46.50659703 | 23.25329851 | 13.47534182
[5 empty] | 33.73734114 | 0 | 23.91085638 | 11.95542819 | 9.82648476
[5 empty] | 33.69539535 | 0 | 23.86891059 | 11.93445529 | 9.82648476
[5 empty] | 33.60652558 | 0 | 23.78004083 | 11.89002041 | 9.82648476
[5 empty] | 33.55733182 | 0 | 23.73084706 | 11.86542353 | 9.82648476
[10 empty] | 18.86302871 | 0 | 11.84364292 | 5.92182146 | 7.0193858
[10 empty] | 18.87564149 | 0 | 11.8562557 | 5.92812785 | 7.0193858
[10 empty] | 18.78380868 | 0 | 11.76442288 | 5.88221144 | 7.0193858
[10 empty] | 18.74491441 | 0 | 11.72552862 | 5.86276431 | 7.0193858
[15 empty] | 13.34220018 | 0 | 7.61338701 | 3.80669351 | 5.72881317
[15 empty] | 13.32493964 | 0 | 7.59612647 | 3.79806324 | 5.72881317
[15 empty] | 13.33720794 | 0 | 7.60839478 | 3.80419739 | 5.72881317
[15 empty] | 13.28206669 | 0 | 7.55325353 | 3.77662676 | 5.72881317
61.70367467 | 0 | 48.20124227 | 24.10062114 | 13.5024324
61.6260045 | 0 | 48.12357211 | 24.06178605 | 13.5024324
61.49118953 | 0 | 47.98875713 | 23.99437857 | 13.5024324
61.39744592 | 0 | 47.89501353 | 23.94750676 | 13.5024324
[5 empty] | 34.47531543 | 0 | 24.63389217 | 12.31694609 | 9.84142326
[5 empty] | 34.44968173 | 0 | 24.60825848 | 12.30412924 | 9.84142326
[5 empty] | 34.35253722 | 0 | 24.51111397 | 12.25555698 | 9.84142326
[5 empty] | 34.30864582 | 0 | 24.46722257 | 12.23361128 | 9.84142326
[10 empty] | 19.23721789 | 0 | 12.20335159 | 6.10167579 | 7.0338663
[10 empty] | 19.22459459 | 0 | 12.1907283 | 6.09536415 | 7.0338663
[10 empty] | 19.16927358 | 0 | 12.13540728 | 6.06770364 | 7.0338663
[10 empty] | 19.12193154 | 0 | 12.08806524 | 6.04403262 | 7.0338663
[15 empty] | 13.54187015 | 0 | 7.81953751 | 3.90976875 | 5.72233264
[15 empty] | 13.54964199 | 0 | 7.82730935 | 3.91365468 | 5.72233264
[15 empty] | 13.50633142 | 0 | 7.78399878 | 3.89199939 | 5.72233264
[15 empty] | 13.48295536 | 0 | 7.76062271 | 3.88031136 | 5.72233264

## Muster 6 Alu2 MAX3033 GDL55 oN
Gesamtwiderstand @5bar [mOhm*cm2] | Bulkwiderstand @5bar [mOhm*cm2] | Durchgangswiderstand @5bar [mOhm*cm2] | Kontaktwiderstand @5bar [mOhm*cm2] | Korrekturwert GDL @5bar/cycle [mOhm*cm2] | Gesamtwiderstand @10bar [mOhm*cm2] | Bulkwiderstand @10bar [mOhm*cm2] | Durchgangswiderstand @10bar [mOhm*cm2] | Kontaktwiderstand @10bar [mOhm*cm2] | Korrekturwert GDL @10bar/cycle [mOhm*cm2] | Gesamtwiderstand @20bar [mOhm*cm2] | Bulkwiderstand @20bar [mOhm*cm2] | Durchgangswiderstand @20bar [mOhm*cm2] | Kontaktwiderstand @20bar [mOhm*cm2] | Korrekturwert GDL @20bar/cycle [mOhm*cm2] | Gesamtwiderstand @30bar [mOhm*cm2] | Bulkwiderstand @30bar [mOhm*cm2] | Durchgangswiderstand @30bar [mOhm*cm2] | Kontaktwiderstand @30bar [mOhm*cm2] | Korrekturwert GDL @30bar/cycle [mOhm*cm2] | GW @ 5bar | GW @ 10bar | GW @ 20bar | GW @ 30bar | Korr @5bar | Korr @ 10bar | Korr @ 20bar | Korr @30bar | BW @ 5bar | BW @ 10bar | BW @ 20bar | BW @ 30bar | DW @ 5bar | DW @ 10bar | DW @ 20bar | DW @ 30bar | KW @ 5bar | KW @ 10bar | KW @ 20bar | KW @ 30bar
63.78301731 | 0 | 50.29624896 | 25.14812448 | 13.48676835 | [15 empty] | 65.39994 | 36.6407 | 20.1997 | 14.14561 | 13.48406 | 9.824876 | 7.028595 | 5.728133 | 0 | 0 | 0 | 0 | 51.32006917 | 26.54107 | 13.0416 | 8.30214 | 25.66003 | 13.27053 | 6.520799 | 4.15107
63.75832768 | 0 | 50.27155933 | 25.13577966 | 13.48676835
63.60118906 | 0 | 50.11442071 | 25.05721035 | 13.48676835
63.5766499 | 0 | 50.08988155 | 25.04494077 | 13.48676835
[5 empty] | 35.53768387 | 0 | 25.71272393 | 12.85636196 | 9.82495995
[5 empty] | 35.496001 | 0 | 25.67104105 | 12.83552053 | 9.82495995
[5 empty] | 35.40078459 | 0 | 25.57582464 | 12.78791232 | 9.82495995
[5 empty] | 35.35375658 | 0 | 25.52879663 | 12.76439832 | 9.82495995
[10 empty] | 19.70822379 | 0 | 12.66637989 | 6.33318995 | 7.0418439
[10 empty] | 19.67043504 | 0 | 12.62859114 | 6.31429557 | 7.0418439
[10 empty] | 19.599553 | 0 | 12.55770911 | 6.27885455 | 7.0418439
[10 empty] | 19.58396211 | 0 | 12.54211821 | 6.27105911 | 7.0418439
[15 empty] | 13.85204902 | 0 | 8.12707684 | 4.06353842 | 5.72497218
[15 empty] | 13.84796426 | 0 | 8.12299208 | 4.06149604 | 5.72497218
[15 empty] | 13.82917872 | 0 | 8.10420654 | 4.05210327 | 5.72497218
[15 empty] | 13.80098286 | 0 | 8.07601068 | 4.03800534 | 5.72497218
65.88751901 | 0 | 52.40118485 | 26.20059243 | 13.48633415
65.78910671 | 0 | 52.30277255 | 26.15138628 | 13.48633415
65.65774246 | 0 | 52.17140831 | 26.08570415 | 13.48633415
65.56638589 | 0 | 52.08005173 | 26.04002587 | 13.48633415
[5 empty] | 36.90914346 | 0 | 27.08633235 | 13.54316617 | 9.82281111
[5 empty] | 36.82312032 | 0 | 27.00030921 | 13.50015461 | 9.82281111
[5 empty] | 36.74926328 | 0 | 26.92645217 | 13.46322608 | 9.82281111
[5 empty] | 36.67720798 | 0 | 26.85439687 | 13.42719843 | 9.82281111
[10 empty] | 20.21588886 | 0 | 13.18539058 | 6.59269529 | 7.03049828
[10 empty] | 20.22520571 | 0 | 13.19470743 | 6.59735371 | 7.03049828
[10 empty] | 20.17356251 | 0 | 13.14306423 | 6.57153211 | 7.03049828
[10 empty] | 20.13886423 | 0 | 13.10836595 | 6.55418298 | 7.03049828
[15 empty] | 14.15018808 | 0 | 8.42070607 | 4.21035304 | 5.729482
[15 empty] | 14.16188539 | 0 | 8.43240338 | 4.21620169 | 5.729482
[15 empty] | 14.09839993 | 0 | 8.36891793 | 4.18445897 | 5.729482
[15 empty] | 14.0746077 | 0 | 8.3451257 | 4.17256285 | 5.729482
65.0182609 | 0 | 51.53047401 | 25.76523701 | 13.48778689
65.00005836 | 0 | 51.51227147 | 25.75613573 | 13.48778689
64.83876945 | 0 | 51.35098256 | 25.67549128 | 13.48778689
64.76214372 | 0 | 51.27435683 | 25.63717841 | 13.48778689
[5 empty] | 36.66406263 | 0 | 26.83881263 | 13.41940632 | 9.82524999
[5 empty] | 36.58556086 | 0 | 26.76031087 | 13.38015543 | 9.82524999
[5 empty] | 36.54169129 | 0 | 26.7164413 | 13.35822065 | 9.82524999
[5 empty] | 36.48558344 | 0 | 26.66033345 | 13.33016673 | 9.82524999
[10 empty] | 20.24871188 | 0 | 13.2260591 | 6.61302955 | 7.02265279
[10 empty] | 20.20358333 | 0 | 13.18093055 | 6.59046527 | 7.02265279
[10 empty] | 20.15185737 | 0 | 13.12920458 | 6.56460229 | 7.02265279
[10 empty] | 20.11342446 | 0 | 13.09077168 | 6.54538584 | 7.02265279
[15 empty] | 14.19231082 | 0 | 8.46236507 | 4.23118253 | 5.72994576
[15 empty] | 14.13396947 | 0 | 8.40402371 | 4.20201186 | 5.72994576
[15 empty] | 14.13031811 | 0 | 8.40037235 | 4.20018618 | 5.72994576
[15 empty] | 14.09142984 | 0 | 8.36148408 | 4.18074204 | 5.72994576
65.01771289 | 0 | 51.54237107 | 25.77118553 | 13.47534182
64.98008103 | 0 | 51.50473921 | 25.75236961 | 13.47534182
64.85664573 | 0 | 51.38130391 | 25.69065196 | 13.47534182
64.77242149 | 0 | 51.29707967 | 25.64853983 | 13.47534182
[5 empty] | 36.72751661 | 0 | 26.90103185 | 13.45051592 | 9.82648476
[5 empty] | 36.71720185 | 0 | 26.89071709 | 13.44535855 | 9.82648476
[5 empty] | 36.61136921 | 0 | 26.78488446 | 13.39244223 | 9.82648476
[5 empty] | 36.57517279 | 0 | 26.74868803 | 13.37434401 | 9.82648476
[10 empty] | 20.36413635 | 0 | 13.34475056 | 6.67237528 | 7.0193858
[10 empty] | 20.2881536 | 0 | 13.26876781 | 6.6343839 | 7.0193858
[10 empty] | 20.22809943 | 0 | 13.20871364 | 6.60435682 | 7.0193858
[10 empty] | 20.20944122 | 0 | 13.19005543 | 6.59502771 | 7.0193858
[15 empty] | 14.24482933 | 0 | 8.51601617 | 4.25800808 | 5.72881317
[15 empty] | 14.18213689 | 0 | 8.45332372 | 4.22666186 | 5.72881317
[15 empty] | 14.17354843 | 0 | 8.44473527 | 4.22236763 | 5.72881317
[15 empty] | 14.13848117 | 0 | 8.409668 | 4.204834 | 5.72881317
67.96138976 | 0 | 54.45895736 | 27.22947868 | 13.5024324
67.87270996 | 0 | 54.37027756 | 27.18513878 | 13.5024324
67.69168266 | 0 | 54.18925026 | 27.09462513 | 13.5024324
67.6069919 | 0 | 54.1045595 | 27.05227975 | 13.5024324
[5 empty] | 37.78551751 | 0 | 27.94409425 | 13.97204713 | 9.84142326
[5 empty] | 37.79718223 | 0 | 27.95575898 | 13.97787949 | 9.84142326
[5 empty] | 37.72108586 | 0 | 27.8796626 | 13.9398313 | 9.84142326
[5 empty] | 37.65502396 | 0 | 27.81360071 | 13.90680035 | 9.84142326
[10 empty] | 20.80232753 | 0 | 13.76846123 | 6.88423062 | 7.0338663
[10 empty] | 20.75534224 | 0 | 13.72147594 | 6.86073797 | 7.0338663
[10 empty] | 20.6922463 | 0 | 13.65838 | 6.82919 | 7.0338663
[10 empty] | 20.62100123 | 0 | 13.58713493 | 6.79356746 | 7.0338663
[15 empty] | 14.50468177 | 0 | 8.78234913 | 4.39117457 | 5.72233264
[15 empty] | 14.47963664 | 0 | 8.75730399 | 4.378652 | 5.72233264
[15 empty] | 14.41645451 | 0 | 8.69412186 | 4.34706093 | 5.72233264
[15 empty] | 14.40911987 | 0 | 8.68678723 | 4.34339361 | 5.72233264

## Muster 6 Stahl MAX 3024 GDL15
Gesamtwiderstand @5bar [mOhm*cm2] | Bulkwiderstand @5bar [mOhm*cm2] | Durchgangswiderstand @5bar [mOhm*cm2] | Kontaktwiderstand @5bar [mOhm*cm2] | Korrekturwert GDL @5bar/cycle [mOhm*cm2] | Gesamtwiderstand @10bar [mOhm*cm2] | Bulkwiderstand @10bar [mOhm*cm2] | Durchgangswiderstand @10bar [mOhm*cm2] | Kontaktwiderstand @10bar [mOhm*cm2] | Korrekturwert GDL @10bar/cycle [mOhm*cm2] | Gesamtwiderstand @20bar [mOhm*cm2] | Bulkwiderstand @20bar [mOhm*cm2] | Durchgangswiderstand @20bar [mOhm*cm2] | Kontaktwiderstand @20bar [mOhm*cm2] | Korrekturwert GDL @20bar/cycle [mOhm*cm2] | Gesamtwiderstand @30bar [mOhm*cm2] | Bulkwiderstand @30bar [mOhm*cm2] | Durchgangswiderstand @30bar [mOhm*cm2] | Kontaktwiderstand @30bar [mOhm*cm2] | Korrekturwert GDL @30bar/cycle [mOhm*cm2] | GW @ 5bar | GW @ 10bar | GW @ 20bar | GW @ 30bar | Korr @5bar | Korr @ 10bar | Korr @ 20bar | Korr @30bar | BW @ 5bar | BW @ 10bar | BW @ 20bar | BW @ 30bar | DW @ 5bar | DW @ 10bar | DW @ 20bar | DW @ 30bar | KW @ 5bar | KW @ 10bar | KW @ 20bar | KW @ 30bar
45.29627455 | 0 | 31.54423261 | 15.77211631 | 13.75204194 | [15 empty] | 47.01801 | 26.99192 | 16.27989 | 12.05034 | 13.76458 | 10.02374 | 7.17333937 | 5.846373 | 0 | 0 | 0 | 0 | 32.93392 | 16.81838 | 9.026164 | 6.125610835 | 16.46696 | 8.409188 | 4.513082 | 3.062805
45.1028308 | 0 | 31.35078886 | 15.67539443 | 13.75204194
44.97822325 | 0 | 31.2261813 | 15.61309065 | 13.75204194
44.83581941 | 0 | 31.08377747 | 15.54188873 | 13.75204194
[5 empty] | 26.47711622 | 0 | 16.46168474 | 8.23084237 | 10.01543148
[5 empty] | 26.377649 | 0 | 16.36221752 | 8.18110876 | 10.01543148
[5 empty] | 26.30510861 | 0 | 16.28967712 | 8.14483856 | 10.01543148
[5 empty] | 26.29204577 | 0 | 16.27661429 | 8.13830715 | 10.01543148
[10 empty] | 15.8917195 | 0 | 8.71909315 | 4.35954657 | 7.17262635
[10 empty] | 15.90554315 | 0 | 8.7329168 | 4.3664584 | 7.17262635
[10 empty] | 15.93243969 | 0 | 8.75981334 | 4.37990667 | 7.17262635
[10 empty] | 15.89251738 | 0 | 8.71989103 | 4.35994551 | 7.17262635
[15 empty] | 11.82729246 | 0 | 5.98279876 | 2.99139938 | 5.8444937
[15 empty] | 11.88851745 | 0 | 6.04402375 | 3.02201188 | 5.8444937
[15 empty] | 11.86457869 | 0 | 6.02008499 | 3.01004249 | 5.8444937
[15 empty] | 11.87525718 | 0 | 6.03076348 | 3.01538174 | 5.8444937
47.0524991 | 0 | 33.26780172 | 16.63390086 | 13.78469738
46.82644615 | 0 | 33.04174877 | 16.52087438 | 13.78469738
46.67380971 | 0 | 32.88911233 | 16.44455616 | 13.78469738
46.56631958 | 0 | 32.7816222 | 16.3908111 | 13.78469738
[5 empty] | 26.85724095 | 0 | 16.82433177 | 8.41216588 | 10.03290918
[5 empty] | 26.7973476 | 0 | 16.76443842 | 8.38221921 | 10.03290918
[5 empty] | 26.7259031 | 0 | 16.69299392 | 8.34649696 | 10.03290918
[5 empty] | 26.67460975 | 0 | 16.64170057 | 8.32085029 | 10.03290918
[10 empty] | 16.2164965 | 0 | 9.03698922 | 4.51849461 | 7.17950728
[10 empty] | 16.20520635 | 0 | 9.02569908 | 4.51284954 | 7.17950728
[10 empty] | 16.21588829 | 0 | 9.03638102 | 4.51819051 | 7.17950728
[10 empty] | 16.18644907 | 0 | 9.0069418 | 4.5034709 | 7.17950728
[15 empty] | 11.93613553 | 0 | 6.09066947 | 3.04533473 | 5.84546606
[15 empty] | 12.06818754 | 0 | 6.22272148 | 3.11136074 | 5.84546606
[15 empty] | 12.00903966 | 0 | 6.1635736 | 3.0817868 | 5.84546606
[15 empty] | 12.00519432 | 0 | 6.15972826 | 3.07986413 | 5.84546606
47.35605761 | 0 | 33.59524716 | 16.79762358 | 13.76081045
47.17355681 | 0 | 33.41274636 | 16.70637318 | 13.76081045
46.96911308 | 0 | 33.20830262 | 16.60415131 | 13.76081045
46.84356823 | 0 | 33.08275778 | 16.54137889 | 13.76081045
[5 empty] | 26.99233387 | 0 | 16.96549902 | 8.48274951 | 10.02683485
[5 empty] | 26.96237968 | 0 | 16.93554483 | 8.46777241 | 10.02683485
[5 empty] | 26.90501755 | 0 | 16.8781827 | 8.43909135 | 10.02683485
[5 empty] | 26.85091521 | 0 | 16.82408036 | 8.41204018 | 10.02683485
[10 empty] | 16.31932086 | 0 | 9.14969591 | 4.57484795 | 7.16962496
[10 empty] | 16.33555485 | 0 | 9.1659299 | 4.58296495 | 7.16962496
[10 empty] | 16.26805537 | 0 | 9.09843041 | 4.54921521 | 7.16962496
[10 empty] | 16.27289322 | 0 | 9.10326826 | 4.55163413 | 7.16962496
[15 empty] | 12.01818084 | 0 | 6.16902226 | 3.08451113 | 5.84915857
[15 empty] | 12.0607973 | 0 | 6.21163872 | 3.10581936 | 5.84915857
[15 empty] | 12.06740544 | 0 | 6.21824686 | 3.10912343 | 5.84915857
[15 empty] | 12.04321696 | 0 | 6.19405839 | 3.09702919 | 5.84915857
48.17810462 | 0 | 34.41733008 | 17.20866504 | 13.76077454
47.95931922 | 0 | 34.19854468 | 17.09927234 | 13.76077454
47.73792618 | 0 | 33.97715165 | 16.98857582 | 13.76077454
47.6262055 | 0 | 33.86543096 | 16.93271548 | 13.76077454
[5 empty] | 27.38558352 | 0 | 17.36580904 | 8.68290452 | 10.01977448
[5 empty] | 27.37236977 | 0 | 17.35259529 | 8.67629764 | 10.01977448
[5 empty] | 27.28167088 | 0 | 17.2618964 | 8.6309482 | 10.01977448
[5 empty] | 27.21651796 | 0 | 17.19674348 | 8.59837174 | 10.01977448
[10 empty] | 16.40081826 | 0 | 9.22921938 | 4.61460969 | 7.17159889
[10 empty] | 16.40206286 | 0 | 9.23046398 | 4.61523199 | 7.17159889
[10 empty] | 16.37858823 | 0 | 9.20698934 | 4.60349467 | 7.17159889
[10 empty] | 16.36849892 | 0 | 9.19690004 | 4.59845002 | 7.17159889
[15 empty] | 12.02255581 | 0 | 6.18333585 | 3.09166793 | 5.83921996
[15 empty] | 12.123201 | 0 | 6.28398104 | 3.14199052 | 5.83921996
[15 empty] | 12.1394532 | 0 | 6.30023324 | 3.15011662 | 5.83921996
[15 empty] | 12.12925005 | 0 | 6.29003009 | 3.14501504 | 5.83921996
48.59159372 | 0 | 34.83843767 | 17.41921883 | 13.75315605
48.38573068 | 0 | 34.63257463 | 17.31628731 | 13.75315605
48.17367895 | 0 | 34.4205229 | 17.21026145 | 13.75315605
48.03311518 | 0 | 34.27995913 | 17.13997956 | 13.75315605
[5 empty] | 27.62404871 | 0 | 17.61160184 | 8.80580092 | 10.01244687
[5 empty] | 27.6476988 | 0 | 17.63525193 | 8.81762597 | 10.01244687
[5 empty] | 27.56566765 | 0 | 17.55322078 | 8.77661039 | 10.01244687
[5 empty] | 27.52713892 | 0 | 17.51469205 | 8.75734603 | 10.01244687
[10 empty] | 16.59115043 | 0 | 9.42375776 | 4.71187888 | 7.16739267
[10 empty] | 16.64427913 | 0 | 9.47688646 | 4.73844323 | 7.16739267
[10 empty] | 16.59983943 | 0 | 9.43244675 | 4.71622338 | 7.16739267
[10 empty] | 16.57051818 | 0 | 9.40312551 | 4.70156276 | 7.16739267
[15 empty] | 12.21616713 | 0 | 6.37170987 | 3.18585493 | 5.84445726
[15 empty] | 12.25156021 | 0 | 6.40710295 | 3.20355147 | 5.84445726
[15 empty] | 12.22408662 | 0 | 6.37962936 | 3.18981468 | 5.84445726
[15 empty] | 12.2367556 | 0 | 6.39229834 | 3.19614917 | 5.84445726

## Muster 6 Stahl MAX 3013 GDL35 o
Gesamtwiderstand @5bar [mOhm*cm2] | Bulkwiderstand @5bar [mOhm*cm2] | Durchgangswiderstand @5bar [mOhm*cm2] | Kontaktwiderstand @5bar [mOhm*cm2] | Korrekturwert GDL @5bar/cycle [mOhm*cm2] | Gesamtwiderstand @10bar [mOhm*cm2] | Bulkwiderstand @10bar [mOhm*cm2] | Durchgangswiderstand @10bar [mOhm*cm2] | Kontaktwiderstand @10bar [mOhm*cm2] | Korrekturwert GDL @10bar/cycle [mOhm*cm2] | Gesamtwiderstand @20bar [mOhm*cm2] | Bulkwiderstand @20bar [mOhm*cm2] | Durchgangswiderstand @20bar [mOhm*cm2] | Kontaktwiderstand @20bar [mOhm*cm2] | Korrekturwert GDL @20bar/cycle [mOhm*cm2] | Gesamtwiderstand @30bar [mOhm*cm2] | Bulkwiderstand @30bar [mOhm*cm2] | Durchgangswiderstand @30bar [mOhm*cm2] | Kontaktwiderstand @30bar [mOhm*cm2] | Korrekturwert GDL @30bar/cycle [mOhm*cm2] | GW @ 5bar | GW @ 10bar | GW @ 20bar | GW @ 30bar | Korr @5bar | Korr @ 10bar | Korr @ 20bar | Korr @30bar | BW @ 5bar | BW @ 10bar | BW @ 20bar | BW @ 30bar | DW @ 5bar | DW @ 10bar | DW @ 20bar | DW @ 30bar | KW @ 5bar | KW @ 10bar | KW @ 20bar | KW @ 30bar
41.37135 | 0 | 27.7373185 | 13.86865925 | 13.6340315 | [15 empty] | 43.63797 | 25.44732 | 15.3419 | 11.37687 | 13.61383 | 9.925753 | 7.10040541 | 5.78934914 | 0 | 0 | 0 | 0 | 29.45017 | 15.27434 | 8.125872 | 5.39573 | 14.72509 | 7.63716981 | 4.062936 | 2.697865
41.12544175 | 0 | 27.49141025 | 13.74570512 | 13.6340315
40.97239667 | 0 | 27.33836516 | 13.66918258 | 13.6340315
40.90403384 | 0 | 27.27000234 | 13.63500117 | 13.6340315
[5 empty] | 23.9984955 | 0 | 14.06548089 | 7.03274045 | 9.93301461
[5 empty] | 23.98471335 | 0 | 14.05169874 | 7.02584937 | 9.93301461
[5 empty] | 23.97319433 | 0 | 14.04017972 | 7.02008986 | 9.93301461
[5 empty] | 23.9517987 | 0 | 14.01878409 | 7.00939205 | 9.93301461
[10 empty] | 14.6219772 | 0 | 7.50889292 | 3.75444646 | 7.11308428
[10 empty] | 14.6789982 | 0 | 7.56591392 | 3.78295696 | 7.11308428
[10 empty] | 14.66549646 | 0 | 7.55241218 | 3.77620609 | 7.11308428
[10 empty] | 14.63335258 | 0 | 7.52026829 | 3.76013415 | 7.11308428
[15 empty] | 10.97023735 | 0 | 5.18095016 | 2.59047508 | 5.78928719
[15 empty] | 10.988702 | 0 | 5.19941481 | 2.5997074 | 5.78928719
[15 empty] | 10.99727298 | 0 | 5.20798579 | 2.6039929 | 5.78928719
[15 empty] | 10.9874416 | 0 | 5.19815441 | 2.5990772 | 5.78928719
41.17561262 | 0 | 27.55576633 | 13.77788316 | 13.6198463
41.07349205 | 0 | 27.45364575 | 13.72682288 | 13.6198463
40.99991254 | 0 | 27.38006625 | 13.69003312 | 13.6198463
40.88652661 | 0 | 27.26668032 | 13.63334016 | 13.6198463
[5 empty] | 24.61642358 | 0 | 14.68392617 | 7.34196308 | 9.93249742
[5 empty] | 24.62122375 | 0 | 14.68872633 | 7.34436317 | 9.93249742
[5 empty] | 24.58326004 | 0 | 14.65076262 | 7.32538131 | 9.93249742
[5 empty] | 24.54910183 | 0 | 14.61660441 | 7.3083022 | 9.93249742
[10 empty] | 14.96072094 | 0 | 7.86268769 | 3.93134385 | 7.09803325
[10 empty] | 15.02459775 | 0 | 7.9265645 | 3.96328225 | 7.09803325
[10 empty] | 14.97046748 | 0 | 7.87243423 | 3.93621711 | 7.09803325
[10 empty] | 14.99020275 | 0 | 7.8921695 | 3.94608475 | 7.09803325
[15 empty] | 11.11025315 | 0 | 5.31815863 | 2.65907932 | 5.79209452
[15 empty] | 11.1677911 | 0 | 5.37569658 | 2.68784829 | 5.79209452
[15 empty] | 11.18733135 | 0 | 5.39523684 | 2.69761842 | 5.79209452
[15 empty] | 11.19547721 | 0 | 5.4033827 | 2.70169135 | 5.79209452
44.2734934 | 0 | 30.6746161 | 15.33730805 | 13.5988773
44.12864735 | 0 | 30.52977005 | 15.26488502 | 13.5988773
44.00804239 | 0 | 30.40916509 | 15.20458255 | 13.5988773
43.88905058 | 0 | 30.29017327 | 15.14508664 | 13.5988773
[5 empty] | 25.66435877 | 0 | 15.74224482 | 7.87112241 | 9.92211395
[5 empty] | 25.65364415 | 0 | 15.7315302 | 7.8657651 | 9.92211395
[5 empty] | 25.61071311 | 0 | 15.68859916 | 7.84429958 | 9.92211395
[5 empty] | 25.56343739 | 0 | 15.64132345 | 7.82066172 | 9.92211395
[10 empty] | 15.39663283 | 0 | 8.29793291 | 4.14896646 | 7.09869991
[10 empty] | 15.400816 | 0 | 8.30211609 | 4.15105804 | 7.09869991
[10 empty] | 15.42354837 | 0 | 8.32484845 | 4.16242423 | 7.09869991
[10 empty] | 15.39957461 | 0 | 8.3008747 | 4.15043735 | 7.09869991
[15 empty] | 11.36130366 | 0 | 5.57463795 | 2.78731897 | 5.78666571
[15 empty] | 11.40921735 | 0 | 5.62255164 | 2.81127582 | 5.78666571
[15 empty] | 11.41587759 | 0 | 5.62921187 | 2.81460594 | 5.78666571
[15 empty] | 11.43004875 | 0 | 5.64338304 | 2.82169152 | 5.78666571
46.26709562 | 0 | 32.66454298 | 16.33227149 | 13.60255264
46.10561932 | 0 | 32.50306668 | 16.25153334 | 13.60255264
45.99272799 | 0 | 32.39017535 | 16.19508767 | 13.60255264
45.85056811 | 0 | 32.24801547 | 16.12400774 | 13.60255264
[5 empty] | 26.621507 | 0 | 16.70612033 | 8.35306016 | 9.91538667
[5 empty] | 26.6253625 | 0 | 16.70997583 | 8.35498791 | 9.91538667
[5 empty] | 26.61755737 | 0 | 16.7021707 | 8.35108535 | 9.91538667
[5 empty] | 26.56669315 | 0 | 16.65130647 | 8.32565324 | 9.91538667
[10 empty] | 15.85825495 | 0 | 8.76645075 | 4.38322538 | 7.0918042
[10 empty] | 15.89217783 | 0 | 8.80037363 | 4.40018681 | 7.0918042
[10 empty] | 15.88373879 | 0 | 8.79193459 | 4.3959673 | 7.0918042
[10 empty] | 15.81988927 | 0 | 8.72808507 | 4.36404253 | 7.0918042
[15 empty] | 11.66211432 | 0 | 5.87909419 | 2.93954709 | 5.78302013
[15 empty] | 11.72470546 | 0 | 5.94168532 | 2.97084266 | 5.78302013
[15 empty] | 11.68564696 | 0 | 5.90262683 | 2.95131342 | 5.78302013
[15 empty] | 11.68253857 | 0 | 5.89951844 | 2.94975922 | 5.78302013
46.17794409 | 0 | 32.57197108 | 16.28598554 | 13.60597301
46.02323829 | 0 | 32.41726528 | 16.20863264 | 13.60597301
45.82528559 | 0 | 32.21931258 | 16.10965629 | 13.60597301
45.70900308 | 0 | 32.10303007 | 16.05151503 | 13.60597301
[5 empty] | 26.45578096 | 0 | 16.52706875 | 8.26353438 | 9.9287122
[5 empty] | 26.50477052 | 0 | 16.57605832 | 8.28802916 | 9.9287122
[5 empty] | 26.40779827 | 0 | 16.47908606 | 8.23954303 | 9.9287122
[5 empty] | 26.37657374 | 0 | 16.44786153 | 8.22393077 | 9.9287122
[10 empty] | 15.81175735 | 0 | 8.71746445 | 4.35873223 | 7.0942929
[10 empty] | 15.8253998 | 0 | 8.7311069 | 4.36555345 | 7.0942929
[10 empty] | 15.79637008 | 0 | 8.70207718 | 4.35103859 | 7.0942929
[10 empty] | 15.7840527 | 0 | 8.6897598 | 4.3448799 | 7.0942929
[15 empty] | 11.57788568 | 0 | 5.79689291 | 2.89844645 | 5.78099277
[15 empty] | 11.65792743 | 0 | 5.87693466 | 2.93846733 | 5.78099277
[15 empty] | 11.66576351 | 0 | 5.88477074 | 2.94238537 | 5.78099277
[15 empty] | 11.65983294 | 0 | 5.87884017 | 2.93942009 | 5.78099277

## Muster 6 Stahl MAX 3014 GDL20 o
Gesamtwiderstand @5bar [mOhm*cm2] | Bulkwiderstand @5bar [mOhm*cm2] | Durchgangswiderstand @5bar [mOhm*cm2] | Kontaktwiderstand @5bar [mOhm*cm2] | Korrekturwert GDL @5bar/cycle [mOhm*cm2] | Gesamtwiderstand @10bar [mOhm*cm2] | Bulkwiderstand @10bar [mOhm*cm2] | Durchgangswiderstand @10bar [mOhm*cm2] | Kontaktwiderstand @10bar [mOhm*cm2] | Korrekturwert GDL @10bar/cycle [mOhm*cm2] | Gesamtwiderstand @20bar [mOhm*cm2] | Bulkwiderstand @20bar [mOhm*cm2] | Durchgangswiderstand @20bar [mOhm*cm2] | Kontaktwiderstand @20bar [mOhm*cm2] | Korrekturwert GDL @20bar/cycle [mOhm*cm2] | Gesamtwiderstand @30bar [mOhm*cm2] | Bulkwiderstand @30bar [mOhm*cm2] | Durchgangswiderstand @30bar [mOhm*cm2] | Kontaktwiderstand @30bar [mOhm*cm2] | Korrekturwert GDL @30bar/cycle [mOhm*cm2] | GW @ 5bar | GW @ 10bar | GW @ 20bar | GW @ 30bar | Korr @5bar | Korr @ 10bar | Korr @ 20bar | Korr @30bar | BW @ 5bar | BW @ 10bar | BW @ 20bar | BW @ 30bar | DW @ 5bar | DW @ 10bar | DW @ 20bar | DW @ 30bar | KW @ 5bar | KW @ 10bar | KW @ 20bar | KW @ 30bar
42.37228882 | 0 | 28.6099135 | 14.30495675 | 13.76237532 | [15 empty] | 43.48468 | 25.5495 | 15.50554 | 11.54452 | 13.75611 | 10.013 | 7.160573 | 5.83964323 | 0 | 0 | 0 | 0 | 29.34178464 | 15.31464 | 8.240328 | 5.589743 | 14.67089 | 7.657318 | 4.120164 | 2.794872
42.17062588 | 0 | 28.40825056 | 14.20412528 | 13.76237532
42.0227062 | 0 | 28.26033089 | 14.13016544 | 13.76237532
41.94455655 | 0 | 28.18218124 | 14.09109062 | 13.76237532
[5 empty] | 24.77093317 | 0 | 14.75187412 | 7.37593706 | 10.01905905
[5 empty] | 24.76504815 | 0 | 14.7459891 | 7.37299455 | 10.01905905
[5 empty] | 24.69369323 | 0 | 14.67463418 | 7.33731709 | 10.01905905
[5 empty] | 24.64285363 | 0 | 14.62379458 | 7.31189729 | 10.01905905
[10 empty] | 15.11111485 | 0 | 7.94725378 | 3.97362689 | 7.16386107
[10 empty] | 15.1366452 | 0 | 7.97278412 | 3.98639206 | 7.16386107
[10 empty] | 15.09457989 | 0 | 7.93071882 | 3.96535941 | 7.16386107
[10 empty] | 15.08026336 | 0 | 7.91640229 | 3.95820114 | 7.16386107
[15 empty] | 11.21119428 | 0 | 5.37119147 | 2.68559573 | 5.84000281
[15 empty] | 11.30526466 | 0 | 5.46526185 | 2.73263093 | 5.84000281
[15 empty] | 11.30889119 | 0 | 5.46888838 | 2.73444419 | 5.84000281
[15 empty] | 11.32703866 | 0 | 5.48703585 | 2.74351793 | 5.84000281
43.23335154 | 0 | 29.49399667 | 14.74699834 | 13.73935487
43.05820245 | 0 | 29.31884758 | 14.65942379 | 13.73935487
42.9197485 | 0 | 29.18039363 | 14.59019682 | 13.73935487
42.79147834 | 0 | 29.05212347 | 14.52606174 | 13.73935487
[5 empty] | 25.26437465 | 0 | 15.25678957 | 7.62839478 | 10.00758508
[5 empty] | 25.22484655 | 0 | 15.21726146 | 7.60863073 | 10.00758508
[5 empty] | 25.19893843 | 0 | 15.19135334 | 7.59567667 | 10.00758508
[5 empty] | 25.13155713 | 0 | 15.12397205 | 7.56198602 | 10.00758508
[10 empty] | 15.36713115 | 0 | 8.20535713 | 4.10267856 | 7.16177402
[10 empty] | 15.36079505 | 0 | 8.19902102 | 4.09951051 | 7.16177402
[10 empty] | 15.33790167 | 0 | 8.17612765 | 4.08806382 | 7.16177402
[10 empty] | 15.31428682 | 0 | 8.1525128 | 4.0762564 | 7.16177402
[15 empty] | 11.46611455 | 0 | 5.63146545 | 2.81573272 | 5.8346491
[15 empty] | 11.43553894 | 0 | 5.60088984 | 2.80044492 | 5.8346491
[15 empty] | 11.47524003 | 0 | 5.64059093 | 2.82029546 | 5.8346491
[15 empty] | 11.46020113 | 0 | 5.62555203 | 2.81277601 | 5.8346491
43.67919838 | 0 | 29.91542583 | 14.95771292 | 13.76377255
43.4758528 | 0 | 29.71208026 | 14.85604013 | 13.76377255
43.35221504 | 0 | 29.5884425 | 14.79422125 | 13.76377255
43.24024302 | 0 | 29.47647047 | 14.73823524 | 13.76377255
[5 empty] | 25.5100035 | 0 | 15.49790716 | 7.74895358 | 10.01209634
[5 empty] | 25.55765245 | 0 | 15.54555611 | 7.77277806 | 10.01209634
[5 empty] | 25.48348059 | 0 | 15.47138425 | 7.73569212 | 10.01209634
[5 empty] | 25.45202474 | 0 | 15.4399284 | 7.7199642 | 10.01209634
[10 empty] | 15.49842327 | 0 | 8.33675009 | 4.16837504 | 7.16167318
[10 empty] | 15.54663113 | 0 | 8.38495795 | 4.19247897 | 7.16167318
[10 empty] | 15.48856134 | 0 | 8.32688816 | 4.16344408 | 7.16167318
[10 empty] | 15.47199097 | 0 | 8.31031779 | 4.15515889 | 7.16167318
[15 empty] | 11.49346569 | 0 | 5.64918791 | 2.82459395 | 5.84427778
[15 empty] | 11.56745826 | 0 | 5.72318048 | 2.86159024 | 5.84427778
[15 empty] | 11.55969073 | 0 | 5.71541295 | 2.85770647 | 5.84427778
[15 empty] | 11.54254095 | 0 | 5.69826317 | 2.84913158 | 5.84427778
44.03587585 | 0 | 30.27694421 | 15.1384721 | 13.75893164
43.90664274 | 0 | 30.1477111 | 15.07385555 | 13.75893164
43.73051288 | 0 | 29.97158123 | 14.98579062 | 13.75893164
43.63279275 | 0 | 29.8738611 | 14.93693055 | 13.75893164
[5 empty] | 25.94107873 | 0 | 15.9278219 | 7.96391095 | 10.01325683
[5 empty] | 25.91892262 | 0 | 15.9056658 | 7.9528329 | 10.01325683
[5 empty] | 25.85812952 | 0 | 15.84487269 | 7.92243635 | 10.01325683
[5 empty] | 25.82863416 | 0 | 15.81537733 | 7.90768867 | 10.01325683
[10 empty] | 15.6505069 | 0 | 8.49552164 | 4.24776082 | 7.15498526
[10 empty] | 15.67827628 | 0 | 8.52329102 | 4.26164551 | 7.15498526
[10 empty] | 15.65636918 | 0 | 8.50138392 | 4.25069196 | 7.15498526
[10 empty] | 15.62094047 | 0 | 8.46595521 | 4.23297761 | 7.15498526
[15 empty] | 11.6160061 | 0 | 5.77580398 | 2.88790199 | 5.84020212
[15 empty] | 11.69226151 | 0 | 5.85205939 | 2.9260297 | 5.84020212
[15 empty] | 11.66092138 | 0 | 5.82071926 | 2.91035963 | 5.84020212
[15 empty] | 11.62816298 | 0 | 5.78796086 | 2.89398043 | 5.84020212
45.2350083 | 0 | 31.47264744 | 15.73632372 | 13.76236086
45.09445666 | 0 | 31.33209579 | 15.6660479 | 13.76236086
44.96243719 | 0 | 31.20007633 | 15.60003816 | 13.76236086
44.83533362 | 0 | 31.07297275 | 15.53648638 | 13.76236086
[5 empty] | 26.51329382 | 0 | 16.51072957 | 8.25536478 | 10.00256425
[5 empty] | 26.45727192 | 0 | 16.45470767 | 8.22735384 | 10.00256425
[5 empty] | 26.41079656 | 0 | 16.40823232 | 8.20411616 | 10.00256425
[5 empty] | 26.36651326 | 0 | 16.36394901 | 8.1819745 | 10.00256425
[10 empty] | 15.89011585 | 0 | 8.735843 | 4.3679215 | 7.15427285
[10 empty] | 15.98371461 | 0 | 8.82944177 | 4.41472088 | 7.15427285
[10 empty] | 15.9177472 | 0 | 8.76347435 | 4.38173717 | 7.15427285
[10 empty] | 15.90475148 | 0 | 8.75047863 | 4.37523931 | 7.15427285
[15 empty] | 11.75879002 | 0 | 5.92480044 | 2.96240022 | 5.83398957
[15 empty] | 11.78722963 | 0 | 5.95324006 | 2.97662003 | 5.83398957
[15 empty] | 11.79352482 | 0 | 5.95953524 | 2.97976762 | 5.83398957
[15 empty] | 11.80077516 | 0 | 5.96678559 | 2.98339279 | 5.83398957

## Muster 6 Stahl MAX 3015 GDL55 o
Gesamtwiderstand @5bar [mOhm*cm2] | Bulkwiderstand @5bar [mOhm*cm2] | Durchgangswiderstand @5bar [mOhm*cm2] | Kontaktwiderstand @5bar [mOhm*cm2] | Korrekturwert GDL @5bar/cycle [mOhm*cm2] | Gesamtwiderstand @10bar [mOhm*cm2] | Bulkwiderstand @10bar [mOhm*cm2] | Durchgangswiderstand @10bar [mOhm*cm2] | Kontaktwiderstand @10bar [mOhm*cm2] | Korrekturwert GDL @10bar/cycle [mOhm*cm2] | Gesamtwiderstand @20bar [mOhm*cm2] | Bulkwiderstand @20bar [mOhm*cm2] | Durchgangswiderstand @20bar [mOhm*cm2] | Kontaktwiderstand @20bar [mOhm*cm2] | Korrekturwert GDL @20bar/cycle [mOhm*cm2] | Gesamtwiderstand @30bar [mOhm*cm2] | Bulkwiderstand @30bar [mOhm*cm2] | Durchgangswiderstand @30bar [mOhm*cm2] | Kontaktwiderstand @30bar [mOhm*cm2] | Korrekturwert GDL @30bar/cycle [mOhm*cm2] | GW @ 5bar | GW @ 10bar | GW @ 20bar | GW @ 30bar | Korr @5bar | Korr @ 10bar | Korr @ 20bar | Korr @30bar | BW @ 5bar | BW @ 10bar | BW @ 20bar | BW @ 30bar | DW @ 5bar | DW @ 10bar | DW @ 20bar | DW @ 30bar | KW @ 5bar | KW @ 10bar | KW @ 20bar | KW @ 30bar
42.32364923 | 0 | 28.83688088 | 14.41844044 | 13.48676835 | [15 empty] | 44.73808 | 26.10971 | 15.61041 | 11.51269 | 13.48406 | 9.824876 | 7.028595 | 5.728133 | 0 | 0 | 0 | 0 | 30.97482 | 16.13579 | 8.507999 | 5.614567 | 15.48741 | 8.067895 | 4.254 | 2.807284
42.27423463 | 0 | 28.78746628 | 14.39373314 | 13.48676835
42.13042348 | 0 | 28.64365513 | 14.32182757 | 13.48676835
42.06937211 | 0 | 28.58260376 | 14.29130188 | 13.48676835
[5 empty] | 24.861995 | 0 | 15.03703505 | 7.51851753 | 9.82495995
[5 empty] | 24.98880335 | 0 | 15.16384341 | 7.5819217 | 9.82495995
[5 empty] | 24.90555917 | 0 | 15.08059923 | 7.54029961 | 9.82495995
[5 empty] | 24.87353467 | 0 | 15.04857472 | 7.52428736 | 9.82495995
[10 empty] | 15.03619964 | 0 | 7.99435574 | 3.99717787 | 7.0418439
[10 empty] | 15.07220596 | 0 | 8.03036206 | 4.01518103 | 7.0418439
[10 empty] | 15.08191394 | 0 | 8.04007005 | 4.02003502 | 7.0418439
[10 empty] | 15.0424504 | 0 | 8.00060651 | 4.00030325 | 7.0418439
[15 empty] | 11.10314693 | 0 | 5.37817475 | 2.68908737 | 5.72497218
[15 empty] | 11.17924424 | 0 | 5.45427206 | 2.72713603 | 5.72497218
[15 empty] | 11.19207382 | 0 | 5.46710164 | 2.73355082 | 5.72497218
[15 empty] | 11.19698234 | 0 | 5.47201016 | 2.73600508 | 5.72497218
43.90321444 | 0 | 30.41688029 | 15.20844014 | 13.48633415
43.78527497 | 0 | 30.29894082 | 15.14947041 | 13.48633415
43.6638554 | 0 | 30.17752125 | 15.08876062 | 13.48633415
43.59066324 | 0 | 30.10432908 | 15.05216454 | 13.48633415
[5 empty] | 25.50246809 | 0 | 15.67965698 | 7.83982849 | 9.82281111
[5 empty] | 25.55643529 | 0 | 15.73362418 | 7.86681209 | 9.82281111
[5 empty] | 25.51167235 | 0 | 15.68886124 | 7.84443062 | 9.82281111
[5 empty] | 25.48413431 | 0 | 15.6613232 | 7.8306616 | 9.82281111
[10 empty] | 15.29927926 | 0 | 8.26878098 | 4.13439049 | 7.03049828
[10 empty] | 15.37353584 | 0 | 8.34303756 | 4.17151878 | 7.03049828
[10 empty] | 15.35405317 | 0 | 8.32355489 | 4.16177744 | 7.03049828
[10 empty] | 15.34253962 | 0 | 8.31204134 | 4.15602067 | 7.03049828
[15 empty] | 11.33833297 | 0 | 5.60885096 | 2.80442548 | 5.729482
[15 empty] | 11.42255305 | 0 | 5.69307105 | 2.84653553 | 5.729482
[15 empty] | 11.39873219 | 0 | 5.66925019 | 2.83462509 | 5.729482
[15 empty] | 11.38381953 | 0 | 5.65433753 | 2.82716877 | 5.729482
44.91395819 | 0 | 31.4261713 | 15.71308565 | 13.48778689
44.85512753 | 0 | 31.36734064 | 15.68367032 | 13.48778689
44.70772575 | 0 | 31.21993886 | 15.60996943 | 13.48778689
44.62863473 | 0 | 31.14084784 | 15.57042392 | 13.48778689
[5 empty] | 26.13746209 | 0 | 16.3122121 | 8.15610605 | 9.82524999
[5 empty] | 26.07918574 | 0 | 16.25393574 | 8.12696787 | 9.82524999
[5 empty] | 26.05394363 | 0 | 16.22869364 | 8.11434682 | 9.82524999
[5 empty] | 26.01958654 | 0 | 16.19433655 | 8.09716828 | 9.82524999
[10 empty] | 15.51367794 | 0 | 8.49102515 | 4.24551257 | 7.02265279
[10 empty] | 15.58263519 | 0 | 8.5599824 | 4.2799912 | 7.02265279
[10 empty] | 15.55742809 | 0 | 8.5347753 | 4.26738765 | 7.02265279
[10 empty] | 15.53019685 | 0 | 8.50754406 | 4.25377203 | 7.02265279
[15 empty] | 11.36731406 | 0 | 5.6373683 | 2.81868415 | 5.72994576
[15 empty] | 11.51944039 | 0 | 5.78949463 | 2.89474732 | 5.72994576
[15 empty] | 11.51273122 | 0 | 5.78278546 | 2.89139273 | 5.72994576
[15 empty] | 11.49803403 | 0 | 5.76808828 | 2.88404414 | 5.72994576
47.31339538 | 0 | 33.83805356 | 16.91902678 | 13.47534182
47.21022968 | 0 | 33.73488786 | 16.86744393 | 13.47534182
47.03094503 | 0 | 33.55560321 | 16.77780161 | 13.47534182
46.94136208 | 0 | 33.46602026 | 16.73301013 | 13.47534182
[5 empty] | 27.39215886 | 0 | 17.56567411 | 8.78283705 | 9.82648476
[5 empty] | 27.40466416 | 0 | 17.57817941 | 8.7890897 | 9.82648476
[5 empty] | 27.31049109 | 0 | 17.48400634 | 8.74200317 | 9.82648476
[5 empty] | 27.28857217 | 0 | 17.46208741 | 8.73104371 | 9.82648476
[10 empty] | 16.19512175 | 0 | 9.17573595 | 4.58786798 | 7.0193858
[10 empty] | 16.21540841 | 0 | 9.19602261 | 4.59801131 | 7.0193858
[10 empty] | 16.20622065 | 0 | 9.18683485 | 4.59341743 | 7.0193858
[10 empty] | 16.18264459 | 0 | 9.1632588 | 4.5816294 | 7.0193858
[15 empty] | 11.81653131 | 0 | 6.08771815 | 3.04385907 | 5.72881317
[15 empty] | 11.83226897 | 0 | 6.1034558 | 3.0517279 | 5.72881317
[15 empty] | 11.8762535 | 0 | 6.14744034 | 3.07372017 | 5.72881317
[15 empty] | 11.87087881 | 0 | 6.14206565 | 3.07103282 | 5.72881317
46.02689606 | 0 | 32.52446366 | 16.26223183 | 13.5024324
45.92826602 | 0 | 32.42583362 | 16.21291681 | 13.5024324
45.78424793 | 0 | 32.28181554 | 16.14090777 | 13.5024324
45.68014407 | 0 | 32.17771168 | 16.08885584 | 13.5024324
[5 empty] | 26.70505902 | 0 | 16.86363577 | 8.43181788 | 9.84142326
[5 empty] | 26.73987072 | 0 | 16.89844747 | 8.44922373 | 9.84142326
[5 empty] | 26.68303823 | 0 | 16.84161497 | 8.42080749 | 9.84142326
[5 empty] | 26.69548566 | 0 | 16.85406241 | 8.4270312 | 9.84142326
[10 empty] | 15.86580372 | 0 | 8.83193742 | 4.41596871 | 7.0338663
[10 empty] | 15.92720981 | 0 | 8.89334351 | 4.44667176 | 7.0338663
[10 empty] | 15.92660367 | 0 | 8.89273737 | 4.44636869 | 7.0338663
[10 empty] | 15.90304912 | 0 | 8.86918283 | 4.43459141 | 7.0338663
[15 empty] | 11.63983663 | 0 | 5.91750399 | 2.958752 | 5.72233264
[15 empty] | 11.68830676 | 0 | 5.96597412 | 2.98298706 | 5.72233264
[15 empty] | 11.71537802 | 0 | 5.99304538 | 2.99652269 | 5.72233264
[15 empty] | 11.7019599 | 0 | 5.97962726 | 2.98981363 | 5.72233264

## Muster 6 Stahl MAX 3016 GDL25 o
Gesamtwiderstand @5bar [mOhm*cm2] | Bulkwiderstand @5bar [mOhm*cm2] | Durchgangswiderstand @5bar [mOhm*cm2] | Kontaktwiderstand @5bar [mOhm*cm2] | Korrekturwert GDL @5bar/cycle [mOhm*cm2] | Gesamtwiderstand @10bar [mOhm*cm2] | Bulkwiderstand @10bar [mOhm*cm2] | Durchgangswiderstand @10bar [mOhm*cm2] | Kontaktwiderstand @10bar [mOhm*cm2] | Korrekturwert GDL @10bar/cycle [mOhm*cm2] | Gesamtwiderstand @20bar [mOhm*cm2] | Bulkwiderstand @20bar [mOhm*cm2] | Durchgangswiderstand @20bar [mOhm*cm2] | Kontaktwiderstand @20bar [mOhm*cm2] | Korrekturwert GDL @20bar/cycle [mOhm*cm2] | Gesamtwiderstand @30bar [mOhm*cm2] | Bulkwiderstand @30bar [mOhm*cm2] | Durchgangswiderstand @30bar [mOhm*cm2] | Kontaktwiderstand @30bar [mOhm*cm2] | Korrekturwert GDL @30bar/cycle [mOhm*cm2] | GW @ 5bar | GW @ 10bar | GW @ 20bar | GW @ 30bar | Korr @5bar | Korr @ 10bar | Korr @ 20bar | Korr @30bar | BW @ 5bar | BW @ 10bar | BW @ 20bar | BW @ 30bar | DW @ 5bar | DW @ 10bar | DW @ 20bar | DW @ 30bar | KW @ 5bar | KW @ 10bar | KW @ 20bar | KW @ 30bar
50.9004472 | 0 | 37.15586865 | 18.57793432 | 13.74457855 | [15 empty] | 51.732 | 29.68588 | 17.6332 | 12.9054 | 13.72229 | 9.99806561 | 7.150073 | 5.82858321 | 0 | 0 | 0 | 0 | 37.71417 | 19.51263 | 10.40044836 | 6.971395 | 18.85709 | 9.756314 | 5.200224 | 3.485698
50.71538033 | 0 | 36.97080178 | 18.48540089 | 13.74457855
50.5124019 | 0 | 36.76782335 | 18.38391167 | 13.74457855
50.41358134 | 0 | 36.66900279 | 18.33450139 | 13.74457855
[5 empty] | 28.93780306 | 0 | 18.92342095 | 9.46171048 | 10.01438211
[5 empty] | 28.94882142 | 0 | 18.93443932 | 9.46721966 | 10.01438211
[5 empty] | 28.90721398 | 0 | 18.89283187 | 9.44641594 | 10.01438211
[5 empty] | 28.82473742 | 0 | 18.81035531 | 9.40517766 | 10.01438211
[10 empty] | 17.18896129 | 0 | 10.03339185 | 5.01669592 | 7.15556945
[10 empty] | 17.22395395 | 0 | 10.06838451 | 5.03419225 | 7.15556945
[10 empty] | 17.1805958 | 0 | 10.02502635 | 5.01251318 | 7.15556945
[10 empty] | 17.17315465 | 0 | 10.01758521 | 5.0087926 | 7.15556945
[15 empty] | 12.56839828 | 0 | 6.73679122 | 3.36839561 | 5.83160706
[15 empty] | 12.67605245 | 0 | 6.84444539 | 3.4222227 | 5.83160706
[15 empty] | 12.65308976 | 0 | 6.8214827 | 3.41074135 | 5.83160706
[15 empty] | 12.65843837 | 0 | 6.82683131 | 3.41341566 | 5.83160706
50.96258942 | 0 | 37.22911528 | 18.61455764 | 13.73347414
50.82211717 | 0 | 37.08864303 | 18.54432151 | 13.73347414
50.61837779 | 0 | 36.88490364 | 18.44245182 | 13.73347414
50.50672694 | 0 | 36.7732528 | 18.3866264 | 13.73347414
[5 empty] | 29.24791988 | 0 | 19.25048103 | 9.62524052 | 9.99743885
[5 empty] | 29.27807137 | 0 | 19.28063252 | 9.64031626 | 9.99743885
[5 empty] | 29.22148719 | 0 | 19.22404834 | 9.61202417 | 9.99743885
[5 empty] | 29.15997604 | 0 | 19.16253719 | 9.58126859 | 9.99743885
[10 empty] | 17.4635221 | 0 | 10.31553089 | 5.15776544 | 7.14799122
[10 empty] | 17.50037968 | 0 | 10.35238846 | 5.17619423 | 7.14799122
[10 empty] | 17.43030177 | 0 | 10.28231055 | 5.14115528 | 7.14799122
[10 empty] | 17.43713327 | 0 | 10.28914205 | 5.14457103 | 7.14799122
[15 empty] | 12.75490338 | 0 | 6.92963586 | 3.46481793 | 5.82526752
[15 empty] | 12.83123504 | 0 | 7.00596752 | 3.50298376 | 5.82526752
[15 empty] | 12.8042976 | 0 | 6.97903008 | 3.48951504 | 5.82526752
[15 empty] | 12.79234282 | 0 | 6.9670753 | 3.48353765 | 5.82526752
52.26868134 | 0 | 38.55541206 | 19.27770603 | 13.71326928
52.05673594 | 0 | 38.34346666 | 19.17173333 | 13.71326928
51.8689065 | 0 | 38.15563723 | 19.07781861 | 13.71326928
51.73416158 | 0 | 38.0208923 | 19.01044615 | 13.71326928
[5 empty] | 29.87963473 | 0 | 19.88734133 | 9.94367066 | 9.9922934
[5 empty] | 29.92671346 | 0 | 19.93442006 | 9.96721003 | 9.9922934
[5 empty] | 29.85058179 | 0 | 19.85828839 | 9.92914419 | 9.9922934
[5 empty] | 29.7942098 | 0 | 19.8019164 | 9.9009582 | 9.9922934
[10 empty] | 17.7780139 | 0 | 10.63103148 | 5.31551574 | 7.14698242
[10 empty] | 17.74861532 | 0 | 10.60163289 | 5.30081645 | 7.14698242
[10 empty] | 17.71557205 | 0 | 10.56858963 | 5.28429481 | 7.14698242
[10 empty] | 17.69454745 | 0 | 10.54756503 | 5.27378251 | 7.14698242
[15 empty] | 12.90203371 | 0 | 7.07315866 | 3.53657933 | 5.82887505
[15 empty] | 12.97957573 | 0 | 7.15070067 | 3.57535034 | 5.82887505
[15 empty] | 13.00402638 | 0 | 7.17515133 | 3.58757567 | 5.82887505
[15 empty] | 12.97534972 | 0 | 7.14647467 | 3.57323734 | 5.82887505
52.65154561 | 0 | 38.95372632 | 19.47686316 | 13.69781929
52.50668068 | 0 | 38.80886139 | 19.4044307 | 13.69781929
52.28587215 | 0 | 38.58805286 | 19.29402643 | 13.69781929
52.15912864 | 0 | 38.46130935 | 19.23065468 | 13.69781929
[5 empty] | 30.09130216 | 0 | 20.10315408 | 10.05157704 | 9.98814808
[5 empty] | 30.10105501 | 0 | 20.11290693 | 10.05645346 | 9.98814808
[5 empty] | 30.0302444 | 0 | 20.04209632 | 10.02104816 | 9.98814808
[5 empty] | 29.97133529 | 0 | 19.98318722 | 9.99159361 | 9.98814808
[10 empty] | 17.81684907 | 0 | 10.66709837 | 5.33354918 | 7.1497507
[10 empty] | 17.85617467 | 0 | 10.70642397 | 5.35321199 | 7.1497507
[10 empty] | 17.81151484 | 0 | 10.66176414 | 5.33088207 | 7.1497507
[10 empty] | 17.78905908 | 0 | 10.63930838 | 5.31965419 | 7.1497507
[15 empty] | 12.99829146 | 0 | 7.17589355 | 3.58794677 | 5.82239791
[15 empty] | 13.0323958 | 0 | 7.20999788 | 3.60499894 | 5.82239791
[15 empty] | 13.03959346 | 0 | 7.21719555 | 3.60859777 | 5.82239791
[15 empty] | 13.04237046 | 0 | 7.21997255 | 3.60998627 | 5.82239791
53.19684017 | 0 | 39.48055401 | 19.74027701 | 13.71628615
52.99302828 | 0 | 39.27674212 | 19.63837106 | 13.71628615
52.802244 | 0 | 39.08595784 | 19.54297892 | 13.71628615
52.66451933 | 0 | 38.94823318 | 19.47411659 | 13.71628615
[5 empty] | 30.40688978 | 0 | 20.41835503 | 10.20917752 | 9.98853474
[5 empty] | 30.42975661 | 0 | 20.44122186 | 10.22061093 | 9.98853474
[5 empty] | 30.38811061 | 0 | 20.39957586 | 10.19978793 | 9.98853474
[5 empty] | 30.32175805 | 0 | 20.33322331 | 10.16661166 | 9.98853474
[10 empty] | 17.94373995 | 0 | 10.79716604 | 5.39858302 | 7.14657391
[10 empty] | 18.02367432 | 0 | 10.87710042 | 5.43855021 | 7.14657391
[10 empty] | 17.96126368 | 0 | 10.81468977 | 5.40734488 | 7.14657391
[10 empty] | 17.92693084 | 0 | 10.78035693 | 5.39017847 | 7.14657391
[15 empty] | 12.98790608 | 0 | 7.16475947 | 3.58237974 | 5.82314661
[15 empty] | 13.14926046 | 0 | 7.32611385 | 3.66305693 | 5.82314661
[15 empty] | 13.13681254 | 0 | 7.31366593 | 3.65683297 | 5.82314661
[15 empty] | 13.12156301 | 0 | 7.2984164 | 3.6492082 | 5.82314661

## Muster 6 Stahl MAX 3017 GDL40 o
Gesamtwiderstand @5bar [mOhm*cm2] | Bulkwiderstand @5bar [mOhm*cm2] | Durchgangswiderstand @5bar [mOhm*cm2] | Kontaktwiderstand @5bar [mOhm*cm2] | Korrekturwert GDL @5bar/cycle [mOhm*cm2] | Gesamtwiderstand @10bar [mOhm*cm2] | Bulkwiderstand @10bar [mOhm*cm2] | Durchgangswiderstand @10bar [mOhm*cm2] | Kontaktwiderstand @10bar [mOhm*cm2] | Korrekturwert GDL @10bar/cycle [mOhm*cm2] | Gesamtwiderstand @20bar [mOhm*cm2] | Bulkwiderstand @20bar [mOhm*cm2] | Durchgangswiderstand @20bar [mOhm*cm2] | Kontaktwiderstand @20bar [mOhm*cm2] | Korrekturwert GDL @20bar/cycle [mOhm*cm2] | Gesamtwiderstand @30bar [mOhm*cm2] | Bulkwiderstand @30bar [mOhm*cm2] | Durchgangswiderstand @30bar [mOhm*cm2] | Kontaktwiderstand @30bar [mOhm*cm2] | Korrekturwert GDL @30bar/cycle [mOhm*cm2] | GW @ 5bar | GW @ 10bar | GW @ 20bar | GW @ 30bar | Korr @5bar | Korr @ 10bar | Korr @ 20bar | Korr @30bar | BW @ 5bar | BW @ 10bar | BW @ 20bar | BW @ 30bar | DW @ 5bar | DW @ 10bar | DW @ 20bar | DW @ 30bar | KW @ 5bar | KW @ 10bar | KW @ 20bar | KW @ 30bar
48.82130896 | 0 | 35.2275056 | 17.6137528 | 13.59380336 | [15 empty] | 49.53659 | 28.53856 | 16.92469784 | 12.46909 | 13.57761 | 9.905347415 | 7.081265 | 5.77751 | 0 | 0 | 0 | 0 | 35.7082 | 18.51823 | 9.780685 | 6.610977415 | 17.8541 | 9.259113 | 4.890342 | 3.305489
48.69390661 | 0 | 35.10010325 | 17.55005162 | 13.59380336
48.5262573 | 0 | 34.93245394 | 17.46622697 | 13.59380336
48.40938877 | 0 | 34.81558541 | 17.4077927 | 13.59380336
[5 empty] | 28.01074005 | 0 | 18.08606078 | 9.04303039 | 9.92467926
[5 empty] | 28.12145516 | 0 | 18.19677589 | 9.09838795 | 9.92467926
[5 empty] | 28.0233055 | 0 | 18.09862624 | 9.04931312 | 9.92467926
[5 empty] | 27.98383407 | 0 | 18.0591548 | 9.0295774 | 9.92467926
[10 empty] | 16.62233147 | 0 | 9.54362448 | 4.77181224 | 7.07870699
[10 empty] | 16.67657352 | 0 | 9.59786654 | 4.79893327 | 7.07870699
[10 empty] | 16.6603951 | 0 | 9.58168811 | 4.79084406 | 7.07870699
[10 empty] | 16.62673314 | 0 | 9.54802616 | 4.77401308 | 7.07870699
[15 empty] | 12.29930826 | 0 | 6.51575198 | 3.25787599 | 5.78355628
[15 empty] | 12.31669735 | 0 | 6.53314107 | 3.26657053 | 5.78355628
[15 empty] | 12.30014873 | 0 | 6.51659245 | 3.25829623 | 5.78355628
[15 empty] | 12.31061481 | 0 | 6.52705853 | 3.26352926 | 5.78355628
49.30425805 | 0 | 35.74228443 | 17.87114222 | 13.56197362
49.14959655 | 0 | 35.58762293 | 17.79381146 | 13.56197362
48.9786073 | 0 | 35.41663369 | 17.70831684 | 13.56197362
48.87511468 | 0 | 35.31314106 | 17.65657053 | 13.56197362
[5 empty] | 28.33069434 | 0 | 18.43294882 | 9.21647441 | 9.89774552
[5 empty] | 28.37626266 | 0 | 18.47851715 | 9.23925857 | 9.89774552
[5 empty] | 28.31623903 | 0 | 18.41849351 | 9.20924675 | 9.89774552
[5 empty] | 28.26887824 | 0 | 18.37113272 | 9.18556636 | 9.89774552
[10 empty] | 16.79352 | 0 | 9.7027274 | 4.8513637 | 7.0907926
[10 empty] | 16.85803113 | 0 | 9.76723853 | 4.88361926 | 7.0907926
[10 empty] | 16.85647221 | 0 | 9.76567961 | 4.88283981 | 7.0907926
[10 empty] | 16.82464807 | 0 | 9.73385547 | 4.86692774 | 7.0907926
[15 empty] | 12.44424695 | 0 | 6.66744018 | 3.33372009 | 5.77680677
[15 empty] | 12.41248799 | 0 | 6.63568122 | 3.31784061 | 5.77680677
[15 empty] | 12.40758085 | 0 | 6.63077408 | 3.31538704 | 5.77680677
[15 empty] | 12.42290978 | 0 | 6.64610301 | 3.3230515 | 5.77680677
49.44482176 | 0 | 35.8741753 | 17.93708765 | 13.57064647
49.33954109 | 0 | 35.76889463 | 17.88444731 | 13.57064647
49.17049013 | 0 | 35.59984366 | 17.79992183 | 13.57064647
49.08369837 | 0 | 35.51305191 | 17.75652595 | 13.57064647
[5 empty] | 28.47180596 | 0 | 18.57301391 | 9.28650695 | 9.89879205
[5 empty] | 28.50298098 | 0 | 18.60418893 | 9.30209446 | 9.89879205
[5 empty] | 28.44063659 | 0 | 18.54184454 | 9.27092227 | 9.89879205
[5 empty] | 28.41454345 | 0 | 18.51575139 | 9.2578757 | 9.89879205
[10 empty] | 16.81266363 | 0 | 9.74006711 | 4.87003355 | 7.07259653
[10 empty] | 16.91660055 | 0 | 9.84400402 | 4.92200201 | 7.07259653
[10 empty] | 16.89386651 | 0 | 9.82126998 | 4.91063499 | 7.07259653
[10 empty] | 16.85870548 | 0 | 9.78610895 | 4.89305448 | 7.07259653
[15 empty] | 12.41580546 | 0 | 6.64363839 | 3.32181919 | 5.77216708
[15 empty] | 12.46257462 | 0 | 6.69040755 | 3.34520377 | 5.77216708
[15 empty] | 12.42946871 | 0 | 6.65730164 | 3.32865082 | 5.77216708
[15 empty] | 12.44000595 | 0 | 6.66783888 | 3.33391944 | 5.77216708
50.43205521 | 0 | 36.84801892 | 18.42400946 | 13.58403629
50.25585195 | 0 | 36.67181566 | 18.33590783 | 13.58403629
50.09908516 | 0 | 36.51504887 | 18.25752443 | 13.58403629
49.98902534 | 0 | 36.40498905 | 18.20249452 | 13.58403629
[5 empty] | 28.86396809 | 0 | 18.96379526 | 9.48189763 | 9.90017283
[5 empty] | 28.94526131 | 0 | 19.04508848 | 9.52254424 | 9.90017283
[5 empty] | 28.86617355 | 0 | 18.96600072 | 9.48300036 | 9.90017283
[5 empty] | 28.84039592 | 0 | 18.94022309 | 9.47011154 | 9.90017283
[10 empty] | 17.08996399 | 0 | 10.00700049 | 5.00350024 | 7.08296351
[10 empty] | 17.09887653 | 0 | 10.01591302 | 5.00795651 | 7.08296351
[10 empty] | 17.09286164 | 0 | 10.00989814 | 5.00494907 | 7.08296351
[10 empty] | 17.10894827 | 0 | 10.02598477 | 5.01299238 | 7.08296351
[15 empty] | 12.50058202 | 0 | 6.73659981 | 3.36829991 | 5.7639822
[15 empty] | 12.55617603 | 0 | 6.79219382 | 3.39609691 | 5.7639822
[15 empty] | 12.5638966 | 0 | 6.7999144 | 3.3999572 | 5.7639822
[15 empty] | 12.57869777 | 0 | 6.81471557 | 3.40735779 | 5.7639822
50.74654701 | 0 | 37.15516014 | 18.57758007 | 13.59138687
50.61384034 | 0 | 37.02245347 | 18.51122674 | 13.59138687
50.45987215 | 0 | 36.86848528 | 18.43424264 | 13.59138687
50.33849105 | 0 | 36.74710418 | 18.37355209 | 13.59138687
[5 empty] | 28.986484 | 0 | 19.08658372 | 9.54329186 | 9.89990028
[5 empty] | 29.05583243 | 0 | 19.15593215 | 9.57796608 | 9.89990028
[5 empty] | 28.98892662 | 0 | 19.08902634 | 9.54451317 | 9.89990028
[5 empty] | 28.96288114 | 0 | 19.06298086 | 9.53149043 | 9.89990028
[10 empty] | 17.15231776 | 0 | 10.07471453 | 5.03735727 | 7.07760323
[10 empty] | 17.19412297 | 0 | 10.11651974 | 5.05825987 | 7.07760323
[10 empty] | 17.18278569 | 0 | 10.10518246 | 5.05259123 | 7.07760323
[10 empty] | 17.17353914 | 0 | 10.09593591 | 5.04796795 | 7.07760323
[15 empty] | 12.60231056 | 0 | 6.83855893 | 3.41927947 | 5.76375163
[15 empty] | 12.63226351 | 0 | 6.86851188 | 3.43425594 | 5.76375163
[15 empty] | 12.64068682 | 0 | 6.87693519 | 3.4384676 | 5.76375163
[15 empty] | 12.64534287 | 0 | 6.88159124 | 3.44079562 | 5.76375163

## Muster 6 Stahl MAX 3018 GDL20 o
Gesamtwiderstand @5bar [mOhm*cm2] | Bulkwiderstand @5bar [mOhm*cm2] | Durchgangswiderstand @5bar [mOhm*cm2] | Kontaktwiderstand @5bar [mOhm*cm2] | Korrekturwert GDL @5bar/cycle [mOhm*cm2] | Gesamtwiderstand @10bar [mOhm*cm2] | Bulkwiderstand @10bar [mOhm*cm2] | Durchgangswiderstand @10bar [mOhm*cm2] | Kontaktwiderstand @10bar [mOhm*cm2] | Korrekturwert GDL @10bar/cycle [mOhm*cm2] | Gesamtwiderstand @20bar [mOhm*cm2] | Bulkwiderstand @20bar [mOhm*cm2] | Durchgangswiderstand @20bar [mOhm*cm2] | Kontaktwiderstand @20bar [mOhm*cm2] | Korrekturwert GDL @20bar/cycle [mOhm*cm2] | Gesamtwiderstand @30bar [mOhm*cm2] | Bulkwiderstand @30bar [mOhm*cm2] | Durchgangswiderstand @30bar [mOhm*cm2] | Kontaktwiderstand @30bar [mOhm*cm2] | Korrekturwert GDL @30bar/cycle [mOhm*cm2] | GW @ 5bar | GW @ 10bar | GW @ 20bar | GW @ 30bar | Korr @5bar | Korr @ 10bar | Korr @ 20bar | Korr @30bar | BW @ 5bar | BW @ 10bar | BW @ 20bar | BW @ 30bar | DW @ 5bar | DW @ 10bar | DW @ 20bar | DW @ 30bar | KW @ 5bar | KW @ 10bar | KW @ 20bar | KW @ 30bar
50.14764033 | 0 | 36.38526501 | 18.19263251 | 13.76237532 | [15 empty] | 50.49998 | 28.82753 | 17.16482 | 12.60441 | 13.75611 | 10.013 | 7.160573 | 5.83964323 | 0 | 0 | 0 | 0 | 36.54839 | 18.6526 | 9.926028 | 6.68177075 | 18.2742 | 9.326298 | 4.963014 | 3.340885375
49.88077975 | 0 | 36.11840444 | 18.05920222 | 13.76237532
49.71422318 | 0 | 35.95184787 | 17.97592393 | 13.76237532
49.56953072 | 0 | 35.8071554 | 17.9035777 | 13.76237532
[5 empty] | 28.1577002 | 0 | 18.13864115 | 9.06932057 | 10.01905905
[5 empty] | 28.19179329 | 0 | 18.17273424 | 9.08636712 | 10.01905905
[5 empty] | 28.11195327 | 0 | 18.09289422 | 9.04644711 | 10.01905905
[5 empty] | 28.0727404 | 0 | 18.05368134 | 9.02684067 | 10.01905905
[10 empty] | 16.741012 | 0 | 9.57715093 | 4.78857547 | 7.16386107
[10 empty] | 16.80958539 | 0 | 9.64572431 | 4.82286216 | 7.16386107
[10 empty] | 16.79774099 | 0 | 9.63387992 | 4.81693996 | 7.16386107
[10 empty] | 16.76624497 | 0 | 9.6023839 | 4.80119195 | 7.16386107
[15 empty] | 12.32173105 | 0 | 6.48172824 | 3.24086412 | 5.84000281
[15 empty] | 12.39634079 | 0 | 6.55633798 | 3.27816899 | 5.84000281
[15 empty] | 12.40721541 | 0 | 6.5672126 | 3.2836063 | 5.84000281
[15 empty] | 12.40102419 | 0 | 6.56102138 | 3.28051069 | 5.84000281
51.28637908 | 0 | 37.54702421 | 18.7735121 | 13.73935487
50.9908508 | 0 | 37.25149593 | 18.62574797 | 13.73935487
50.81992825 | 0 | 37.08057338 | 18.54028669 | 13.73935487
50.70436783 | 0 | 36.96501297 | 18.48250648 | 13.73935487
[5 empty] | 28.9520238 | 0 | 18.94443872 | 9.47221936 | 10.00758508
[5 empty] | 28.95183318 | 0 | 18.9442481 | 9.47212405 | 10.00758508
[5 empty] | 28.8601548 | 0 | 18.85256972 | 9.42628486 | 10.00758508
[5 empty] | 28.79970663 | 0 | 18.79212155 | 9.39606077 | 10.00758508
[10 empty] | 17.15614483 | 0 | 9.99437081 | 4.9971854 | 7.16177402
[10 empty] | 17.18208008 | 0 | 10.02030606 | 5.01015303 | 7.16177402
[10 empty] | 17.13791641 | 0 | 9.97614239 | 4.98807119 | 7.16177402
[10 empty] | 17.13198474 | 0 | 9.97021072 | 4.98510536 | 7.16177402
[15 empty] | 12.54980256 | 0 | 6.71515346 | 3.35757673 | 5.8346491
[15 empty] | 12.6136529 | 0 | 6.7790038 | 3.3895019 | 5.8346491
[15 empty] | 12.60913132 | 0 | 6.77448222 | 3.38724111 | 5.8346491
[15 empty] | 12.59469985 | 0 | 6.76005075 | 3.38002538 | 5.8346491
50.37572014 | 0 | 36.6119476 | 18.3059738 | 13.76377255
50.18086116 | 0 | 36.41708861 | 18.20854431 | 13.76377255
49.98672785 | 0 | 36.22295531 | 18.11147765 | 13.76377255
49.86565263 | 0 | 36.10188008 | 18.05094004 | 13.76377255
[5 empty] | 28.77809572 | 0 | 18.76599938 | 9.38299969 | 10.01209634
[5 empty] | 28.76161862 | 0 | 18.74952228 | 9.37476114 | 10.01209634
[5 empty] | 28.68906351 | 0 | 18.67696717 | 9.33848358 | 10.01209634
[5 empty] | 28.6306507 | 0 | 18.61855436 | 9.30927718 | 10.01209634
[10 empty] | 17.12770334 | 0 | 9.96603016 | 4.98301508 | 7.16167318
[10 empty] | 17.24174204 | 0 | 10.08006886 | 5.04003443 | 7.16167318
[10 empty] | 17.14977118 | 0 | 9.988098 | 4.994049 | 7.16167318
[10 empty] | 17.12747144 | 0 | 9.96579825 | 4.98289913 | 7.16167318
[15 empty] | 12.53777345 | 0 | 6.69349568 | 3.34674784 | 5.84427778
[15 empty] | 12.6084519 | 0 | 6.76417412 | 3.38208706 | 5.84427778
[15 empty] | 12.61040761 | 0 | 6.76612983 | 3.38306491 | 5.84427778
[15 empty] | 12.60673672 | 0 | 6.76245894 | 3.38122947 | 5.84427778
50.59176255 | 0 | 36.83283091 | 18.41641545 | 13.75893164
50.4233516 | 0 | 36.66441996 | 18.33220998 | 13.75893164
50.23442665 | 0 | 36.47549501 | 18.2377475 | 13.75893164
50.09981518 | 0 | 36.34088354 | 18.17044177 | 13.75893164
[5 empty] | 28.93014893 | 0 | 18.9168921 | 9.45844605 | 10.01325683
[5 empty] | 28.99261036 | 0 | 18.97935353 | 9.48967677 | 10.01325683
[5 empty] | 28.91432628 | 0 | 18.90106946 | 9.45053473 | 10.01325683
[5 empty] | 28.85510155 | 0 | 18.84184472 | 9.42092236 | 10.01325683
[10 empty] | 17.22833607 | 0 | 10.07335081 | 5.0366754 | 7.15498526
[10 empty] | 17.29456627 | 0 | 10.13958101 | 5.0697905 | 7.15498526
[10 empty] | 17.26614283 | 0 | 10.11115757 | 5.05557878 | 7.15498526
[10 empty] | 17.22718147 | 0 | 10.07219621 | 5.0360981 | 7.15498526
[15 empty] | 12.57606071 | 0 | 6.73585859 | 3.3679293 | 5.84020212
[15 empty] | 12.73024339 | 0 | 6.89004128 | 3.44502064 | 5.84020212
[15 empty] | 12.68883956 | 0 | 6.84863744 | 3.42431872 | 5.84020212
[15 empty] | 12.65515615 | 0 | 6.81495403 | 3.40747702 | 5.84020212
51.53961292 | 0 | 37.77725206 | 18.88862603 | 13.76236086
51.37497277 | 0 | 37.61261191 | 18.80630595 | 13.76236086
51.16758142 | 0 | 37.40522056 | 18.70261028 | 13.76236086
51.04535293 | 0 | 37.28299206 | 18.64149603 | 13.76236086
[5 empty] | 29.52084527 | 0 | 19.51828102 | 9.75914051 | 10.00256425
[5 empty] | 29.52849625 | 0 | 19.525932 | 9.762966 | 10.00256425
[5 empty] | 29.45441044 | 0 | 19.45184619 | 9.7259231 | 10.00256425
[5 empty] | 29.39742081 | 0 | 19.39485656 | 9.69742828 | 10.00256425
[10 empty] | 17.47336787 | 0 | 10.31909503 | 5.15954751 | 7.15427285
[10 empty] | 17.49901296 | 0 | 10.34474011 | 5.17237006 | 7.15427285
[10 empty] | 17.4748056 | 0 | 10.32053276 | 5.16026638 | 7.15427285
[10 empty] | 17.46353217 | 0 | 10.30925932 | 5.15462966 | 7.15427285
[15 empty] | 12.71388488 | 0 | 6.8798953 | 3.43994765 | 5.83398957
[15 empty] | 12.83068669 | 0 | 6.99669711 | 3.49834856 | 5.83398957
[15 empty] | 12.82399833 | 0 | 6.99000876 | 3.49500438 | 5.83398957
[15 empty] | 12.81242918 | 0 | 6.97843961 | 3.4892198 | 5.83398957

## Muster 6 Stahl MAX 3019 GDL15 o
Gesamtwiderstand @5bar [mOhm*cm2] | Bulkwiderstand @5bar [mOhm*cm2] | Durchgangswiderstand @5bar [mOhm*cm2] | Kontaktwiderstand @5bar [mOhm*cm2] | Korrekturwert GDL @5bar/cycle [mOhm*cm2] | Gesamtwiderstand @10bar [mOhm*cm2] | Bulkwiderstand @10bar [mOhm*cm2] | Durchgangswiderstand @10bar [mOhm*cm2] | Kontaktwiderstand @10bar [mOhm*cm2] | Korrekturwert GDL @10bar/cycle [mOhm*cm2] | Gesamtwiderstand @20bar [mOhm*cm2] | Bulkwiderstand @20bar [mOhm*cm2] | Durchgangswiderstand @20bar [mOhm*cm2] | Kontaktwiderstand @20bar [mOhm*cm2] | Korrekturwert GDL @20bar/cycle [mOhm*cm2] | Gesamtwiderstand @30bar [mOhm*cm2] | Bulkwiderstand @30bar [mOhm*cm2] | Durchgangswiderstand @30bar [mOhm*cm2] | Kontaktwiderstand @30bar [mOhm*cm2] | Korrekturwert GDL @30bar/cycle [mOhm*cm2] | GW @ 5bar | GW @ 10bar | GW @ 20bar | GW @ 30bar | Korr @5bar | Korr @ 10bar | Korr @ 20bar | Korr @30bar | BW @ 5bar | BW @ 10bar | BW @ 20bar | BW @ 30bar | DW @ 5bar | DW @ 10bar | DW @ 20bar | DW @ 30bar | KW @ 5bar | KW @ 10bar | KW @ 20bar | KW @ 30bar
44.83457233 | 0 | 31.08253038 | 15.54126519 | 13.75204194 | [15 empty] | 46.88068 | 27.18028 | 16.39796 | 12.15154 | 13.76458 | 10.02374 | 7.17333937 | 5.846373 | 0 | 0 | 0 | 0 | 32.77588 | 16.94876 | 9.123361 | 6.169138 | 16.38794 | 8.47438 | 4.56168 | 3.084569
44.64998293 | 0 | 30.89794099 | 15.44897049 | 13.75204194
44.45609566 | 0 | 30.70405372 | 15.35202686 | 13.75204194
44.34553604 | 0 | 30.5934941 | 15.29674705 | 13.75204194
[5 empty] | 26.30213205 | 0 | 16.28670057 | 8.14335029 | 10.01543148
[5 empty] | 26.30701617 | 0 | 16.29158468 | 8.14579234 | 10.01543148
[5 empty] | 26.22620877 | 0 | 16.21077729 | 8.10538865 | 10.01543148
[5 empty] | 26.17707686 | 0 | 16.16164538 | 8.08082269 | 10.01543148
[10 empty] | 16.02687985 | 0 | 8.8542535 | 4.42712675 | 7.17262635
[10 empty] | 15.96948248 | 0 | 8.79685613 | 4.39842806 | 7.17262635
[10 empty] | 15.93963506 | 0 | 8.7670087 | 4.38350435 | 7.17262635
[10 empty] | 15.89832199 | 0 | 8.72569563 | 4.36284782 | 7.17262635
[15 empty] | 11.8687426 | 0 | 6.0242489 | 3.01212445 | 5.8444937
[15 empty] | 11.87919014 | 0 | 6.03469644 | 3.01734822 | 5.8444937
[15 empty] | 11.86338269 | 0 | 6.01888899 | 3.00944449 | 5.8444937
[15 empty] | 11.84385918 | 0 | 5.99936548 | 2.99968274 | 5.8444937
46.83560992 | 0 | 33.05091254 | 16.52545627 | 13.78469738
46.56280475 | 0 | 32.77810737 | 16.38905369 | 13.78469738
46.37749029 | 0 | 32.59279291 | 16.29639646 | 13.78469738
46.2538468 | 0 | 32.46914942 | 16.23457471 | 13.78469738
[5 empty] | 26.81690476 | 0 | 16.78399558 | 8.39199779 | 10.03290918
[5 empty] | 26.76845546 | 0 | 16.73554627 | 8.36777314 | 10.03290918
[5 empty] | 26.71412862 | 0 | 16.68121944 | 8.34060972 | 10.03290918
[5 empty] | 26.64116063 | 0 | 16.60825145 | 8.30412572 | 10.03290918
[10 empty] | 16.23639756 | 0 | 9.05689028 | 4.52844514 | 7.17950728
[10 empty] | 16.22757177 | 0 | 9.0480645 | 4.52403225 | 7.17950728
[10 empty] | 16.1804015 | 0 | 9.00089423 | 4.50044711 | 7.17950728
[10 empty] | 16.15778729 | 0 | 8.97828002 | 4.48914001 | 7.17950728
[15 empty] | 12.08264446 | 0 | 6.2371784 | 3.1185892 | 5.84546606
[15 empty] | 12.0398479 | 0 | 6.19438184 | 3.09719092 | 5.84546606
[15 empty] | 12.04122362 | 0 | 6.19575755 | 3.09787878 | 5.84546606
[15 empty] | 12.00949587 | 0 | 6.16402981 | 3.08201491 | 5.84546606
47.23393327 | 0 | 33.47312282 | 16.73656141 | 13.76081045
47.04586642 | 0 | 33.28505596 | 16.64252798 | 13.76081045
46.84972375 | 0 | 33.0889133 | 16.54445665 | 13.76081045
46.73352369 | 0 | 32.97271324 | 16.48635662 | 13.76081045
[5 empty] | 27.22555272 | 0 | 17.19871787 | 8.59935894 | 10.02683485
[5 empty] | 27.13684169 | 0 | 17.11000684 | 8.55500342 | 10.02683485
[5 empty] | 27.07783085 | 0 | 17.050996 | 8.525498 | 10.02683485
[5 empty] | 27.03261421 | 0 | 17.00577936 | 8.50288968 | 10.02683485
[10 empty] | 16.41966016 | 0 | 9.25003521 | 4.6250176 | 7.16962496
[10 empty] | 16.38932207 | 0 | 9.21969712 | 4.60984856 | 7.16962496
[10 empty] | 16.36462385 | 0 | 9.19499889 | 4.59749945 | 7.16962496
[10 empty] | 16.33778602 | 0 | 9.16816106 | 4.58408053 | 7.16962496
[15 empty] | 12.07881663 | 0 | 6.22965805 | 3.11482903 | 5.84915857
[15 empty] | 12.19420796 | 0 | 6.34504939 | 3.17252469 | 5.84915857
[15 empty] | 12.14993202 | 0 | 6.30077345 | 3.15038672 | 5.84915857
[15 empty] | 12.13478269 | 0 | 6.28562412 | 3.14281206 | 5.84915857
48.38766317 | 0 | 34.62688863 | 17.31344431 | 13.76077454
48.19070976 | 0 | 34.42993522 | 17.21496761 | 13.76077454
48.01160747 | 0 | 34.25083293 | 17.12541647 | 13.76077454
47.87848149 | 0 | 34.11770695 | 17.05885348 | 13.76077454
[5 empty] | 27.82511895 | 0 | 17.80534447 | 8.90267223 | 10.01977448
[5 empty] | 27.83995305 | 0 | 17.82017857 | 8.91008929 | 10.01977448
[5 empty] | 27.76930557 | 0 | 17.74953109 | 8.87476554 | 10.01977448
[5 empty] | 27.69967429 | 0 | 17.67989981 | 8.8399499 | 10.01977448
[10 empty] | 16.64832533 | 0 | 9.47672644 | 4.73836322 | 7.17159889
[10 empty] | 16.66301021 | 0 | 9.49141132 | 4.74570566 | 7.17159889
[10 empty] | 16.65026234 | 0 | 9.47866346 | 4.73933173 | 7.17159889
[10 empty] | 16.63773614 | 0 | 9.46613726 | 4.73306863 | 7.17159889
[15 empty] | 12.28013065 | 0 | 6.44091069 | 3.22045535 | 5.83921996
[15 empty] | 12.37183128 | 0 | 6.53261132 | 3.26630566 | 5.83921996
[15 empty] | 12.32450267 | 0 | 6.48528271 | 3.24264135 | 5.83921996
[15 empty] | 12.31847261 | 0 | 6.47925265 | 3.23962633 | 5.83921996
48.50254792 | 0 | 34.74939187 | 17.37469593 | 13.75315605
48.32043984 | 0 | 34.56728379 | 17.28364189 | 13.75315605
48.12907268 | 0 | 34.37591663 | 17.18795831 | 13.75315605
48.01416511 | 0 | 34.26100905 | 17.13050453 | 13.75315605
[5 empty] | 28.08715516 | 0 | 18.07470829 | 9.03735415 | 10.01244687
[5 empty] | 28.0651996 | 0 | 18.05275273 | 9.02637637 | 10.01244687
[5 empty] | 27.97833656 | 0 | 17.96588969 | 8.98294484 | 10.01244687
[5 empty] | 27.91496151 | 0 | 17.90251464 | 8.95125732 | 10.01244687
[10 empty] | 16.8304919 | 0 | 9.66309922 | 4.83154961 | 7.16739267
[10 empty] | 16.81710025 | 0 | 9.64970758 | 4.82485379 | 7.16739267
[10 empty] | 16.82728868 | 0 | 9.65989601 | 4.82994801 | 7.16739267
[10 empty] | 16.73717214 | 0 | 9.56977946 | 4.78488973 | 7.16739267
[15 empty] | 12.38242757 | 0 | 6.53797031 | 3.26898515 | 5.84445726
[15 empty] | 12.3846967 | 0 | 6.54023943 | 3.27011972 | 5.84445726
[15 empty] | 12.40839203 | 0 | 6.56393476 | 3.28196738 | 5.84445726
[15 empty] | 12.37414157 | 0 | 6.52968431 | 3.26484215 | 5.84445726

## Muster 6 Stahl MAX 3020 GDL30 o
Gesamtwiderstand @5bar [mOhm*cm2] | Bulkwiderstand @5bar [mOhm*cm2] | Durchgangswiderstand @5bar [mOhm*cm2] | Kontaktwiderstand @5bar [mOhm*cm2] | Korrekturwert GDL @5bar/cycle [mOhm*cm2] | Gesamtwiderstand @10bar [mOhm*cm2] | Bulkwiderstand @10bar [mOhm*cm2] | Durchgangswiderstand @10bar [mOhm*cm2] | Kontaktwiderstand @10bar [mOhm*cm2] | Korrekturwert GDL @10bar/cycle [mOhm*cm2] | Gesamtwiderstand @20bar [mOhm*cm2] | Bulkwiderstand @20bar [mOhm*cm2] | Durchgangswiderstand @20bar [mOhm*cm2] | Kontaktwiderstand @20bar [mOhm*cm2] | Korrekturwert GDL @20bar/cycle [mOhm*cm2] | Gesamtwiderstand @30bar [mOhm*cm2] | Bulkwiderstand @30bar [mOhm*cm2] | Durchgangswiderstand @30bar [mOhm*cm2] | Kontaktwiderstand @30bar [mOhm*cm2] | Korrekturwert GDL @30bar/cycle [mOhm*cm2] | GW @ 5bar | GW @ 10bar | GW @ 20bar | GW @ 30bar | Korr @5bar | Korr @ 10bar | Korr @ 20bar | Korr @30bar | BW @ 5bar | BW @ 10bar | BW @ 20bar | BW @ 30bar | DW @ 5bar | DW @ 10bar | DW @ 20bar | DW @ 30bar | KW @ 5bar | KW @ 10bar | KW @ 20bar | KW @ 30bar
45.30064953 | 0 | 31.58972587 | 15.79486293 | 13.71092366 | [15 empty] | 47.50293 | 27.7271 | 16.64001 | 12.26986 | 13.67487 | 9.967324 | 7.13081908 | 5.81450401 | 0 | 0 | 0 | 0 | 33.29997 | 17.54942 | 9.417354 | 6.355122 | 16.64998 | 8.774709 | 4.708677 | 3.177561
45.17507217 | 0 | 31.46414851 | 15.73207425 | 13.71092366
45.02418886 | 0 | 31.3132652 | 15.6566326 | 13.71092366
44.94666224 | 0 | 31.23573857 | 15.61786929 | 13.71092366
[5 empty] | 26.63627566 | 0 | 16.64389873 | 8.32194937 | 9.99237692
[5 empty] | 26.62464695 | 0 | 16.63227002 | 8.31613501 | 9.99237692
[5 empty] | 26.57688239 | 0 | 16.58450547 | 8.29225273 | 9.99237692
[5 empty] | 26.54521861 | 0 | 16.55284169 | 8.27642084 | 9.99237692
[10 empty] | 16.05351 | 0 | 8.91293029 | 4.45646514 | 7.14057971
[10 empty] | 16.0605 | 0 | 8.91992029 | 4.45996014 | 7.14057971
[10 empty] | 16.06613946 | 0 | 8.92555974 | 4.46277987 | 7.14057971
[10 empty] | 16.03804765 | 0 | 8.89746793 | 4.44873397 | 7.14057971
[15 empty] | 12.00231636 | 0 | 6.17637703 | 3.08818852 | 5.82593933
[15 empty] | 11.94338428 | 0 | 6.11744496 | 3.05872248 | 5.82593933
[15 empty] | 11.95048839 | 0 | 6.12454906 | 3.06227453 | 5.82593933
[15 empty] | 11.94583417 | 0 | 6.11989484 | 3.05994742 | 5.82593933
46.80692769 | 0 | 33.11399539 | 16.5569977 | 13.69293229
46.7419485 | 0 | 33.04901621 | 16.5245081 | 13.69293229
46.58807995 | 0 | 32.89514766 | 16.44757383 | 13.69293229
46.5058783 | 0 | 32.81294601 | 16.40647301 | 13.69293229
[5 empty] | 27.51192649 | 0 | 17.54002565 | 8.77001282 | 9.97190084
[5 empty] | 27.5738047 | 0 | 17.60190386 | 8.80095193 | 9.97190084
[5 empty] | 27.51495957 | 0 | 17.54305873 | 8.77152937 | 9.97190084
[5 empty] | 27.49219842 | 0 | 17.52029758 | 8.76014879 | 9.97190084
[10 empty] | 16.65131256 | 0 | 9.52010039 | 4.76005019 | 7.13121218
[10 empty] | 16.68560465 | 0 | 9.55439248 | 4.77719624 | 7.13121218
[10 empty] | 16.64835761 | 0 | 9.51714543 | 4.75857271 | 7.13121218
[10 empty] | 16.64860153 | 0 | 9.51738935 | 4.75869468 | 7.13121218
[15 empty] | 12.23585867 | 0 | 6.42164195 | 3.21082098 | 5.81421672
[15 empty] | 12.32299505 | 0 | 6.50877833 | 3.25438916 | 5.81421672
[15 empty] | 12.29248826 | 0 | 6.47827154 | 3.23913577 | 5.81421672
[15 empty] | 12.28831409 | 0 | 6.47409737 | 3.23704868 | 5.81421672
48.01019524 | 0 | 34.35400141 | 17.1770007 | 13.65619383
47.84902227 | 0 | 34.19282844 | 17.09641422 | 13.65619383
47.67135177 | 0 | 34.01515794 | 17.00757897 | 13.65619383
47.58079425 | 0 | 33.92460042 | 16.96230021 | 13.65619383
[5 empty] | 27.84009112 | 0 | 17.88322958 | 8.94161479 | 9.95686154
[5 empty] | 27.85762067 | 0 | 17.90075913 | 8.95037957 | 9.95686154
[5 empty] | 27.78071738 | 0 | 17.82385584 | 8.91192792 | 9.95686154
[5 empty] | 27.73284937 | 0 | 17.77598784 | 8.88799392 | 9.95686154
[10 empty] | 16.64420634 | 0 | 9.51560555 | 4.75780277 | 7.1286008
[10 empty] | 16.68396376 | 0 | 9.55536297 | 4.77768148 | 7.1286008
[10 empty] | 16.64762672 | 0 | 9.51902592 | 4.75951296 | 7.1286008
[10 empty] | 16.64957371 | 0 | 9.52097292 | 4.76048646 | 7.1286008
[15 empty] | 12.19866723 | 0 | 6.39531125 | 3.19765563 | 5.80335598
[15 empty] | 12.29206737 | 0 | 6.48871139 | 3.24435569 | 5.80335598
[15 empty] | 12.28956748 | 0 | 6.4862115 | 3.24310575 | 5.80335598
[15 empty] | 12.27353361 | 0 | 6.47017763 | 3.23508881 | 5.80335598
48.572998 | 0 | 34.93356208 | 17.46678104 | 13.63943592
48.42541532 | 0 | 34.78597939 | 17.3929897 | 13.63943592
48.26086494 | 0 | 34.62142902 | 17.31071451 | 13.63943592
48.1373406 | 0 | 34.49790467 | 17.24895234 | 13.63943592
[5 empty] | 28.17263073 | 0 | 18.22447345 | 9.11223673 | 9.94815727
[5 empty] | 28.20657377 | 0 | 18.2584165 | 9.12920825 | 9.94815727
[5 empty] | 28.10647992 | 0 | 18.15832265 | 9.07916132 | 9.94815727
[5 empty] | 28.0950015 | 0 | 18.14684423 | 9.07342211 | 9.94815727
[10 empty] | 16.81484697 | 0 | 9.69196334 | 4.84598167 | 7.12288363
[10 empty] | 16.83640876 | 0 | 9.71352513 | 4.85676257 | 7.12288363
[10 empty] | 16.83130367 | 0 | 9.70842004 | 4.85421002 | 7.12288363
[10 empty] | 16.81076309 | 0 | 9.68787946 | 4.84393973 | 7.12288363
[15 empty] | 12.29164583 | 0 | 6.48373267 | 3.24186633 | 5.80791316
[15 empty] | 12.39168814 | 0 | 6.58377498 | 3.29188749 | 5.80791316
[15 empty] | 12.37967425 | 0 | 6.57176109 | 3.28588054 | 5.80791316
[15 empty] | 12.35618881 | 0 | 6.54827565 | 3.27413783 | 5.80791316
49.84409012 | 0 | 36.20159693 | 18.10079847 | 13.64249319
49.68904254 | 0 | 36.04654936 | 18.02327468 | 13.64249319
49.51121371 | 0 | 35.86872052 | 17.93436026 | 13.64249319
49.41685198 | 0 | 35.77435879 | 17.88717939 | 13.64249319
[5 empty] | 28.57517824 | 0 | 18.62366245 | 9.31183122 | 9.95151579
[5 empty] | 28.62696171 | 0 | 18.67544592 | 9.33772296 | 9.95151579
[5 empty] | 28.55062128 | 0 | 18.59910549 | 9.29955275 | 9.95151579
[5 empty] | 28.52141089 | 0 | 18.5698951 | 9.28494755 | 9.95151579
[10 empty] | 16.99862082 | 0 | 9.87794011 | 4.93897006 | 7.12068071
[10 empty] | 17.03510611 | 0 | 9.91442539 | 4.9572127 | 7.12068071
[10 empty] | 17.01060083 | 0 | 9.88992012 | 4.94496006 | 7.12068071
[10 empty] | 16.98508637 | 0 | 9.86440566 | 4.93220283 | 7.12068071
[15 empty] | 12.46502601 | 0 | 6.66981722 | 3.33490861 | 5.79520878
[15 empty] | 12.52114404 | 0 | 6.72593526 | 3.36296763 | 5.79520878
[15 empty] | 12.48127035 | 0 | 6.68606157 | 3.34303078 | 5.79520878
[15 empty] | 12.47497062 | 0 | 6.67976184 | 3.33988092 | 5.79520878

## Muster 6 Stahl MAX 3021 GDL50 o
Gesamtwiderstand @5bar [mOhm*cm2] | Bulkwiderstand @5bar [mOhm*cm2] | Durchgangswiderstand @5bar [mOhm*cm2] | Kontaktwiderstand @5bar [mOhm*cm2] | Korrekturwert GDL @5bar/cycle [mOhm*cm2] | Gesamtwiderstand @10bar [mOhm*cm2] | Bulkwiderstand @10bar [mOhm*cm2] | Durchgangswiderstand @10bar [mOhm*cm2] | Kontaktwiderstand @10bar [mOhm*cm2] | Korrekturwert GDL @10bar/cycle [mOhm*cm2] | Gesamtwiderstand @20bar [mOhm*cm2] | Bulkwiderstand @20bar [mOhm*cm2] | Durchgangswiderstand @20bar [mOhm*cm2] | Kontaktwiderstand @20bar [mOhm*cm2] | Korrekturwert GDL @20bar/cycle [mOhm*cm2] | Gesamtwiderstand @30bar [mOhm*cm2] | Bulkwiderstand @30bar [mOhm*cm2] | Durchgangswiderstand @30bar [mOhm*cm2] | Kontaktwiderstand @30bar [mOhm*cm2] | Korrekturwert GDL @30bar/cycle [mOhm*cm2] | GW @ 5bar | GW @ 10bar | GW @ 20bar | GW @ 30bar | Korr @5bar | Korr @ 10bar | Korr @ 20bar | Korr @30bar | BW @ 5bar | BW @ 10bar | BW @ 20bar | BW @ 30bar | DW @ 5bar | DW @ 10bar | DW @ 20bar | DW @ 30bar | KW @ 5bar | KW @ 10bar | KW @ 20bar | KW @ 30bar
45.76117584 | 0 | 32.21111943 | 16.10555972 | 13.5500564 | [15 empty] | 47.16574 | 27.35795 | 16.27866 | 12.00042 | 13.51815 | 9.8527314 | 7.04634239 | 5.738539 | 0 | 0 | 0 | 0 | 33.13955 | 17.22738 | 9.105425 | 6.141792 | 16.56977 | 8.613691 | 4.552713 | 3.070896
45.66251231 | 0 | 32.11245591 | 16.05622796 | 13.5500564
45.53891898 | 0 | 31.98886258 | 15.99443129 | 13.5500564
45.41466033 | 0 | 31.86460393 | 15.93230196 | 13.5500564
[5 empty] | 26.43663733 | 0 | 16.56346784 | 8.28173392 | 9.87316949
[5 empty] | 26.49573939 | 0 | 16.6225699 | 8.31128495 | 9.87316949
[5 empty] | 26.44993225 | 0 | 16.57676276 | 8.28838138 | 9.87316949
[5 empty] | 26.40406463 | 0 | 16.53089514 | 8.26544757 | 9.87316949
[10 empty] | 15.85934247 | 0 | 8.80171272 | 4.40085636 | 7.05762975
[10 empty] | 15.89518959 | 0 | 8.83755984 | 4.41877992 | 7.05762975
[10 empty] | 15.85893292 | 0 | 8.80130317 | 4.40065158 | 7.05762975
[10 empty] | 15.85681783 | 0 | 8.79918808 | 4.39959404 | 7.05762975
[15 empty] | 11.77807191 | 0 | 6.03515005 | 3.01757502 | 5.74292187
[15 empty] | 11.77862638 | 0 | 6.03570451 | 3.01785225 | 5.74292187
[15 empty] | 11.77210207 | 0 | 6.0291802 | 3.0145901 | 5.74292187
[15 empty] | 11.75448243 | 0 | 6.01156056 | 3.00578028 | 5.74292187
46.6794889 | 0 | 33.15869907 | 16.57934954 | 13.52078982
46.52244715 | 0 | 33.00165732 | 16.50082866 | 13.52078982
46.36829053 | 0 | 32.8475007 | 16.42375035 | 13.52078982
46.25134497 | 0 | 32.73055515 | 16.36527757 | 13.52078982
[5 empty] | 27.00217964 | 0 | 17.15425379 | 8.5771269 | 9.84792584
[5 empty] | 27.04174895 | 0 | 17.19382311 | 8.59691155 | 9.84792584
[5 empty] | 26.98983369 | 0 | 17.14190785 | 8.57095392 | 9.84792584
[5 empty] | 26.93715566 | 0 | 17.08922981 | 8.54461491 | 9.84792584
[10 empty] | 16.07320154 | 0 | 9.02836214 | 4.51418107 | 7.0448394
[10 empty] | 16.15683899 | 0 | 9.11199959 | 4.55599979 | 7.0448394
[10 empty] | 16.10207198 | 0 | 9.05723258 | 4.52861629 | 7.0448394
[10 empty] | 16.10971871 | 0 | 9.06487931 | 4.53243965 | 7.0448394
[15 empty] | 11.8415132 | 0 | 6.11133914 | 3.05566957 | 5.73017407
[15 empty] | 11.92915215 | 0 | 6.19897809 | 3.09948904 | 5.73017407
[15 empty] | 11.90580183 | 0 | 6.17562777 | 3.08781388 | 5.73017407
[15 empty] | 11.92977943 | 0 | 6.19960536 | 3.09980268 | 5.73017407
47.22970634 | 0 | 33.72070897 | 16.86035449 | 13.50899737
47.0665458 | 0 | 33.55754843 | 16.77877421 | 13.50899737
46.91822228 | 0 | 33.40922491 | 16.70461246 | 13.50899737
46.80923679 | 0 | 33.30023943 | 16.65011971 | 13.50899737
[5 empty] | 27.3319797 | 0 | 17.48473914 | 8.74236957 | 9.84724056
[5 empty] | 27.34499805 | 0 | 17.49775749 | 8.74887875 | 9.84724056
[5 empty] | 27.26890527 | 0 | 17.42166471 | 8.71083236 | 9.84724056
[5 empty] | 27.23594137 | 0 | 17.38870081 | 8.69435041 | 9.84724056
[10 empty] | 16.19242999 | 0 | 9.14515278 | 4.57257639 | 7.04727721
[10 empty] | 16.28574655 | 0 | 9.23846934 | 4.61923467 | 7.04727721
[10 empty] | 16.2437949 | 0 | 9.19651769 | 4.59825884 | 7.04727721
[10 empty] | 16.25497494 | 0 | 9.20769773 | 4.60384886 | 7.04727721
[15 empty] | 11.91480856 | 0 | 6.17228618 | 3.08614309 | 5.74252239
[15 empty] | 11.9775979 | 0 | 6.23507551 | 3.11753776 | 5.74252239
[15 empty] | 11.99681945 | 0 | 6.25429706 | 3.12714853 | 5.74252239
[15 empty] | 11.98522491 | 0 | 6.24270253 | 3.12135126 | 5.74252239
47.78540288 | 0 | 34.29266536 | 17.14633268 | 13.49273752
47.64156797 | 0 | 34.14883045 | 17.07441522 | 13.49273752
47.47928346 | 0 | 33.98654593 | 16.99327297 | 13.49273752
47.3942774 | 0 | 33.90153988 | 16.95076994 | 13.49273752
[5 empty] | 27.61584667 | 0 | 17.77325696 | 8.88662848 | 9.84258971
[5 empty] | 27.62607643 | 0 | 17.78348672 | 8.89174336 | 9.84258971
[5 empty] | 27.58007775 | 0 | 17.73748804 | 8.86874402 | 9.84258971
[5 empty] | 27.52070943 | 0 | 17.67811972 | 8.83905986 | 9.84258971
[10 empty] | 16.30838758 | 0 | 9.27276438 | 4.63638219 | 7.0356232
[10 empty] | 16.44530761 | 0 | 9.40968441 | 4.7048422 | 7.0356232
[10 empty] | 16.39281561 | 0 | 9.35719241 | 4.6785962 | 7.0356232
[10 empty] | 16.3927076 | 0 | 9.3570844 | 4.6785422 | 7.0356232
[15 empty] | 12.04027261 | 0 | 6.31263707 | 3.15631853 | 5.72763554
[15 empty] | 12.07557778 | 0 | 6.34794224 | 3.17397112 | 5.72763554
[15 empty] | 12.09513209 | 0 | 6.36749655 | 3.18374827 | 5.72763554
[15 empty] | 12.08876523 | 0 | 6.36112969 | 3.18056485 | 5.72763554
49.47490698 | 0 | 35.98321547 | 17.99160773 | 13.49169151
49.24976982 | 0 | 35.75807831 | 17.87903915 | 13.49169151
49.08603943 | 0 | 35.59434791 | 17.79717396 | 13.49169151
48.98098017 | 0 | 35.48928865 | 17.74464433 | 13.49169151
[5 empty] | 28.4977461 | 0 | 18.65700781 | 9.3285039 | 9.84073829
[5 empty] | 28.53719044 | 0 | 18.69645215 | 9.34822607 | 9.84073829
[5 empty] | 28.43516324 | 0 | 18.59442495 | 9.29721247 | 9.84073829
[5 empty] | 28.40702196 | 0 | 18.56628367 | 9.28314183 | 9.84073829
[10 empty] | 16.77711592 | 0 | 9.73806072 | 4.86903036 | 7.0390552
[10 empty] | 16.80685195 | 0 | 9.76779675 | 4.88389838 | 7.0390552
[10 empty] | 16.78807335 | 0 | 9.74901815 | 4.87450908 | 7.0390552
[10 empty] | 16.77294642 | 0 | 9.73389122 | 4.86694561 | 7.0390552
[15 empty] | 12.22491708 | 0 | 6.49504282 | 3.24752141 | 5.72987427
[15 empty] | 12.32299505 | 0 | 6.59312078 | 3.29656039 | 5.72987427
[15 empty] | 12.29504083 | 0 | 6.56516656 | 3.28258328 | 5.72987427
[15 empty] | 12.30172521 | 0 | 6.57185095 | 3.28592547 | 5.72987427

## Muster 6 Stahl MAX 3022 GDL45 o
Gesamtwiderstand @5bar [mOhm*cm2] | Bulkwiderstand @5bar [mOhm*cm2] | Durchgangswiderstand @5bar [mOhm*cm2] | Kontaktwiderstand @5bar [mOhm*cm2] | Korrekturwert GDL @5bar/cycle [mOhm*cm2] | Gesamtwiderstand @10bar [mOhm*cm2] | Bulkwiderstand @10bar [mOhm*cm2] | Durchgangswiderstand @10bar [mOhm*cm2] | Kontaktwiderstand @10bar [mOhm*cm2] | Korrekturwert GDL @10bar/cycle [mOhm*cm2] | Gesamtwiderstand @20bar [mOhm*cm2] | Bulkwiderstand @20bar [mOhm*cm2] | Durchgangswiderstand @20bar [mOhm*cm2] | Kontaktwiderstand @20bar [mOhm*cm2] | Korrekturwert GDL @20bar/cycle [mOhm*cm2] | Gesamtwiderstand @30bar [mOhm*cm2] | Bulkwiderstand @30bar [mOhm*cm2] | Durchgangswiderstand @30bar [mOhm*cm2] | Kontaktwiderstand @30bar [mOhm*cm2] | Korrekturwert GDL @30bar/cycle [mOhm*cm2] | GW @ 5bar | GW @ 10bar | GW @ 20bar | GW @ 30bar | Korr @5bar | Korr @ 10bar | Korr @ 20bar | Korr @30bar | BW @ 5bar | BW @ 10bar | BW @ 20bar | BW @ 30bar | DW @ 5bar | DW @ 10bar | DW @ 20bar | DW @ 30bar | KW @ 5bar | KW @ 10bar | KW @ 20bar | KW @ 30bar
46.89388758 | 0 | 33.33216768 | 16.66608384 | 13.5617199 | [15 empty] | 47.42492 | 27.61025 | 16.50676 | 12.15289 | 13.56060782 | 9.884448 | 7.067882 | 5.75732136 | 0 | 0 | 0 | 0 | 33.67528 | 17.63055 | 9.393542 | 6.335705 | 16.83764 | 8.815275 | 4.696771 | 3.167853
46.7835482 | 0 | 33.2218283 | 16.61091415 | 13.5617199
46.61854189 | 0 | 33.056822 | 16.528411 | 13.5617199
46.52733989 | 0 | 32.96562 | 16.48281 | 13.5617199
[5 empty] | 27.30135487 | 0 | 17.42133678 | 8.71066839 | 9.8800181
[5 empty] | 27.27110395 | 0 | 17.39108586 | 8.69554293 | 9.8800181
[5 empty] | 27.19795107 | 0 | 17.31793297 | 8.65896649 | 9.8800181
[5 empty] | 27.1756768 | 0 | 17.29565871 | 8.64782935 | 9.8800181
[10 empty] | 16.31822505 | 0 | 9.24976498 | 4.62488249 | 7.06846006
[10 empty] | 16.38564149 | 0 | 9.31718143 | 4.65859071 | 7.06846006
[10 empty] | 16.32058512 | 0 | 9.25212506 | 4.62606253 | 7.06846006
[10 empty] | 16.31415265 | 0 | 9.24569259 | 4.6228463 | 7.06846006
[15 empty] | 11.95254791 | 0 | 6.19150479 | 3.0957524 | 5.76104312
[15 empty] | 12.06873589 | 0 | 6.30769277 | 3.15384639 | 5.76104312
[15 empty] | 12.05208449 | 0 | 6.29104137 | 3.14552069 | 5.76104312
[15 empty] | 12.05881008 | 0 | 6.29776696 | 3.14888348 | 5.76104312
47.28003101 | 0 | 33.71122105 | 16.85561053 | 13.56880995
47.10595626 | 0 | 33.5371463 | 16.76857315 | 13.56880995
46.97203109 | 0 | 33.40322113 | 16.70161057 | 13.56880995
46.87461538 | 0 | 33.30580543 | 16.65290272 | 13.56880995
[5 empty] | 27.4430144 | 0 | 17.5567154 | 8.7783577 | 9.886299
[5 empty] | 27.45994765 | 0 | 17.57364864 | 8.78682432 | 9.886299
[5 empty] | 27.39713169 | 0 | 17.51083268 | 8.75541634 | 9.886299
[5 empty] | 27.37478541 | 0 | 17.48848641 | 8.7442432 | 9.886299
[10 empty] | 16.37237678 | 0 | 9.3001655 | 4.65008275 | 7.07221127
[10 empty] | 16.43299054 | 0 | 9.36077927 | 4.68038963 | 7.07221127
[10 empty] | 16.39992792 | 0 | 9.32771665 | 4.66385832 | 7.07221127
[10 empty] | 16.39694494 | 0 | 9.32473367 | 4.66236684 | 7.07221127
[15 empty] | 11.95363543 | 0 | 6.19923891 | 3.09961945 | 5.75439652
[15 empty] | 12.10486041 | 0 | 6.35046389 | 3.17523194 | 5.75439652
[15 empty] | 12.11410193 | 0 | 6.35970541 | 3.17985271 | 5.75439652
[15 empty] | 12.10316344 | 0 | 6.34876692 | 3.17438346 | 5.75439652
47.55295639 | 0 | 33.98660047 | 16.99330024 | 13.56635592
47.41084625 | 0 | 33.84449033 | 16.92224516 | 13.56635592
47.26970707 | 0 | 33.70335115 | 16.85167558 | 13.56635592
47.18326299 | 0 | 33.61690707 | 16.80845353 | 13.56635592
[5 empty] | 27.58521354 | 0 | 17.68904024 | 8.84452012 | 9.89617331
[5 empty] | 27.66412017 | 0 | 17.76794686 | 8.88397343 | 9.89617331
[5 empty] | 27.58591378 | 0 | 17.68974047 | 8.84487024 | 9.89617331
[5 empty] | 27.5513476 | 0 | 17.65517429 | 8.82758715 | 9.89617331
[10 empty] | 16.42488478 | 0 | 9.35658711 | 4.67829356 | 7.06829767
[10 empty] | 16.51345651 | 0 | 9.44515884 | 4.72257942 | 7.06829767
[10 empty] | 16.52997879 | 0 | 9.46168112 | 4.73084056 | 7.06829767
[10 empty] | 16.49478774 | 0 | 9.42649007 | 4.71324504 | 7.06829767
[15 empty] | 12.17022575 | 0 | 6.41370131 | 3.20685065 | 5.75652444
[15 empty] | 12.17793614 | 0 | 6.4214117 | 3.21070585 | 5.75652444
[15 empty] | 12.19691091 | 0 | 6.44038647 | 3.22019324 | 5.75652444
[15 empty] | 12.16330745 | 0 | 6.40678302 | 3.20339151 | 5.75652444
48.03973255 | 0 | 34.49418703 | 17.24709352 | 13.54554551
47.86790706 | 0 | 34.32236154 | 17.16118077 | 13.54554551
47.73026571 | 0 | 34.1847202 | 17.0923601 | 13.54554551
47.66358914 | 0 | 34.11804363 | 17.05902181 | 13.54554551
[5 empty] | 27.77664983 | 0 | 17.90134669 | 8.95067334 | 9.87530314
[5 empty] | 27.83024895 | 0 | 17.95494581 | 8.9774729 | 9.87530314
[5 empty] | 27.83361258 | 0 | 17.95830943 | 8.97915472 | 9.87530314
[5 empty] | 27.79188949 | 0 | 17.91658635 | 8.95829317 | 9.87530314
[10 empty] | 16.59501801 | 0 | 9.532459 | 4.7662295 | 7.06255901
[10 empty] | 16.64783509 | 0 | 9.58527607 | 4.79263804 | 7.06255901
[10 empty] | 16.62774603 | 0 | 9.56518702 | 4.78259351 | 7.06255901
[10 empty] | 16.60823353 | 0 | 9.54567452 | 4.77283726 | 7.06255901
[15 empty] | 12.1562534 | 0 | 6.40792669 | 3.20396335 | 5.74832671
[15 empty] | 12.2542978 | 0 | 6.50597109 | 3.25298554 | 5.74832671
[15 empty] | 12.22882909 | 0 | 6.48050238 | 3.24025119 | 5.74832671
[15 empty] | 12.23607259 | 0 | 6.48774588 | 3.24387294 | 5.74832671
48.41094568 | 0 | 34.86807905 | 17.43403953 | 13.54286662
48.25545225 | 0 | 34.71258563 | 17.35629281 | 13.54286662
48.08174773 | 0 | 34.53888111 | 17.26944055 | 13.54286662
47.97594317 | 0 | 34.43307655 | 17.21653827 | 13.54286662
[5 empty] | 28.01962425 | 0 | 18.14739306 | 9.07369653 | 9.87223119
[5 empty] | 28.04646436 | 0 | 18.17423318 | 9.08711659 | 9.87223119
[5 empty] | 27.96767502 | 0 | 18.09544383 | 9.04772192 | 9.87223119
[5 empty] | 27.93117536 | 0 | 18.05894418 | 9.02947209 | 9.87223119
[10 empty] | 16.71476215 | 0 | 9.66486601 | 4.83243301 | 7.04989614
[10 empty] | 16.69272072 | 0 | 9.64282458 | 4.82141229 | 7.04989614
[10 empty] | 16.68556641 | 0 | 9.63567027 | 4.81783514 | 7.04989614
[10 empty] | 16.65928542 | 0 | 9.60938928 | 4.80469464 | 7.04989614
[15 empty] | 12.22109002 | 0 | 6.46985924 | 3.23492962 | 5.75123078
[15 empty] | 12.29972763 | 0 | 6.54849685 | 3.27424842 | 5.75123078
[15 empty] | 12.28282061 | 0 | 6.53158983 | 3.26579492 | 5.75123078
[15 empty] | 12.26233447 | 0 | 6.51110369 | 3.25555184 | 5.75123078

## MAX 3013 -GDL31 oN
Gesamtwiderstand @5bar [mOhm*cm2] | Bulkwiderstand @5bar [mOhm*cm2] | Durchgangswiderstand @5bar [mOhm*cm2] | Kontaktwiderstand @5bar [mOhm*cm2] | Korrekturwert GDL @5bar/cycle [mOhm*cm2] | Gesamtwiderstand @10bar [mOhm*cm2] | Bulkwiderstand @10bar [mOhm*cm2] | Durchgangswiderstand @10bar [mOhm*cm2] | Kontaktwiderstand @10bar [mOhm*cm2] | Korrekturwert GDL @10bar/cycle [mOhm*cm2] | Gesamtwiderstand @20bar [mOhm*cm2] | Bulkwiderstand @20bar [mOhm*cm2] | Durchgangswiderstand @20bar [mOhm*cm2] | Kontaktwiderstand @20bar [mOhm*cm2] | Korrekturwert GDL @20bar/cycle [mOhm*cm2] | Gesamtwiderstand @30bar [mOhm*cm2] | Bulkwiderstand @30bar [mOhm*cm2] | Durchgangswiderstand @30bar [mOhm*cm2] | Kontaktwiderstand @30bar [mOhm*cm2] | Korrekturwert GDL @30bar/cycle [mOhm*cm2] | GW @ 5bar | GW @ 10bar | GW @ 20bar | GW @ 30bar | Korr @5bar | Korr @ 10bar | Korr @ 20bar | Korr @30bar | BW @ 5bar | BW @ 10bar | BW @ 20bar | BW @ 30bar | DW @ 5bar | DW @ 10bar | DW @ 20bar | DW @ 30bar | KW @ 5bar | KW @ 10bar | KW @ 20bar | KW @ 30bar
39.66796349 | 0 | 25.97503119 | 12.9875156 | 13.69293229 | [15 empty] | 39.02507 | 24.63175 | 14.8431 | 11.23141 | 13.67456306 | 9.96438119 | 7.12990649 | 5.80878635 | 0 | 0 | 0 | 0 | 25.3505 | 14.66737 | 7.713195 | 5.422627 | 12.67525 | 7.333686 | 3.856598 | 2.711313
39.27239715 | 0 | 25.57946486 | 12.78973243 | 13.69293229
39.19160334 | 0 | 25.49867104 | 12.74933552 | 13.69293229
39.04657733 | 0 | 25.35364504 | 12.67682252 | 13.69293229
[5 empty] | 24.74934454 | 0 | 14.7774437 | 7.38872185 | 9.97190084
[5 empty] | 24.75752913 | 0 | 14.78562829 | 7.39281414 | 9.97190084
[5 empty] | 24.61900707 | 0 | 14.64710623 | 7.32355312 | 9.97190084
[5 empty] | 24.50856444 | 0 | 14.5366636 | 7.2683318 | 9.97190084
[10 empty] | 15.07585064 | 0 | 7.94463846 | 3.97231923 | 7.13121218
[10 empty] | 14.86638423 | 0 | 7.73517206 | 3.86758603 | 7.13121218
[10 empty] | 14.75888115 | 0 | 7.62766898 | 3.81383449 | 7.13121218
[10 empty] | 14.7516548 | 0 | 7.62044263 | 3.81022131 | 7.13121218
[15 empty] | 11.31487785 | 0 | 5.50066113 | 2.75033057 | 5.81421672
[15 empty] | 11.27721997 | 0 | 5.46300325 | 2.73150162 | 5.81421672
[15 empty] | 11.20502215 | 0 | 5.39080543 | 2.69540271 | 5.81421672
[15 empty] | 11.14144832 | 0 | 5.3272316 | 2.6636158 | 5.81421672
39.09192057 | 0 | 25.43572674 | 12.71786337 | 13.65619383
38.82902012 | 0 | 25.17282629 | 12.58641315 | 13.65619383
38.62452618 | 0 | 24.96833235 | 12.48416618 | 13.65619383
38.47651843 | 0 | 24.8203246 | 12.4101623 | 13.65619383
[5 empty] | 24.73840076 | 0 | 14.78153922 | 7.39076961 | 9.95686154
[5 empty] | 24.66392773 | 0 | 14.70706619 | 7.35353309 | 9.95686154
[5 empty] | 24.55535067 | 0 | 14.59848913 | 7.29924456 | 9.95686154
[5 empty] | 24.46189875 | 0 | 14.50503721 | 7.25251861 | 9.95686154
[10 empty] | 14.92157493 | 0 | 7.79297413 | 3.89648707 | 7.1286008
[10 empty] | 14.77661296 | 0 | 7.64801217 | 3.82400608 | 7.1286008
[10 empty] | 14.81961955 | 0 | 7.69101875 | 3.84550938 | 7.1286008
[10 empty] | 14.77423471 | 0 | 7.64563391 | 3.82281696 | 7.1286008
[15 empty] | 11.44397789 | 0 | 5.64062191 | 2.82031096 | 5.80335598
[15 empty] | 11.18088098 | 0 | 5.377525 | 2.6887625 | 5.80335598
[15 empty] | 11.16762785 | 0 | 5.36427187 | 2.68213594 | 5.80335598
[15 empty] | 11.12024782 | 0 | 5.31689184 | 2.65844592 | 5.80335598

## MAX 3014 -GDL19 oN
Gesamtwiderstand @5bar [mOhm*cm2] | Bulkwiderstand @5bar [mOhm*cm2] | Durchgangswiderstand @5bar [mOhm*cm2] | Kontaktwiderstand @5bar [mOhm*cm2] | Korrekturwert GDL @5bar/cycle [mOhm*cm2] | Gesamtwiderstand @10bar [mOhm*cm2] | Bulkwiderstand @10bar [mOhm*cm2] | Durchgangswiderstand @10bar [mOhm*cm2] | Kontaktwiderstand @10bar [mOhm*cm2] | Korrekturwert GDL @10bar/cycle [mOhm*cm2] | Gesamtwiderstand @20bar [mOhm*cm2] | Bulkwiderstand @20bar [mOhm*cm2] | Durchgangswiderstand @20bar [mOhm*cm2] | Kontaktwiderstand @20bar [mOhm*cm2] | Korrekturwert GDL @20bar/cycle [mOhm*cm2] | Gesamtwiderstand @30bar [mOhm*cm2] | Bulkwiderstand @30bar [mOhm*cm2] | Durchgangswiderstand @30bar [mOhm*cm2] | Kontaktwiderstand @30bar [mOhm*cm2] | Korrekturwert GDL @30bar/cycle [mOhm*cm2] | GW @ 5bar | GW @ 10bar | GW @ 20bar | GW @ 30bar | Korr @5bar | Korr @ 10bar | Korr @ 20bar | Korr @30bar | BW @ 5bar | BW @ 10bar | BW @ 20bar | BW @ 30bar | DW @ 5bar | DW @ 10bar | DW @ 20bar | DW @ 30bar | KW @ 5bar | KW @ 10bar | KW @ 20bar | KW @ 30bar
43.64495548 | 0 | 29.89179943 | 14.94589971 | 13.75315605 | [15 empty] | 43.21584 | 27.0138 | 16.0941 | 12.08890706 | 13.75777 | 10.01575296 | 7.16562687 | 5.842230035 | 0 | 0 | 0 | 0 | 29.45808 | 16.99805 | 8.928476 | 6.246677 | 14.72904 | 8.499024 | 4.464238 | 3.12333851
43.30053088 | 0 | 29.54737483 | 14.77368741 | 13.75315605
43.10021398 | 0 | 29.34705792 | 14.67352896 | 13.75315605
42.98811356 | 0 | 29.23495751 | 14.61747876 | 13.75315605
[5 empty] | 27.25203201 | 0 | 17.23958514 | 8.61979257 | 10.01244687
[5 empty] | 26.96398318 | 0 | 16.95153631 | 8.47576816 | 10.01244687
[5 empty] | 26.84808309 | 0 | 16.83563622 | 8.41781811 | 10.01244687
[5 empty] | 26.75075253 | 0 | 16.73830566 | 8.36915283 | 10.01244687
[10 empty] | 16.17480352 | 0 | 9.00741085 | 4.50370542 | 7.16739267
[10 empty] | 16.14694379 | 0 | 8.97955112 | 4.48977556 | 7.16739267
[10 empty] | 16.03236638 | 0 | 8.8649737 | 4.43248685 | 7.16739267
[10 empty] | 15.93325548 | 0 | 8.7658628 | 4.3829314 | 7.16739267
[15 empty] | 12.31973749 | 0 | 6.47528023 | 3.23764011 | 5.84445726
[15 empty] | 12.00711316 | 0 | 6.1626559 | 3.08132795 | 5.84445726
[15 empty] | 11.94863903 | 0 | 6.10418176 | 3.05209088 | 5.84445726
[15 empty] | 11.95825925 | 0 | 6.11380199 | 3.05690099 | 5.84445726
43.50217157 | 0 | 29.73979625 | 14.86989813 | 13.76237532
43.22006491 | 0 | 29.4576896 | 14.7288448 | 13.76237532
43.06318789 | 0 | 29.30081258 | 14.65040629 | 13.76237532
42.90752056 | 0 | 29.14514525 | 14.57257262 | 13.76237532
[5 empty] | 27.41231933 | 0 | 17.39326028 | 8.69663014 | 10.01905905
[5 empty] | 27.116154 | 0 | 17.09709495 | 8.54854748 | 10.01905905
[5 empty] | 26.92122442 | 0 | 16.90216536 | 8.45108268 | 10.01905905
[5 empty] | 26.84585981 | 0 | 16.82680076 | 8.41340038 | 10.01905905
[10 empty] | 16.39307293 | 0 | 9.22921186 | 4.61460593 | 7.16386107
[10 empty] | 16.08262503 | 0 | 8.91876395 | 4.45938198 | 7.16386107
[10 empty] | 16.00227265 | 0 | 8.83841158 | 4.41920579 | 7.16386107
[10 empty] | 15.98748451 | 0 | 8.82362344 | 4.41181172 | 7.16386107
[15 empty] | 12.35201251 | 0 | 6.51200969 | 3.25600485 | 5.84000281
[15 empty] | 12.09168343 | 0 | 6.25168062 | 3.12584031 | 5.84000281
[15 empty] | 12.0728511 | 0 | 6.23284829 | 3.11642414 | 5.84000281
[15 empty] | 11.96096051 | 0 | 6.1209577 | 3.06047885 | 5.84000281

## MAX 3016 -GDL25 oN
Gesamtwiderstand @5bar [mOhm*cm2] | Bulkwiderstand @5bar [mOhm*cm2] | Durchgangswiderstand @5bar [mOhm*cm2] | Kontaktwiderstand @5bar [mOhm*cm2] | Korrekturwert GDL @5bar/cycle [mOhm*cm2] | Gesamtwiderstand @10bar [mOhm*cm2] | Bulkwiderstand @10bar [mOhm*cm2] | Durchgangswiderstand @10bar [mOhm*cm2] | Kontaktwiderstand @10bar [mOhm*cm2] | Korrekturwert GDL @10bar/cycle [mOhm*cm2] | Gesamtwiderstand @20bar [mOhm*cm2] | Bulkwiderstand @20bar [mOhm*cm2] | Durchgangswiderstand @20bar [mOhm*cm2] | Kontaktwiderstand @20bar [mOhm*cm2] | Korrekturwert GDL @20bar/cycle [mOhm*cm2] | Gesamtwiderstand @30bar [mOhm*cm2] | Bulkwiderstand @30bar [mOhm*cm2] | Durchgangswiderstand @30bar [mOhm*cm2] | Kontaktwiderstand @30bar [mOhm*cm2] | Korrekturwert GDL @30bar/cycle [mOhm*cm2] | GW @ 5bar | GW @ 10bar | GW @ 20bar | GW @ 30bar | Korr @5bar | Korr @ 10bar | Korr @ 20bar | Korr @30bar | BW @ 5bar | BW @ 10bar | BW @ 20bar | BW @ 30bar | DW @ 5bar | DW @ 10bar | DW @ 20bar | DW @ 30bar | KW @ 5bar | KW @ 10bar | KW @ 20bar | KW @ 30bar
47.55855992 | 0 | 33.81398137 | 16.90699069 | 13.74457855 | [15 empty] | 49.67804 | 30.79947 | 18.0273 | 13.35406 | 13.73903 | 10.00591048 | 7.151780335 | 5.82843729 | 0 | 0 | 0 | 0 | 35.93902 | 20.79356 | 10.87552 | 7.525624585 | 17.96951 | 10.39678 | 5.437758 | 3.762812
47.16339159 | 0 | 33.41881304 | 16.70940652 | 13.74457855
46.94646941 | 0 | 33.20189086 | 16.60094543 | 13.74457855
46.83579292 | 0 | 33.09121436 | 16.54560718 | 13.74457855
[5 empty] | 29.30893908 | 0 | 19.29455697 | 9.64727848 | 10.01438211
[5 empty] | 29.22164965 | 0 | 19.20726754 | 9.60363377 | 10.01438211
[5 empty] | 29.07298696 | 0 | 19.05860485 | 9.52930243 | 10.01438211
[5 empty] | 28.99035335 | 0 | 18.97597125 | 9.48798562 | 10.01438211
[10 empty] | 17.43903401 | 0 | 10.28346457 | 5.14173228 | 7.15556945
[10 empty] | 17.35638008 | 0 | 10.20081063 | 5.10040532 | 7.15556945
[10 empty] | 17.28216421 | 0 | 10.12659476 | 5.06329738 | 7.15556945
[10 empty] | 17.2611004 | 0 | 10.10553095 | 5.05276548 | 7.15556945
[15 empty] | 13.05169188 | 0 | 7.22008482 | 3.61004241 | 5.83160706
[15 empty] | 12.97351066 | 0 | 7.1419036 | 3.5709518 | 5.83160706
[15 empty] | 12.86428019 | 0 | 7.03267313 | 3.51633656 | 5.83160706
[15 empty] | 12.85784239 | 0 | 7.02623533 | 3.51311767 | 5.83160706
52.70466787 | 0 | 38.97119373 | 19.48559686 | 13.73347414
52.28030005 | 0 | 38.54682591 | 19.27341295 | 13.73347414
52.01078722 | 0 | 38.27731308 | 19.13865654 | 13.73347414
51.92438666 | 0 | 38.19091252 | 19.09545626 | 13.73347414
[5 empty] | 32.75645318 | 0 | 22.75901433 | 11.37950717 | 9.99743885
[5 empty] | 32.51003238 | 0 | 22.51259353 | 11.25629677 | 9.99743885
[5 empty] | 32.31458269 | 0 | 22.31714384 | 11.15857192 | 9.99743885
[5 empty] | 32.22074325 | 0 | 22.2233044 | 11.1116522 | 9.99743885
[10 empty] | 18.91059844 | 0 | 11.76260722 | 5.88130361 | 7.14799122
[10 empty] | 18.73112262 | 0 | 11.58313141 | 5.7915657 | 7.14799122
[10 empty] | 18.63757248 | 0 | 11.48958127 | 5.74479063 | 7.14799122
[10 empty] | 18.60039757 | 0 | 11.45240636 | 5.72620318 | 7.14799122
[15 empty] | 13.99863585 | 0 | 8.17336834 | 4.08668417 | 5.82526752
[15 empty] | 13.70097783 | 0 | 7.87571031 | 3.93785516 | 5.82526752
[15 empty] | 13.70404473 | 0 | 7.87877721 | 3.93938861 | 5.82526752
[15 empty] | 13.68151146 | 0 | 7.85624394 | 3.92812197 | 5.82526752

## MAX 3017 -GDL15 oN
Gesamtwiderstand @5bar [mOhm*cm2] | Bulkwiderstand @5bar [mOhm*cm2] | Durchgangswiderstand @5bar [mOhm*cm2] | Kontaktwiderstand @5bar [mOhm*cm2] | Korrekturwert GDL @5bar/cycle [mOhm*cm2] | Gesamtwiderstand @10bar [mOhm*cm2] | Bulkwiderstand @10bar [mOhm*cm2] | Durchgangswiderstand @10bar [mOhm*cm2] | Kontaktwiderstand @10bar [mOhm*cm2] | Korrekturwert GDL @10bar/cycle [mOhm*cm2] | Gesamtwiderstand @20bar [mOhm*cm2] | Bulkwiderstand @20bar [mOhm*cm2] | Durchgangswiderstand @20bar [mOhm*cm2] | Kontaktwiderstand @20bar [mOhm*cm2] | Korrekturwert GDL @20bar/cycle [mOhm*cm2] | Gesamtwiderstand @30bar [mOhm*cm2] | Bulkwiderstand @30bar [mOhm*cm2] | Durchgangswiderstand @30bar [mOhm*cm2] | Kontaktwiderstand @30bar [mOhm*cm2] | Korrekturwert GDL @30bar/cycle [mOhm*cm2] | GW @ 5bar | GW @ 10bar | GW @ 20bar | GW @ 30bar | Korr @5bar | Korr @ 10bar | Korr @ 20bar | Korr @30bar | BW @ 5bar | BW @ 10bar | BW @ 20bar | BW @ 30bar | DW @ 5bar | DW @ 10bar | DW @ 20bar | DW @ 30bar | KW @ 5bar | KW @ 10bar | KW @ 20bar | KW @ 30bar
52.28562415 | 0 | 38.53358221 | 19.2667911 | 13.75204194 | [15 empty] | 52.00116 | 32.12409 | 18.51585567 | 13.71292 | 13.76836966 | 10.02417033 | 7.176066815 | 5.84497988 | 0 | 0 | 0 | 0 | 38.2327941 | 22.09992 | 11.33979 | 7.867944 | 19.11639705 | 11.04996 | 5.669894 | 3.933972
51.78464715 | 0 | 38.0326052 | 19.0163026 | 13.75204194
51.53819109 | 0 | 37.78614915 | 18.89307457 | 13.75204194
51.39575393 | 0 | 37.64371198 | 18.82185599 | 13.75204194
[5 empty] | 32.43971469 | 0 | 22.4242832 | 11.2121416 | 10.01543148
[5 empty] | 31.94814565 | 0 | 21.93271416 | 10.96635708 | 10.01543148
[5 empty] | 31.82830734 | 0 | 21.81287586 | 10.90643793 | 10.01543148
[5 empty] | 31.69277525 | 0 | 21.67734377 | 10.83867188 | 10.01543148
[10 empty] | 18.47077151 | 0 | 11.29814515 | 5.64907258 | 7.17262635
[10 empty] | 18.31949164 | 0 | 11.14686529 | 5.57343264 | 7.17262635
[10 empty] | 18.21951328 | 0 | 11.04688692 | 5.52344346 | 7.17262635
[10 empty] | 18.09924822 | 0 | 10.92662187 | 5.46331093 | 7.17262635
[15 empty] | 13.77981012 | 0 | 7.93531642 | 3.96765821 | 5.8444937
[15 empty] | 13.54689194 | 0 | 7.70239824 | 3.85119912 | 5.8444937
[15 empty] | 13.58056077 | 0 | 7.73606707 | 3.86803354 | 5.8444937
[15 empty] | 13.46321036 | 0 | 7.61871666 | 3.80935833 | 5.8444937
52.75389826 | 0 | 38.96920088 | 19.48460044 | 13.78469738
52.27701411 | 0 | 38.49231673 | 19.24615837 | 13.78469738
52.08520761 | 0 | 38.30051022 | 19.15025511 | 13.78469738
51.88897381 | 0 | 38.10427643 | 19.05213822 | 13.78469738
[5 empty] | 32.6815074 | 0 | 22.64859822 | 11.32429911 | 10.03290918
[5 empty] | 32.2877976 | 0 | 22.25488842 | 11.12744421 | 10.03290918
[5 empty] | 32.10136017 | 0 | 22.06845099 | 11.0342255 | 10.03290918
[5 empty] | 32.01312908 | 0 | 21.9802199 | 10.99010995 | 10.03290918
[10 empty] | 19.12832813 | 0 | 11.94882086 | 5.97441043 | 7.17950728
[10 empty] | 18.63478363 | 0 | 11.45527636 | 5.72763818 | 7.17950728
[10 empty] | 18.69028496 | 0 | 11.51077768 | 5.75538884 | 7.17950728
[10 empty] | 18.56442399 | 0 | 11.38491671 | 5.69245836 | 7.17950728
[15 empty] | 13.92916196 | 0 | 8.0836959 | 4.04184795 | 5.84546606
[15 empty] | 13.84302497 | 0 | 7.99755891 | 3.99877946 | 5.84546606
[15 empty] | 13.81165957 | 0 | 7.96619351 | 3.98309676 | 5.84546606
[15 empty] | 13.74907249 | 0 | 7.90360643 | 3.95180321 | 5.84546606

## MAX 3018 -GDL27 oN
Gesamtwiderstand @5bar [mOhm*cm2] | Bulkwiderstand @5bar [mOhm*cm2] | Durchgangswiderstand @5bar [mOhm*cm2] | Kontaktwiderstand @5bar [mOhm*cm2] | Korrekturwert GDL @5bar/cycle [mOhm*cm2] | Gesamtwiderstand @10bar [mOhm*cm2] | Bulkwiderstand @10bar [mOhm*cm2] | Durchgangswiderstand @10bar [mOhm*cm2] | Kontaktwiderstand @10bar [mOhm*cm2] | Korrekturwert GDL @10bar/cycle [mOhm*cm2] | Gesamtwiderstand @20bar [mOhm*cm2] | Bulkwiderstand @20bar [mOhm*cm2] | Durchgangswiderstand @20bar [mOhm*cm2] | Kontaktwiderstand @20bar [mOhm*cm2] | Korrekturwert GDL @20bar/cycle [mOhm*cm2] | Gesamtwiderstand @30bar [mOhm*cm2] | Bulkwiderstand @30bar [mOhm*cm2] | Durchgangswiderstand @30bar [mOhm*cm2] | Kontaktwiderstand @30bar [mOhm*cm2] | Korrekturwert GDL @30bar/cycle [mOhm*cm2] | GW @ 5bar | GW @ 10bar | GW @ 20bar | GW @ 30bar | Korr @5bar | Korr @ 10bar | Korr @ 20bar | Korr @30bar | BW @ 5bar | BW @ 10bar | BW @ 20bar | BW @ 30bar | DW @ 5bar | DW @ 10bar | DW @ 20bar | DW @ 30bar | KW @ 5bar | KW @ 10bar | KW @ 20bar | KW @ 30bar
47.12809914 | 0 | 33.41482986 | 16.70741493 | 13.71326928 | [15 empty] | 46.51657047 | 28.65425 | 16.83457 | 12.59674 | 13.70554 | 9.99022074 | 7.14836656 | 5.82563648 | 0 | 0 | 0 | 0 | 32.81103 | 18.66403 | 9.686206 | 6.771106 | 16.40551 | 9.332013 | 4.843103 | 3.38555291
46.70991997 | 0 | 32.99665069 | 16.49832535 | 13.71326928
46.48210407 | 0 | 32.76883479 | 16.3844174 | 13.71326928
46.4114523 | 0 | 32.69818302 | 16.34909151 | 13.71326928
[5 empty] | 28.66185294 | 0 | 18.66955954 | 9.33477977 | 9.9922934
[5 empty] | 28.67649585 | 0 | 18.68420244 | 9.34210122 | 9.9922934
[5 empty] | 28.56703579 | 0 | 18.57474239 | 9.28737119 | 9.9922934
[5 empty] | 28.46706306 | 0 | 18.47476965 | 9.23738483 | 9.9922934
[10 empty] | 16.85267007 | 0 | 9.70568765 | 4.85284382 | 7.14698242
[10 empty] | 16.88457202 | 0 | 9.7375896 | 4.8687948 | 7.14698242
[10 empty] | 16.78241451 | 0 | 9.63543209 | 4.81771604 | 7.14698242
[10 empty] | 16.75092381 | 0 | 9.60394139 | 4.80197069 | 7.14698242
[15 empty] | 12.8219971 | 0 | 6.99312205 | 3.49656102 | 5.82887505
[15 empty] | 12.67112147 | 0 | 6.84224642 | 3.42112321 | 5.82887505
[15 empty] | 12.51190947 | 0 | 6.68303442 | 3.34151721 | 5.82887505
[15 empty] | 12.48865233 | 0 | 6.65977728 | 3.32988864 | 5.82887505
46.54384424 | 0 | 32.84602495 | 16.42301248 | 13.69781929
46.4745456 | 0 | 32.77672631 | 16.38836315 | 13.69781929
46.23495344 | 0 | 32.53713415 | 16.26856707 | 13.69781929
46.147645 | 0 | 32.44982571 | 16.22491286 | 13.69781929
[5 empty] | 29.10113185 | 0 | 19.11298378 | 9.55649189 | 9.98814808
[5 empty] | 28.70167417 | 0 | 18.7135261 | 9.35676305 | 9.98814808
[5 empty] | 28.53858102 | 0 | 18.55043294 | 9.27521647 | 9.98814808
[5 empty] | 28.52013282 | 0 | 18.53198474 | 9.26599237 | 9.98814808
[10 empty] | 16.96919058 | 0 | 9.81943987 | 4.90971994 | 7.1497507
[10 empty] | 16.83229615 | 0 | 9.68254544 | 4.84127272 | 7.1497507
[10 empty] | 16.82473122 | 0 | 9.67498052 | 4.83749026 | 7.1497507
[10 empty] | 16.77978282 | 0 | 9.63003211 | 4.81501606 | 7.1497507
[15 empty] | 12.59005212 | 0 | 6.76765421 | 3.3838271 | 5.82239791
[15 empty] | 12.67549995 | 0 | 6.85310204 | 3.42655102 | 5.82239791
[15 empty] | 12.49950654 | 0 | 6.67710863 | 3.33855431 | 5.82239791
[15 empty] | 12.51519945 | 0 | 6.69280154 | 3.34640077 | 5.82239791

## MAX 3019 -GDL29 oN
Gesamtwiderstand @5bar [mOhm*cm2] | Bulkwiderstand @5bar [mOhm*cm2] | Durchgangswiderstand @5bar [mOhm*cm2] | Kontaktwiderstand @5bar [mOhm*cm2] | Korrekturwert GDL @5bar/cycle [mOhm*cm2] | Gesamtwiderstand @10bar [mOhm*cm2] | Bulkwiderstand @10bar [mOhm*cm2] | Durchgangswiderstand @10bar [mOhm*cm2] | Kontaktwiderstand @10bar [mOhm*cm2] | Korrekturwert GDL @10bar/cycle [mOhm*cm2] | Gesamtwiderstand @20bar [mOhm*cm2] | Bulkwiderstand @20bar [mOhm*cm2] | Durchgangswiderstand @20bar [mOhm*cm2] | Kontaktwiderstand @20bar [mOhm*cm2] | Korrekturwert GDL @20bar/cycle [mOhm*cm2] | Gesamtwiderstand @30bar [mOhm*cm2] | Bulkwiderstand @30bar [mOhm*cm2] | Durchgangswiderstand @30bar [mOhm*cm2] | Kontaktwiderstand @30bar [mOhm*cm2] | Korrekturwert GDL @30bar/cycle [mOhm*cm2] | GW @ 5bar | GW @ 10bar | GW @ 20bar | GW @ 30bar | Korr @5bar | Korr @ 10bar | Korr @ 20bar | Korr @30bar | BW @ 5bar | BW @ 10bar | BW @ 20bar | BW @ 30bar | DW @ 5bar | DW @ 10bar | DW @ 20bar | DW @ 30bar | KW @ 5bar | KW @ 10bar | KW @ 20bar | KW @ 30bar
43.20355092 | 0 | 29.48726477 | 14.74363238 | 13.71628615 | [15 empty] | 43.231 | 27.24136 | 16.12901 | 12.15261428 | 13.7136 | 9.99045583 | 7.14357681 | 5.82454297 | 0 | 0 | 0 | 0 | 29.51739 | 17.25091 | 8.98543046 | 6.32807131 | 14.7586954 | 8.62545275 | 4.49271523 | 3.164035655
42.90809209 | 0 | 29.19180594 | 14.59590297 | 13.71628615
42.73179143 | 0 | 29.01550527 | 14.50775264 | 13.71628615
42.64861739 | 0 | 28.93233124 | 14.46616562 | 13.71628615
[5 empty] | 27.33689196 | 0 | 17.34835721 | 8.67417861 | 9.98853474
[5 empty] | 27.10688193 | 0 | 17.11834719 | 8.55917359 | 9.98853474
[5 empty] | 26.91121624 | 0 | 16.9226815 | 8.46134075 | 9.98853474
[5 empty] | 26.86051982 | 0 | 16.87198508 | 8.43599254 | 9.98853474
[10 empty] | 16.16393447 | 0 | 9.01736056 | 4.50868028 | 7.14657391
[10 empty] | 16.04379615 | 0 | 8.89722224 | 4.44861112 | 7.14657391
[10 empty] | 15.96307882 | 0 | 8.81650491 | 4.40825246 | 7.14657391
[10 empty] | 15.89648054 | 0 | 8.74990663 | 4.37495332 | 7.14657391
[15 empty] | 12.3307477 | 0 | 6.50760109 | 3.25380054 | 5.82314661
[15 empty] | 12.06161151 | 0 | 6.2384649 | 3.11923245 | 5.82314661
[15 empty] | 11.98422825 | 0 | 6.16108164 | 3.08054082 | 5.82314661
[15 empty] | 11.91650275 | 0 | 6.09335614 | 3.04667807 | 5.82314661
43.95902861 | 0 | 30.24810495 | 15.12405247 | 13.71092366
43.60956256 | 0 | 29.8986389 | 14.94931945 | 13.71092366
43.44387772 | 0 | 29.73295406 | 14.86647703 | 13.71092366
43.34344495 | 0 | 29.63252128 | 14.81626064 | 13.71092366
[5 empty] | 27.68208593 | 0 | 17.68970901 | 8.84485451 | 9.99237692
[5 empty] | 27.42107723 | 0 | 17.4287003 | 8.71435015 | 9.99237692
[5 empty] | 27.32471571 | 0 | 17.33233879 | 8.66616939 | 9.99237692
[5 empty] | 27.28750185 | 0 | 17.29512493 | 8.64756246 | 9.99237692
[10 empty] | 16.34555302 | 0 | 9.20497331 | 4.60248665 | 7.14057971
[10 empty] | 16.26657928 | 0 | 9.12599956 | 4.56299978 | 7.14057971
[10 empty] | 16.20913589 | 0 | 9.06855618 | 4.53427809 | 7.14057971
[10 empty] | 16.1435 | 0 | 9.00292029 | 4.50146014 | 7.14057971
[15 empty] | 12.42812075 | 0 | 6.60218142 | 3.30109071 | 5.82593933
[15 empty] | 12.28631386 | 0 | 6.46037453 | 3.23018727 | 5.82593933
[15 empty] | 12.10698409 | 0 | 6.28104476 | 3.14052238 | 5.82593933
[15 empty] | 12.10640533 | 0 | 6.280466 | 3.140233 | 5.82593933

## MAX 3020 -GDL17oN
Gesamtwiderstand @5bar [mOhm*cm2] | Bulkwiderstand @5bar [mOhm*cm2] | Durchgangswiderstand @5bar [mOhm*cm2] | Kontaktwiderstand @5bar [mOhm*cm2] | Korrekturwert GDL @5bar/cycle [mOhm*cm2] | Gesamtwiderstand @10bar [mOhm*cm2] | Bulkwiderstand @10bar [mOhm*cm2] | Durchgangswiderstand @10bar [mOhm*cm2] | Kontaktwiderstand @10bar [mOhm*cm2] | Korrekturwert GDL @10bar/cycle [mOhm*cm2] | Gesamtwiderstand @20bar [mOhm*cm2] | Bulkwiderstand @20bar [mOhm*cm2] | Durchgangswiderstand @20bar [mOhm*cm2] | Kontaktwiderstand @20bar [mOhm*cm2] | Korrekturwert GDL @20bar/cycle [mOhm*cm2] | Gesamtwiderstand @30bar [mOhm*cm2] | Bulkwiderstand @30bar [mOhm*cm2] | Durchgangswiderstand @30bar [mOhm*cm2] | Kontaktwiderstand @30bar [mOhm*cm2] | Korrekturwert GDL @30bar/cycle [mOhm*cm2] | GW @ 5bar | GW @ 10bar | GW @ 20bar | GW @ 30bar | Korr @5bar | Korr @ 10bar | Korr @ 20bar | Korr @30bar | BW @ 5bar | BW @ 10bar | BW @ 20bar | BW @ 30bar | DW @ 5bar | DW @ 10bar | DW @ 20bar | DW @ 30bar | KW @ 5bar | KW @ 10bar | KW @ 20bar | KW @ 30bar
49.3020083 | 1805.972 | 35.54119785 | -885.2154 | 13.76081045 | [15 empty] | 48.93158 | 30.23995 | 17.76846555 | 13.23912 | 13.76079 | 10.0233 | 7.170611925 | 5.844189265 | 940.854 | 940.7975 | 940.7975 | 940.7975 | 35.17078998 | 20.21664 | 10.59785 | 7.39492691 | -452.8416 | -460.2904 | -465.0998 | -466.7013
48.75079359 | 903.5284 | 34.98998314 | -434.2692 | 13.76081045
48.50944967 | 602.1513 | 34.74863921 | -283.7013 | 13.76081045
48.39473481 | 451.7642 | 34.63392436 | -208.5651 | 13.76081045
[5 empty] | 30.40359084 | 1805.972 | 20.37675599 | -892.7977 | 10.02683485
[5 empty] | 30.16697312 | 903.5284 | 20.14013827 | -441.6941 | 10.02683485
[5 empty] | 30.05392902 | 602.1513 | 20.02709417 | -291.0621 | 10.02683485
[5 empty] | 29.94737989 | 451.5382 | 19.92054504 | -215.8088 | 10.02683485
[10 empty] | 17.87065726 | 1805.972 | 10.70103231 | -897.6355 | 7.16962496
[10 empty] | 17.84874705 | 903.5284 | 10.67912209 | -446.4246 | 7.16962496
[10 empty] | 17.69821624 | 602.1513 | 10.52859129 | -295.8114 | 7.16962496
[10 empty] | 17.61314392 | 451.5382 | 10.44351897 | -220.5473346 | 7.16962496
[15 empty] | 13.42751681 | 1805.972 | 7.57835823 | -899.1969 | 5.84915857
[15 empty] | 13.27019204 | 903.5284 | 7.42103347 | -448.0537 | 5.84915857
[15 empty] | 13.1542957 | 602.1513 | 7.30513712 | -297.4230946 | 5.84915857
[15 empty] | 13.09664847 | 451.5382 | 7.2474899 | -222.1453 | 5.84915857
49.61109114 | 1805.972 | 35.8503166 | -885.0609 | 13.76077454
49.21195871 | 903.5284 | 35.45118417 | -434.0386 | 13.76077454
48.89266991 | 602.1513 | 35.13189537 | -283.5097 | 13.76077454
48.77995368 | 451.7642 | 35.01917914 | -208.3725 | 13.76077454
[5 empty] | 30.59615316 | 1805.972 | 20.57637868 | -892.6978 | 10.01977448
[5 empty] | 30.44120961 | 903.5284 | 20.42143513 | -441.5535 | 10.01977448
[5 empty] | 30.19583466 | 602.1513 | 20.17606018 | -290.9876 | 10.01977448
[5 empty] | 30.11452171 | 451.5382 | 20.09474723 | -215.7217 | 10.01977448
[10 empty] | 18.09659064 | 1805.972 | 10.92499175 | -897.5235 | 7.17159889
[10 empty] | 17.76472513 | 903.5284 | 10.59312624 | -446.4676 | 7.17159889
[10 empty] | 17.67341037 | 602.1513 | 10.50181149 | -295.8248 | 7.17159889
[10 empty] | 17.58223379 | 451.5382 | 10.41063491 | -220.5638 | 7.17159889
[15 empty] | 13.47947899 | 1805.972 | 7.64025903 | -899.1659 | 5.83921996
[15 empty] | 13.2830533 | 903.5284 | 7.44383334 | -448.0423 | 5.83921996
[15 empty] | 13.11672145 | 602.1513 | 7.27750149 | -297.4369 | 5.83921996
[15 empty] | 13.08502266 | 451.5382 | 7.2458027 | -222.1462 | 5.83921996

## MAX 3020 -GDL17oN1
Gesamtwiderstand @5bar [mOhm*cm2] | Bulkwiderstand @5bar [mOhm*cm2] | Durchgangswiderstand @5bar [mOhm*cm2] | Kontaktwiderstand @5bar [mOhm*cm2] | Korrekturwert GDL @5bar/cycle [mOhm*cm2] | Gesamtwiderstand @10bar [mOhm*cm2] | Bulkwiderstand @10bar [mOhm*cm2] | Durchgangswiderstand @10bar [mOhm*cm2] | Kontaktwiderstand @10bar [mOhm*cm2] | Korrekturwert GDL @10bar/cycle [mOhm*cm2] | Gesamtwiderstand @20bar [mOhm*cm2] | Bulkwiderstand @20bar [mOhm*cm2] | Durchgangswiderstand @20bar [mOhm*cm2] | Kontaktwiderstand @20bar [mOhm*cm2] | Korrekturwert GDL @20bar/cycle [mOhm*cm2] | Gesamtwiderstand @30bar [mOhm*cm2] | Bulkwiderstand @30bar [mOhm*cm2] | Durchgangswiderstand @30bar [mOhm*cm2] | Kontaktwiderstand @30bar [mOhm*cm2] | Korrekturwert GDL @30bar/cycle [mOhm*cm2] | GW @ 5bar | GW @ 10bar | GW @ 20bar | GW @ 30bar | Korr @5bar | Korr @ 10bar | Korr @ 20bar | Korr @30bar | BW @ 5bar | BW @ 10bar | BW @ 20bar | BW @ 30bar | DW @ 5bar | DW @ 10bar | DW @ 20bar | DW @ 30bar | KW @ 5bar | KW @ 10bar | KW @ 20bar | KW @ 30bar
49.3020083 | 0 | 35.54119785 | 17.77059893 | 13.76081045 | [15 empty] | 48.93158 | 30.23995 | 17.76846555 | 13.23912 | 13.76079 | 10.0233 | 7.170611925 | 5.844189265 | 0 | 0 | 0 | 0 | 35.17078998 | 20.21664 | 10.59785 | 7.39492691 | 17.58539 | 10.10832 | 5.298927 | 3.697463455
48.75079359 | 0 | 34.98998314 | 17.49499157 | 13.76081045
48.50944967 | 0 | 34.74863921 | 17.37431961 | 13.76081045
48.39473481 | 0 | 34.63392436 | 17.31696218 | 13.76081045
[5 empty] | 30.40359084 | 0 | 20.37675599 | 10.18837799 | 10.02683485
[5 empty] | 30.16697312 | 0 | 20.14013827 | 10.07006914 | 10.02683485
[5 empty] | 30.05392902 | 0 | 20.02709417 | 10.01354708 | 10.02683485
[5 empty] | 29.94737989 | 0 | 19.92054504 | 9.96027252 | 10.02683485
[10 empty] | 17.87065726 | 0 | 10.70103231 | 5.35051615 | 7.16962496
[10 empty] | 17.84874705 | 0 | 10.67912209 | 5.33956105 | 7.16962496
[10 empty] | 17.69821624 | 0 | 10.52859129 | 5.26429564 | 7.16962496
[10 empty] | 17.61314392 | 0 | 10.44351897 | 5.22175948 | 7.16962496
[15 empty] | 13.42751681 | 0 | 7.57835823 | 3.78917912 | 5.84915857
[15 empty] | 13.27019204 | 0 | 7.42103347 | 3.71051673 | 5.84915857
[15 empty] | 13.1542957 | 0 | 7.30513712 | 3.65256856 | 5.84915857
[15 empty] | 13.09664847 | 0 | 7.2474899 | 3.62374495 | 5.84915857
49.61109114 | 0 | 35.8503166 | 17.9251583 | 13.76077454
49.21195871 | 0 | 35.45118417 | 17.72559209 | 13.76077454
48.89266991 | 0 | 35.13189537 | 17.56594769 | 13.76077454
48.77995368 | 0 | 35.01917914 | 17.50958957 | 13.76077454
[5 empty] | 30.59615316 | 0 | 20.57637868 | 10.28818934 | 10.01977448
[5 empty] | 30.44120961 | 0 | 20.42143513 | 10.21071756 | 10.01977448
[5 empty] | 30.19583466 | 0 | 20.17606018 | 10.08803009 | 10.01977448
[5 empty] | 30.11452171 | 0 | 20.09474723 | 10.04737362 | 10.01977448
[10 empty] | 18.09659064 | 0 | 10.92499175 | 5.46249588 | 7.17159889
[10 empty] | 17.76472513 | 0 | 10.59312624 | 5.29656312 | 7.17159889
[10 empty] | 17.67341037 | 0 | 10.50181149 | 5.25090574 | 7.17159889
[10 empty] | 17.58223379 | 0 | 10.41063491 | 5.20531745 | 7.17159889
[15 empty] | 13.47947899 | 0 | 7.64025903 | 3.82012952 | 5.83921996
[15 empty] | 13.2830533 | 0 | 7.44383334 | 3.72191667 | 5.83921996
[15 empty] | 13.11672145 | 0 | 7.27750149 | 3.63875074 | 5.83921996
[15 empty] | 13.08502266 | 0 | 7.2458027 | 3.62290135 | 5.83921996

## MAX 3021 -GDL21 oN
Gesamtwiderstand @5bar [mOhm*cm2] | Bulkwiderstand @5bar [mOhm*cm2] | Durchgangswiderstand @5bar [mOhm*cm2] | Kontaktwiderstand @5bar [mOhm*cm2] | Korrekturwert GDL @5bar/cycle [mOhm*cm2] | Gesamtwiderstand @10bar [mOhm*cm2] | Bulkwiderstand @10bar [mOhm*cm2] | Durchgangswiderstand @10bar [mOhm*cm2] | Kontaktwiderstand @10bar [mOhm*cm2] | Korrekturwert GDL @10bar/cycle [mOhm*cm2] | Gesamtwiderstand @20bar [mOhm*cm2] | Bulkwiderstand @20bar [mOhm*cm2] | Durchgangswiderstand @20bar [mOhm*cm2] | Kontaktwiderstand @20bar [mOhm*cm2] | Korrekturwert GDL @20bar/cycle [mOhm*cm2] | Gesamtwiderstand @30bar [mOhm*cm2] | Bulkwiderstand @30bar [mOhm*cm2] | Durchgangswiderstand @30bar [mOhm*cm2] | Kontaktwiderstand @30bar [mOhm*cm2] | Korrekturwert GDL @30bar/cycle [mOhm*cm2] | GW @ 5bar | GW @ 10bar | GW @ 20bar | GW @ 30bar | Korr @5bar | Korr @ 10bar | Korr @ 20bar | Korr @30bar | BW @ 5bar | BW @ 10bar | BW @ 20bar | BW @ 30bar | DW @ 5bar | DW @ 10bar | DW @ 20bar | DW @ 30bar | KW @ 5bar | KW @ 10bar | KW @ 20bar | KW @ 30bar
45.25273589 | 0 | 31.51338103 | 15.75669051 | 13.73935487 | [15 empty] | 45.08129726 | 28.14894 | 16.71373 | 12.5244709 | 13.75156371 | 10.00984071 | 7.1617236 | 5.83946344 | 0 | 0 | 0 | 0 | 31.32973 | 18.13909 | 9.552004 | 6.685007 | 15.66487 | 9.069547 | 4.776002 | 3.342504
44.8263517 | 0 | 31.08699683 | 15.54349842 | 13.73935487
44.6973023 | 0 | 30.95794743 | 15.47897372 | 13.73935487
44.50244192 | 0 | 30.76308705 | 15.38154352 | 13.73935487
[5 empty] | 28.16341287 | 0 | 18.15582778 | 9.07791389 | 10.00758508
[5 empty] | 28.00181552 | 0 | 17.99423043 | 8.99711522 | 10.00758508
[5 empty] | 27.78050697 | 0 | 17.77292189 | 8.88646094 | 10.00758508
[5 empty] | 27.75977559 | 0 | 17.75219051 | 8.87609525 | 10.00758508
[10 empty] | 16.64252961 | 0 | 9.48075559 | 4.74037779 | 7.16177402
[10 empty] | 16.65326872 | 0 | 9.4914947 | 4.74574735 | 7.16177402
[10 empty] | 16.59926358 | 0 | 9.43748955 | 4.71874478 | 7.16177402
[10 empty] | 16.47871993 | 0 | 9.31694591 | 4.65847296 | 7.16177402
[15 empty] | 12.51120378 | 0 | 6.67655468 | 3.33827734 | 5.8346491
[15 empty] | 12.48114369 | 0 | 6.6464946 | 3.3232473 | 5.8346491
[15 empty] | 12.42251144 | 0 | 6.58786234 | 3.29393117 | 5.8346491
[15 empty] | 12.35835728 | 0 | 6.52370818 | 3.26185409 | 5.8346491
45.78994418 | 0 | 32.02617163 | 16.01308582 | 13.76377255
45.3969954 | 0 | 31.63322285 | 15.81661142 | 13.76377255
45.18303225 | 0 | 31.41925971 | 15.70962985 | 13.76377255
45.00157444 | 0 | 31.23780189 | 15.61890095 | 13.76377255
[5 empty] | 28.72961635 | 0 | 18.71752 | 9.35876 | 10.01209634
[5 empty] | 28.40468539 | 0 | 18.39258904 | 9.19629452 | 10.01209634
[5 empty] | 28.17211858 | 0 | 18.16002224 | 9.08001112 | 10.01209634
[5 empty] | 28.179551 | 0 | 18.16745466 | 9.08372733 | 10.01209634
[10 empty] | 16.91605762 | 0 | 9.75438444 | 4.87719222 | 7.16167318
[10 empty] | 16.87742272 | 0 | 9.71574954 | 4.85787477 | 7.16167318
[10 empty] | 16.76725414 | 0 | 9.60558095 | 4.80279048 | 7.16167318
[10 empty] | 16.77530115 | 0 | 9.61362797 | 4.80681398 | 7.16167318
[15 empty] | 12.74753291 | 0 | 6.90325514 | 3.45162757 | 5.84427778
[15 empty] | 12.61087377 | 0 | 6.766596 | 3.383298 | 5.84427778
[15 empty] | 12.53760404 | 0 | 6.69332626 | 3.34666313 | 5.84427778
[15 empty] | 12.52654029 | 0 | 6.68226251 | 3.34113126 | 5.84427778

## MAX 3022 -GDL23 oN
Gesamtwiderstand @5bar [mOhm*cm2] | Bulkwiderstand @5bar [mOhm*cm2] | Durchgangswiderstand @5bar [mOhm*cm2] | Kontaktwiderstand @5bar [mOhm*cm2] | Korrekturwert GDL @5bar/cycle [mOhm*cm2] | Gesamtwiderstand @10bar [mOhm*cm2] | Bulkwiderstand @10bar [mOhm*cm2] | Durchgangswiderstand @10bar [mOhm*cm2] | Kontaktwiderstand @10bar [mOhm*cm2] | Korrekturwert GDL @10bar/cycle [mOhm*cm2] | Gesamtwiderstand @20bar [mOhm*cm2] | Bulkwiderstand @20bar [mOhm*cm2] | Durchgangswiderstand @20bar [mOhm*cm2] | Kontaktwiderstand @20bar [mOhm*cm2] | Korrekturwert GDL @20bar/cycle [mOhm*cm2] | Gesamtwiderstand @30bar [mOhm*cm2] | Bulkwiderstand @30bar [mOhm*cm2] | Durchgangswiderstand @30bar [mOhm*cm2] | Kontaktwiderstand @30bar [mOhm*cm2] | Korrekturwert GDL @30bar/cycle [mOhm*cm2] | GW @ 5bar | GW @ 10bar | GW @ 20bar | GW @ 30bar | Korr @5bar | Korr @ 10bar | Korr @ 20bar | Korr @30bar | BW @ 5bar | BW @ 10bar | BW @ 20bar | BW @ 30bar | DW @ 5bar | DW @ 10bar | DW @ 20bar | DW @ 30bar | KW @ 5bar | KW @ 10bar | KW @ 20bar | KW @ 30bar
47.02135164 | 0 | 33.26242 | 16.63121 | 13.75893164 | [15 empty] | 45.89812 | 28.55742 | 16.90094 | 12.64044 | 13.76064625 | 10.00791054 | 7.154629055 | 5.837095845 | 0 | 0 | 0 | 0 | 32.13748 | 18.54951 | 9.746312495 | 6.80334877 | 16.06874 | 9.274754455 | 4.87315625 | 3.401674385
46.58782107 | 0 | 32.82888943 | 16.41444471 | 13.75893164
46.41532201 | 0 | 32.65639037 | 16.32819519 | 13.75893164
46.30319089 | 0 | 32.54425925 | 16.27212962 | 13.75893164
[5 empty] | 29.20828621 | 0 | 19.19502939 | 9.59751469 | 10.01325683
[5 empty] | 28.90115666 | 0 | 18.88789983 | 9.44394991 | 10.01325683
[5 empty] | 28.76454977 | 0 | 18.75129294 | 9.37564647 | 10.01325683
[5 empty] | 28.6979209 | 0 | 18.68466407 | 9.34233203 | 10.01325683
[10 empty] | 17.0172585 | 0 | 9.86227324 | 4.93113662 | 7.15498526
[10 empty] | 17.00003258 | 0 | 9.84504732 | 4.92252366 | 7.15498526
[10 empty] | 16.8677539 | 0 | 9.71276864 | 4.85638432 | 7.15498526
[10 empty] | 16.84345005 | 0 | 9.68846479 | 4.8442324 | 7.15498526
[15 empty] | 12.75136074 | 0 | 6.91115863 | 3.45557931 | 5.84020212
[15 empty] | 12.714603 | 0 | 6.87440088 | 3.43720044 | 5.84020212
[15 empty] | 12.60928636 | 0 | 6.76908424 | 3.38454212 | 5.84020212
[15 empty] | 12.53830901 | 0 | 6.69810689 | 3.34905345 | 5.84020212
45.58916987 | 0 | 31.826809 | 15.9134045 | 13.76236086
45.24673964 | 0 | 31.48437878 | 15.74218939 | 13.76236086
45.0480562 | 0 | 31.28569534 | 15.64284767 | 13.76236086
44.97332775 | 0 | 31.21096689 | 15.60548344 | 13.76236086
[5 empty] | 28.48234344 | 0 | 18.47977919 | 9.23988959 | 10.00256425
[5 empty] | 28.27358859 | 0 | 18.27102434 | 9.13551217 | 10.00256425
[5 empty] | 28.09660464 | 0 | 18.09404039 | 9.04702019 | 10.00256425
[5 empty] | 28.03490543 | 0 | 18.03234118 | 9.01617059 | 10.00256425
[10 empty] | 17.06594918 | 0 | 9.91167633 | 4.95583817 | 7.15427285
[10 empty] | 16.9338029 | 0 | 9.77953005 | 4.88976503 | 7.15427285
[10 empty] | 16.7698067 | 0 | 9.61553386 | 4.80776693 | 7.15427285
[10 empty] | 16.70947858 | 0 | 9.55520573 | 4.77760287 | 7.15427285
[15 empty] | 12.8082551 | 0 | 6.97426553 | 3.48713276 | 5.83398957
[15 empty] | 12.67573674 | 0 | 6.84174716 | 3.42087358 | 5.83398957
[15 empty] | 12.51735791 | 0 | 6.68336833 | 3.34168417 | 5.83398957
[15 empty] | 12.50864807 | 0 | 6.6746585 | 3.33732925 | 5.83398957

## MAX 3015 -GDL17 oN
Gesamtwiderstand @5bar [mOhm*cm2] | Bulkwiderstand @5bar [mOhm*cm2] | Durchgangswiderstand @5bar [mOhm*cm2] | Kontaktwiderstand @5bar [mOhm*cm2] | Korrekturwert GDL @5bar/cycle [mOhm*cm2] | Gesamtwiderstand @10bar [mOhm*cm2] | Bulkwiderstand @10bar [mOhm*cm2] | Durchgangswiderstand @10bar [mOhm*cm2] | Kontaktwiderstand @10bar [mOhm*cm2] | Korrekturwert GDL @10bar/cycle [mOhm*cm2] | Gesamtwiderstand @20bar [mOhm*cm2] | Bulkwiderstand @20bar [mOhm*cm2] | Durchgangswiderstand @20bar [mOhm*cm2] | Kontaktwiderstand @20bar [mOhm*cm2] | Korrekturwert GDL @20bar/cycle [mOhm*cm2] | Gesamtwiderstand @30bar [mOhm*cm2] | Bulkwiderstand @30bar [mOhm*cm2] | Durchgangswiderstand @30bar [mOhm*cm2] | Kontaktwiderstand @30bar [mOhm*cm2] | Korrekturwert GDL @30bar/cycle [mOhm*cm2] | GW @ 5bar | GW @ 10bar | GW @ 20bar | GW @ 30bar | Korr @5bar | Korr @ 10bar | Korr @ 20bar | Korr @30bar | BW @ 5bar | BW @ 10bar | BW @ 20bar | BW @ 30bar | DW @ 5bar | DW @ 10bar | DW @ 20bar | DW @ 30bar | KW @ 5bar | KW @ 10bar | KW @ 20bar | KW @ 30bar
[20 empty] | 48.70136 | 30.14268 | 17.73276 | 13.23822728 | 13.76077454 | 10.01977448 | 7.17159889 | 5.83921996 | 0 | 0 | 0 | 0 | 34.94059 | 20.12291 | 10.56116 | 7.399007 | 17.47029 | 10.06145 | 5.28057888 | 3.69950366
49.23830966 | 0 | 35.47753512 | 17.73876756 | 13.76077454
48.77503308 | 0 | 35.01425854 | 17.50712927 | 13.76077454
48.48346995 | 0 | 34.72269541 | 17.3613477 | 13.76077454
48.3086428 | 0 | 34.54786826 | 17.27393413 | 13.76077454
[5 empty] | 30.54604221 | 0 | 20.52626773 | 10.26313386 | 10.01977448
[5 empty] | 30.09405526 | 0 | 20.07428077 | 10.03714039 | 10.01977448
[5 empty] | 30.02284416 | 0 | 20.00306968 | 10.00153484 | 10.01977448
[5 empty] | 29.90779192 | 0 | 19.88801744 | 9.94400872 | 10.01977448
[10 empty] | 18.09273815 | 0 | 10.92113926 | 5.46056963 | 7.17159889
[10 empty] | 17.69071056 | 0 | 10.51911167 | 5.25955584 | 7.17159889
[10 empty] | 17.58906488 | 0 | 10.41746599 | 5.208733 | 7.17159889
[10 empty] | 17.55851298 | 0 | 10.3869141 | 5.19345705 | 7.17159889
[15 empty] | 13.42295459 | 0 | 7.58373463 | 3.79186732 | 5.83921996
[15 empty] | 13.26597142 | 0 | 7.42675146 | 3.71337573 | 5.83921996
[15 empty] | 13.14619226 | 0 | 7.3069723 | 3.65348615 | 5.83921996
[15 empty] | 13.11779085 | 0 | 7.27857088 | 3.63928544 | 5.83921996

## MAX 3024 -GDL19 oN
Gesamtwiderstand @5bar [mOhm*cm2] | Bulkwiderstand @5bar [mOhm*cm2] | Durchgangswiderstand @5bar [mOhm*cm2] | Kontaktwiderstand @5bar [mOhm*cm2] | Korrekturwert GDL @5bar/cycle [mOhm*cm2] | Gesamtwiderstand @10bar [mOhm*cm2] | Bulkwiderstand @10bar [mOhm*cm2] | Durchgangswiderstand @10bar [mOhm*cm2] | Kontaktwiderstand @10bar [mOhm*cm2] | Korrekturwert GDL @10bar/cycle [mOhm*cm2] | Gesamtwiderstand @20bar [mOhm*cm2] | Bulkwiderstand @20bar [mOhm*cm2] | Durchgangswiderstand @20bar [mOhm*cm2] | Kontaktwiderstand @20bar [mOhm*cm2] | Korrekturwert GDL @20bar/cycle [mOhm*cm2] | Gesamtwiderstand @30bar [mOhm*cm2] | Bulkwiderstand @30bar [mOhm*cm2] | Durchgangswiderstand @30bar [mOhm*cm2] | Kontaktwiderstand @30bar [mOhm*cm2] | Korrekturwert GDL @30bar/cycle [mOhm*cm2] | GW @ 5bar | GW @ 10bar | GW @ 20bar | GW @ 30bar | Korr @5bar | Korr @ 10bar | Korr @ 20bar | Korr @30bar | BW @ 5bar | BW @ 10bar | BW @ 20bar | BW @ 30bar | DW @ 5bar | DW @ 10bar | DW @ 20bar | DW @ 30bar | KW @ 5bar | KW @ 10bar | KW @ 20bar | KW @ 30bar
50.01605901 | 0 | 36.26290296 | 18.13145148 | 13.75315605 | [15 empty] | 49.77442 | 30.68472 | 18.1106 | 13.45194 | 13.75777 | 10.01575296 | 7.16562687 | 5.842230035 | 0 | 0 | 0 | 0 | 36.01666 | 20.66896 | 10.94498 | 7.609711 | 18.00833 | 10.33448 | 5.472488 | 3.804855
49.38437335 | 0 | 35.6312173 | 17.81560865 | 13.75315605
49.18023529 | 0 | 35.42707924 | 17.71353962 | 13.75315605
48.97036953 | 0 | 35.21721348 | 17.60860674 | 13.75315605
[5 empty] | 30.70247039 | 0 | 20.69002353 | 10.34501176 | 10.01244687
[5 empty] | 30.48433804 | 0 | 20.47189117 | 10.23594558 | 10.01244687
[5 empty] | 30.18444777 | 0 | 20.1720009 | 10.08600045 | 10.01244687
[5 empty] | 30.11063329 | 0 | 20.09818642 | 10.04909321 | 10.01244687
[10 empty] | 18.14524615 | 0 | 10.97785348 | 5.48892674 | 7.16739267
[10 empty] | 18.04322377 | 0 | 10.8758311 | 5.43791555 | 7.16739267
[10 empty] | 17.82016368 | 0 | 10.652771 | 5.3263855 | 7.16739267
[10 empty] | 17.77325213 | 0 | 10.60585945 | 5.30292973 | 7.16739267
[15 empty] | 13.64009282 | 0 | 7.79563555 | 3.89781778 | 5.84445726
[15 empty] | 13.40172087 | 0 | 7.55726361 | 3.7786318 | 5.84445726
[15 empty] | 13.32403042 | 0 | 7.47957316 | 3.73978658 | 5.84445726
[15 empty] | 13.21982604 | 0 | 7.37536877 | 3.68768439 | 5.84445726
50.62589898 | 0 | 36.86352366 | 18.43176183 | 13.76237532
50.27950571 | 0 | 36.51713039 | 18.2585652 | 13.76237532
49.97896217 | 0 | 36.21658686 | 18.10829343 | 13.76237532
49.75998229 | 0 | 35.99760698 | 17.99880349 | 13.76237532
[5 empty] | 31.39708692 | 0 | 21.37802787 | 10.68901393 | 10.01905905
[5 empty] | 31.02350571 | 0 | 21.00444665 | 10.50222333 | 10.01905905
[5 empty] | 30.8611497 | 0 | 20.84209065 | 10.42104532 | 10.01905905
[5 empty] | 30.71409187 | 0 | 20.69503282 | 10.34751641 | 10.01905905
[10 empty] | 18.44496929 | 0 | 11.28110822 | 5.64055411 | 7.16386107
[10 empty] | 18.32347963 | 0 | 11.15961856 | 5.57980928 | 7.16386107
[10 empty] | 18.22052932 | 0 | 11.05666825 | 5.52833412 | 7.16386107
[10 empty] | 18.11396111 | 0 | 10.95010003 | 5.47505002 | 7.16386107
[15 empty] | 13.68274675 | 0 | 7.84274394 | 3.92137197 | 5.84000281
[15 empty] | 13.56483789 | 0 | 7.72483508 | 3.86241754 | 5.84000281
[15 empty] | 13.4082984 | 0 | 7.56829559 | 3.78414779 | 5.84000281
[15 empty] | 13.37397394 | 0 | 7.53397113 | 3.76698556 | 5.84000281

## Muster 6 Alu MAX3028 GDL50 oN1
Gesamtwiderstand @5bar [mOhm*cm2] | Bulkwiderstand @5bar [mOhm*cm2] | Durchgangswiderstand @5bar [mOhm*cm2] | Kontaktwiderstand @5bar [mOhm*cm2] | Korrekturwert GDL @5bar/cycle [mOhm*cm2] | Gesamtwiderstand @10bar [mOhm*cm2] | Bulkwiderstand @10bar [mOhm*cm2] | Durchgangswiderstand @10bar [mOhm*cm2] | Kontaktwiderstand @10bar [mOhm*cm2] | Korrekturwert GDL @10bar/cycle [mOhm*cm2] | Gesamtwiderstand @20bar [mOhm*cm2] | Bulkwiderstand @20bar [mOhm*cm2] | Durchgangswiderstand @20bar [mOhm*cm2] | Kontaktwiderstand @20bar [mOhm*cm2] | Korrekturwert GDL @20bar/cycle [mOhm*cm2] | Gesamtwiderstand @30bar [mOhm*cm2] | Bulkwiderstand @30bar [mOhm*cm2] | Durchgangswiderstand @30bar [mOhm*cm2] | Kontaktwiderstand @30bar [mOhm*cm2] | Korrekturwert GDL @30bar/cycle [mOhm*cm2] | GW @ 5bar | GW @ 10bar | GW @ 20bar | GW @ 30bar | Korr @5bar | Korr @ 10bar | Korr @ 20bar | Korr @30bar | BW @ 5bar | BW @ 10bar | BW @ 20bar | BW @ 30bar | DW @ 5bar | DW @ 10bar | DW @ 20bar | DW @ 30bar | KW @ 5bar | KW @ 10bar | KW @ 20bar | KW @ 30bar
62.45532453 | 0 | 48.90526813 | 24.45263406 | 13.5500564 | [15 empty] | 65.42249 | 36.75153 | 20.5997 | 14.46737 | 13.51815 | 9.8527314 | 7.04634239 | 5.738539 | 0 | 0 | 0 | 0 | 51.38475 | 26.64835 | 13.41788 | 8.477704 | 25.69237 | 13.32417 | 6.708941 | 4.238852
62.41313779 | 0 | 48.86308139 | 24.43154069 | 13.5500564
62.28389767 | 0 | 48.73384126 | 24.36692063 | 13.5500564
62.23438404 | 0 | 48.68432764 | 24.34216382 | 13.5500564
[5 empty] | 35.06393788 | 0 | 25.19076838 | 12.59538419 | 9.87316949
[5 empty] | 35.07123458 | 0 | 25.19806509 | 12.59903255 | 9.87316949
[5 empty] | 35.00716858 | 0 | 25.13399909 | 12.56699954 | 9.87316949
[5 empty] | 34.9685934 | 0 | 25.09542391 | 12.54771195 | 9.87316949
[10 empty] | 19.833496 | 0 | 12.77586625 | 6.38793312 | 7.05762975
[10 empty] | 19.76212137 | 0 | 12.70449162 | 6.35224581 | 7.05762975
[10 empty] | 19.68491454 | 0 | 12.62728479 | 6.31364239 | 7.05762975
[10 empty] | 19.67943287 | 0 | 12.62180311 | 6.31090156 | 7.05762975
[15 empty] | 14.03804342 | 0 | 8.29512155 | 4.14756077 | 5.74292187
[15 empty] | 14.01272217 | 0 | 8.2698003 | 4.13490015 | 5.74292187
[15 empty] | 13.99497939 | 0 | 8.25205752 | 4.12602876 | 5.74292187
[15 empty] | 13.9846073 | 0 | 8.24168543 | 4.12084272 | 5.74292187
64.57404982 | 0 | 51.05326 | 25.52663 | 13.52078982
64.57802953 | 0 | 51.05723971 | 25.52861985 | 13.52078982
64.42563542 | 0 | 50.9048456 | 25.4524228 | 13.52078982
64.3428041 | 0 | 50.82201428 | 25.41100714 | 13.52078982
[5 empty] | 36.24666297 | 0 | 26.39873712 | 13.19936856 | 9.84792584
[5 empty] | 36.28094089 | 0 | 26.43301505 | 13.21650752 | 9.84792584
[5 empty] | 36.20316037 | 0 | 26.35523453 | 13.17761727 | 9.84792584
[5 empty] | 36.15854932 | 0 | 26.31062348 | 13.15531174 | 9.84792584
[10 empty] | 20.23339226 | 0 | 13.18855285 | 6.59427643 | 7.0448394
[10 empty] | 20.24463884 | 0 | 13.19979944 | 6.59989972 | 7.0448394
[10 empty] | 20.17793953 | 0 | 13.13310012 | 6.56655006 | 7.0448394
[10 empty] | 20.15185815 | 0 | 13.10701875 | 6.55350938 | 7.0448394
[15 empty] | 14.19285884 | 0 | 8.46268478 | 4.23134239 | 5.73017407
[15 empty] | 14.21908393 | 0 | 8.48890987 | 4.24445493 | 5.73017407
[15 empty] | 14.22443646 | 0 | 8.49426239 | 4.2471312 | 5.73017407
[15 empty] | 14.22068397 | 0 | 8.4905099 | 4.24525495 | 5.73017407
65.55928872 | 0 | 52.05029135 | 26.02514567 | 13.50899737
65.57590305 | 0 | 52.06690569 | 26.03345284 | 13.50899737
65.42135304 | 0 | 51.91235567 | 25.95617783 | 13.50899737
65.34524397 | 0 | 51.83624661 | 25.9181233 | 13.50899737
[5 empty] | 36.66351461 | 0 | 26.81627405 | 13.40813702 | 9.84724056
[5 empty] | 36.67998063 | 0 | 26.83274007 | 13.41637004 | 9.84724056
[5 empty] | 36.60316057 | 0 | 26.75592002 | 13.37796001 | 9.84724056
[5 empty] | 36.55602341 | 0 | 26.70878286 | 13.35439143 | 9.84724056
[10 empty] | 20.58788595 | 0 | 13.54060875 | 6.77030437 | 7.04727721
[10 empty] | 20.54131607 | 0 | 13.49403886 | 6.74701943 | 7.04727721
[10 empty] | 20.50279123 | 0 | 13.45551402 | 6.72775701 | 7.04727721
[10 empty] | 20.47465093 | 0 | 13.42737372 | 6.71368686 | 7.04727721
[15 empty] | 14.47404252 | 0 | 8.73152013 | 4.36576007 | 5.74252239
[15 empty] | 14.42435315 | 0 | 8.68183077 | 4.34091538 | 5.74252239
[15 empty] | 14.40884153 | 0 | 8.66631914 | 4.33315957 | 5.74252239
[15 empty] | 14.40027164 | 0 | 8.65774925 | 4.32887462 | 5.74252239
67.33994428 | 0 | 53.84720676 | 26.92360338 | 13.49273752
67.41291156 | 0 | 53.92017404 | 26.96008702 | 13.49273752
67.28292565 | 0 | 53.79018813 | 26.89509406 | 13.49273752
67.20144825 | 0 | 53.70871073 | 26.85435536 | 13.49273752
[5 empty] | 38.10608383 | 0 | 28.26349412 | 14.13174706 | 9.84258971
[5 empty] | 38.19704449 | 0 | 28.35445479 | 14.17722739 | 9.84258971
[5 empty] | 38.1442502 | 0 | 28.30166049 | 14.15083025 | 9.84258971
[5 empty] | 38.06699502 | 0 | 28.22440531 | 14.11220266 | 9.84258971
[10 empty] | 21.50036285 | 0 | 14.46473964 | 7.23236982 | 7.0356232
[10 empty] | 21.41657558 | 0 | 14.38095237 | 7.19047619 | 7.0356232
[10 empty] | 21.32723482 | 0 | 14.29161162 | 7.14580581 | 7.0356232
[10 empty] | 21.30897883 | 0 | 14.27335563 | 7.13667781 | 7.0356232
[15 empty] | 14.98991126 | 0 | 9.26227573 | 4.63113786 | 5.72763554
[15 empty] | 14.91507923 | 0 | 9.18744369 | 4.59372185 | 5.72763554
[15 empty] | 14.89311247 | 0 | 9.16547694 | 4.58273847 | 5.72763554
[15 empty] | 14.85929402 | 0 | 9.13165848 | 4.56582924 | 5.72763554
67.60690436 | 0 | 54.11521285 | 27.05760642 | 13.49169151
67.61352813 | 0 | 54.12183661 | 27.06091831 | 13.49169151
67.42154783 | 0 | 53.92985632 | 26.96492816 | 13.49169151
67.36161458 | 0 | 53.86992307 | 26.93496153 | 13.49169151
[5 empty] | 37.7417507 | 0 | 27.90101241 | 13.9505062 | 9.84073829
[5 empty] | 37.83167002 | 0 | 27.99093173 | 13.99546586 | 9.84073829
[5 empty] | 37.73895937 | 0 | 27.89822108 | 13.94911054 | 9.84073829
[5 empty] | 37.70098122 | 0 | 27.86024292 | 13.93012146 | 9.84073829
[10 empty] | 21.13985754 | 0 | 14.10080234 | 7.05040117 | 7.0390552
[10 empty] | 21.21486647 | 0 | 14.17581127 | 7.08790563 | 7.0390552
[10 empty] | 21.12513619 | 0 | 14.08608099 | 7.0430405 | 7.0390552
[10 empty] | 21.0864531 | 0 | 14.0473979 | 7.02369895 | 7.0390552
[15 empty] | 14.80610064 | 0 | 9.07622637 | 4.53811319 | 5.72987427
[15 empty] | 14.7848008 | 0 | 9.05492653 | 4.52746327 | 5.72987427
[15 empty] | 14.7523004 | 0 | 9.02242613 | 4.51121307 | 5.72987427
[15 empty] | 14.75191652 | 0 | 9.02204225 | 4.51102113 | 5.72987427

## Muster 6 Alu MAX3029 GDL45 oN1
Gesamtwiderstand @5bar [mOhm*cm2] | Bulkwiderstand @5bar [mOhm*cm2] | Durchgangswiderstand @5bar [mOhm*cm2] | Kontaktwiderstand @5bar [mOhm*cm2] | Korrekturwert GDL @5bar/cycle [mOhm*cm2] | Gesamtwiderstand @10bar [mOhm*cm2] | Bulkwiderstand @10bar [mOhm*cm2] | Durchgangswiderstand @10bar [mOhm*cm2] | Kontaktwiderstand @10bar [mOhm*cm2] | Korrekturwert GDL @10bar/cycle [mOhm*cm2] | Gesamtwiderstand @20bar [mOhm*cm2] | Bulkwiderstand @20bar [mOhm*cm2] | Durchgangswiderstand @20bar [mOhm*cm2] | Kontaktwiderstand @20bar [mOhm*cm2] | Korrekturwert GDL @20bar/cycle [mOhm*cm2] | Gesamtwiderstand @30bar [mOhm*cm2] | Bulkwiderstand @30bar [mOhm*cm2] | Durchgangswiderstand @30bar [mOhm*cm2] | Kontaktwiderstand @30bar [mOhm*cm2] | Korrekturwert GDL @30bar/cycle [mOhm*cm2] | GW @ 5bar | GW @ 10bar | GW @ 20bar | GW @ 30bar | Korr @5bar | Korr @ 10bar | Korr @ 20bar | Korr @30bar | BW @ 5bar | BW @ 10bar | BW @ 20bar | BW @ 30bar | DW @ 5bar | DW @ 10bar | DW @ 20bar | DW @ 30bar | KW @ 5bar | KW @ 10bar | KW @ 20bar | KW @ 30bar
58.74826521 | 0 | 45.18654531 | 22.59327265 | 13.5617199 | [15 empty] | 60.40602662 | 34.145 | 19.14919 | 13.54223109 | 13.56060782 | 9.884448 | 7.067882 | 5.75732136 | 0 | 0 | 0 | 0 | 46.7891 | 24.18578 | 12.03579 | 7.591178 | 23.39455 | 12.09289 | 6.017895 | 3.795589
58.79647302 | 0 | 45.23475313 | 22.61737656 | 13.5617199
58.67431127 | 0 | 45.11259138 | 22.55629569 | 13.5617199
58.63011008 | 0 | 45.06839018 | 22.53419509 | 13.5617199
[5 empty] | 33.14682553 | 0 | 23.26680743 | 11.63340372 | 9.8800181
[5 empty] | 33.16923849 | 0 | 23.28922039 | 11.6446102 | 9.8800181
[5 empty] | 33.11396571 | 0 | 23.23394761 | 11.61697381 | 9.8800181
[5 empty] | 33.10043529 | 0 | 23.2204172 | 11.6102086 | 9.8800181
[10 empty] | 18.54823319 | 0 | 11.47977313 | 5.73988657 | 7.06846006
[10 empty] | 18.58130305 | 0 | 11.51284299 | 5.7564215 | 7.06846006
[10 empty] | 18.55633049 | 0 | 11.48787042 | 5.74393521 | 7.06846006
[10 empty] | 18.53578297 | 0 | 11.4673229 | 5.73366145 | 7.06846006
[15 empty] | 13.21065896 | 0 | 7.44961585 | 3.72480792 | 5.76104312
[15 empty] | 13.23340701 | 0 | 7.47236389 | 3.73618195 | 5.76104312
[15 empty] | 13.20948876 | 0 | 7.44844564 | 3.72422282 | 5.76104312
[15 empty] | 13.22986767 | 0 | 7.46882455 | 3.73441228 | 5.76104312
59.27069358 | 0 | 45.70188362 | 22.85094181 | 13.56880995
59.34467598 | 0 | 45.77586602 | 22.88793301 | 13.56880995
59.19889453 | 0 | 45.63008458 | 22.81504229 | 13.56880995
59.13591183 | 0 | 45.56710188 | 22.78355094 | 13.56880995
[5 empty] | 33.40667797 | 0 | 23.52037897 | 11.76018948 | 9.886299
[5 empty] | 33.43362548 | 0 | 23.54732647 | 11.77366324 | 9.886299
[5 empty] | 33.37497829 | 0 | 23.48867928 | 11.74433964 | 9.886299
[5 empty] | 33.32803134 | 0 | 23.44173234 | 11.72086617 | 9.886299
[10 empty] | 18.78729412 | 0 | 11.71508285 | 5.85754142 | 7.07221127
[10 empty] | 18.81831832 | 0 | 11.74610705 | 5.87305352 | 7.07221127
[10 empty] | 18.78560761 | 0 | 11.71339633 | 5.85669817 | 7.07221127
[10 empty] | 18.7896409 | 0 | 11.71742962 | 5.85871481 | 7.07221127
[15 empty] | 13.34195108 | 0 | 7.58755456 | 3.79377728 | 5.75439652
[15 empty] | 13.35410596 | 0 | 7.59970944 | 3.79985472 | 5.75439652
[15 empty] | 13.36908796 | 0 | 7.61469144 | 3.80734572 | 5.75439652
[15 empty] | 13.36194122 | 0 | 7.6075447 | 3.80377235 | 5.75439652
59.71818447 | 0 | 46.15182855 | 23.07591428 | 13.56635592
59.67885275 | 0 | 46.11249683 | 23.05624842 | 13.56635592
59.5651521 | 0 | 45.99879618 | 22.99939809 | 13.56635592
59.49741233 | 0 | 45.93105641 | 22.96552821 | 13.56635592
[5 empty] | 33.79015856 | 0 | 23.89398526 | 11.94699263 | 9.89617331
[5 empty] | 33.77655921 | 0 | 23.8803859 | 11.94019295 | 9.89617331
[5 empty] | 33.66827725 | 0 | 23.77210395 | 11.88605197 | 9.89617331
[5 empty] | 33.65574847 | 0 | 23.75957517 | 11.87978758 | 9.89617331
[10 empty] | 18.98915616 | 0 | 11.9208585 | 5.96042925 | 7.06829767
[10 empty] | 18.98718468 | 0 | 11.91888702 | 5.95944351 | 7.06829767
[10 empty] | 18.96745734 | 0 | 11.89915967 | 5.94957984 | 7.06829767
[10 empty] | 18.9359912 | 0 | 11.86769353 | 5.93384676 | 7.06829767
[15 empty] | 13.47488725 | 0 | 7.71836282 | 3.85918141 | 5.75652444
[15 empty] | 13.46549545 | 0 | 7.70897101 | 3.8544855 | 5.75652444
[15 empty] | 13.46958773 | 0 | 7.71306329 | 3.85653164 | 5.75652444
[15 empty] | 13.46151423 | 0 | 7.7049898 | 3.8524949 | 5.75652444
63.88178531 | 0 | 50.3362398 | 25.1681199 | 13.54554551
63.90982968 | 0 | 50.36428417 | 25.18214208 | 13.54554551
63.80101751 | 0 | 50.255472 | 25.127736 | 13.54554551
63.74379655 | 0 | 50.19825104 | 25.09912552 | 13.54554551
[5 empty] | 36.05659164 | 0 | 26.18128849 | 13.09064425 | 9.87530314
[5 empty] | 36.10292292 | 0 | 26.22761978 | 13.11380989 | 9.87530314
[5 empty] | 36.02432555 | 0 | 26.14902241 | 13.0745112 | 9.87530314
[5 empty] | 35.9753452 | 0 | 26.10004206 | 13.05002103 | 9.87530314
[10 empty] | 20.12701841 | 0 | 13.0644594 | 6.5322297 | 7.06255901
[10 empty] | 20.12108183 | 0 | 13.05852282 | 6.52926141 | 7.06255901
[10 empty] | 20.07680854 | 0 | 13.01424953 | 6.50712476 | 7.06255901
[10 empty] | 20.05153984 | 0 | 12.98898083 | 6.49449042 | 7.06255901
[15 empty] | 14.01427931 | 0 | 8.2659526 | 4.1329763 | 5.74832671
[15 empty] | 14.0391509 | 0 | 8.29082419 | 4.1454121 | 5.74832671
[15 empty] | 14.04633529 | 0 | 8.29800858 | 4.14900429 | 5.74832671
[15 empty] | 14.02106668 | 0 | 8.27273997 | 4.13636999 | 5.74832671
60.66458043 | 0 | 47.12171381 | 23.5608569 | 13.54286662
60.73611822 | 0 | 47.19325159 | 23.5966258 | 13.54286662
60.60355187 | 0 | 47.06068524 | 23.53034262 | 13.54286662
60.52091568 | 0 | 46.97804906 | 23.48902453 | 13.54286662
[5 empty] | 34.43403962 | 0 | 24.56180843 | 12.28090422 | 9.87223119
[5 empty] | 34.51935105 | 0 | 24.64711987 | 12.32355993 | 9.87223119
[5 empty] | 34.42486738 | 0 | 24.55263619 | 12.2763181 | 9.87223119
[5 empty] | 34.39803587 | 0 | 24.52580468 | 12.26290234 | 9.87223119
[10 empty] | 19.28893928 | 0 | 12.23904314 | 6.11952157 | 7.04989614
[10 empty] | 19.36761381 | 0 | 12.31771768 | 6.15885884 | 7.04989614
[10 empty] | 19.34137538 | 0 | 12.29147925 | 6.14573962 | 7.04989614
[10 empty] | 19.32717281 | 0 | 12.27727667 | 6.13863834 | 7.04989614
[15 empty] | 13.61055522 | 0 | 7.85932444 | 3.92966222 | 5.75123078
[15 empty] | 13.65269825 | 0 | 7.90146747 | 3.95073373 | 5.75123078
[15 empty] | 13.65235107 | 0 | 7.90112029 | 3.95056014 | 5.75123078
[15 empty] | 13.6261918 | 0 | 7.87496101 | 3.93748051 | 5.75123078

## Muster 5 Alu GDL45 oN1
Gesamtwiderstand @5bar [mOhm*cm2] | Bulkwiderstand @5bar [mOhm*cm2] | Durchgangswiderstand @5bar [mOhm*cm2] | Kontaktwiderstand @5bar [mOhm*cm2] | Korrekturwert GDL @5bar/cycle [mOhm*cm2] | Gesamtwiderstand @10bar [mOhm*cm2] | Bulkwiderstand @10bar [mOhm*cm2] | Durchgangswiderstand @10bar [mOhm*cm2] | Kontaktwiderstand @10bar [mOhm*cm2] | Korrekturwert GDL @10bar/cycle [mOhm*cm2] | Gesamtwiderstand @20bar [mOhm*cm2] | Bulkwiderstand @20bar [mOhm*cm2] | Durchgangswiderstand @20bar [mOhm*cm2] | Kontaktwiderstand @20bar [mOhm*cm2] | Korrekturwert GDL @20bar/cycle [mOhm*cm2] | Gesamtwiderstand @30bar [mOhm*cm2] | Bulkwiderstand @30bar [mOhm*cm2] | Durchgangswiderstand @30bar [mOhm*cm2] | Kontaktwiderstand @30bar [mOhm*cm2] | Korrekturwert GDL @30bar/cycle [mOhm*cm2] | GW @ 5bar | GW @ 10bar | GW @ 20bar | GW @ 30bar | Korr @5bar | Korr @ 10bar | Korr @ 20bar | Korr @30bar | BW @ 5bar | BW @ 10bar | BW @ 20bar | BW @ 30bar | DW @ 5bar | DW @ 10bar | DW @ 20bar | DW @ 30bar | KW @ 5bar | KW @ 10bar | KW @ 20bar | KW @ 30bar
63.67196258 | 0 | 50.11024268 | 25.05512134 | 13.5617199 | [15 empty] | 61.26798451 | 35.13046 | 19.43988 | 13.62019 | 13.56060782 | 9.884448 | 7.067882 | 5.75732136 | 0 | 0 | 0 | 0 | 49.74256 | 25.96859 | 12.61933 | 8.10793 | 24.87128 | 12.9843 | 6.309666 | 4.053965
63.88103732 | 0 | 50.31931743 | 25.15965871 | 13.5617199
63.73738879 | 0 | 50.1756689 | 25.08783445 | 13.5617199
63.71920385 | 0 | 50.15748396 | 25.07874198 | 13.5617199
[5 empty] | 35.66993516 | 0 | 25.78991707 | 12.89495853 | 9.8800181
[5 empty] | 35.84134193 | 0 | 25.96132384 | 12.98066192 | 9.8800181
[5 empty] | 35.78176511 | 0 | 25.90174701 | 12.95087351 | 9.8800181
[5 empty] | 35.78673571 | 0 | 25.90671761 | 12.95335881 | 9.8800181
[10 empty] | 19.42474895 | 0 | 12.35628889 | 6.17814444 | 7.06846006
[10 empty] | 19.609249 | 0 | 12.54078894 | 6.27039447 | 7.06846006
[10 empty] | 19.59676511 | 0 | 12.52830505 | 6.26415252 | 7.06846006
[10 empty] | 19.62191451 | 0 | 12.55345445 | 6.27672723 | 7.06846006
[15 empty] | 13.43444777 | 0 | 7.67340465 | 3.83670233 | 5.76104312
[15 empty] | 13.66560521 | 0 | 7.90456209 | 3.95228104 | 5.76104312
[15 empty] | 13.70016881 | 0 | 7.9391257 | 3.96956285 | 5.76104312
[15 empty] | 13.7207516 | 0 | 7.95970849 | 3.97985424 | 5.76104312
65.59414259 | 0 | 52.02533263 | 26.01266632 | 13.56880995
65.79138878 | 0 | 52.22257883 | 26.11128941 | 13.56880995
65.63051414 | 0 | 52.06170419 | 26.0308521 | 13.56880995
65.61916857 | 0 | 52.05035862 | 26.02517931 | 13.56880995
[5 empty] | 37.22715269 | 0 | 27.34085369 | 13.67042684 | 9.886299
[5 empty] | 37.36084234 | 0 | 27.47454334 | 13.73727167 | 9.886299
[5 empty] | 37.33434683 | 0 | 27.44804783 | 13.72402391 | 9.886299
[5 empty] | 37.31351822 | 0 | 27.42721921 | 13.71360961 | 9.886299
[10 empty] | 20.20007725 | 0 | 13.12786597 | 6.56393299 | 7.07221127
[10 empty] | 20.39098138 | 0 | 13.31877011 | 6.65938505 | 7.07221127
[10 empty] | 20.41464179 | 0 | 13.34243052 | 6.67121526 | 7.07221127
[10 empty] | 20.43244815 | 0 | 13.36023688 | 6.68011844 | 7.07221127
[15 empty] | 13.93619332 | 0 | 8.1817968 | 4.0908984 | 5.75439652
[15 empty] | 14.15161227 | 0 | 8.39721575 | 4.19860788 | 5.75439652
[15 empty] | 14.17532028 | 0 | 8.42092376 | 4.21046188 | 5.75439652
[15 empty] | 14.2164045 | 0 | 8.46200798 | 4.23100399 | 5.75439652
66.79680378 | 0 | 53.23044786 | 26.61522393 | 13.56635592
67.02067034 | 0 | 53.45431442 | 26.72715721 | 13.56635592
66.8779449 | 0 | 53.31158898 | 26.65579449 | 13.56635592
66.85830706 | 0 | 53.29195114 | 26.64597557 | 13.56635592
[5 empty] | 36.77410756 | 0 | 26.87793426 | 13.43896713 | 9.89617331
[5 empty] | 36.82988744 | 0 | 26.93371413 | 13.46685707 | 9.89617331
[5 empty] | 36.79845697 | 0 | 26.90228367 | 13.45114183 | 9.89617331
[5 empty] | 36.80130686 | 0 | 26.90513355 | 13.45256678 | 9.89617331
[10 empty] | 19.77219622 | 0 | 12.70389855 | 6.35194928 | 7.06829767
[10 empty] | 19.97908038 | 0 | 12.91078271 | 6.45539136 | 7.06829767
[10 empty] | 19.96685153 | 0 | 12.89855387 | 6.44927693 | 7.06829767
[10 empty] | 19.98920613 | 0 | 12.92090846 | 6.46045423 | 7.06829767
[15 empty] | 13.68504233 | 0 | 7.92851789 | 3.96425894 | 5.75652444
[15 empty] | 13.87935721 | 0 | 8.12283277 | 4.06141639 | 5.75652444
[15 empty] | 13.90646451 | 0 | 8.14994007 | 4.07497004 | 5.75652444
[15 empty] | 13.91164952 | 0 | 8.15512509 | 4.07756254 | 5.75652444
56.79251331 | 0 | 43.2469678 | 21.6234839 | 13.54554551
56.97510906 | 0 | 43.42956355 | 21.71478177 | 13.54554551
56.94154646 | 0 | 43.39600095 | 21.69800048 | 13.54554551
56.94302237 | 0 | 43.39747686 | 21.69873843 | 13.54554551
[5 empty] | 33.36913098 | 0 | 23.49382784 | 11.74691392 | 9.87530314
[5 empty] | 33.62634389 | 0 | 23.75104075 | 11.87552037 | 9.87530314
[5 empty] | 33.56123826 | 0 | 23.68593512 | 11.84296756 | 9.87530314
[5 empty] | 33.57258193 | 0 | 23.69727879 | 11.84863939 | 9.87530314
[10 empty] | 18.74736962 | 0 | 11.68481061 | 5.84240531 | 7.06255901
[10 empty] | 18.92893098 | 0 | 11.86637197 | 5.93318598 | 7.06255901
[10 empty] | 18.95398853 | 0 | 11.89142951 | 5.94571476 | 7.06255901
[10 empty] | 18.96697472 | 0 | 11.90441571 | 5.95220786 | 7.06255901
[15 empty] | 13.20627667 | 0 | 7.45794996 | 3.72897498 | 5.74832671
[15 empty] | 13.384801 | 0 | 7.63647429 | 3.81823715 | 5.74832671
[15 empty] | 13.42492885 | 0 | 7.67660214 | 3.83830107 | 5.74832671
[15 empty] | 13.44788391 | 0 | 7.6995572 | 3.8497786 | 5.74832671
52.95910756 | 0 | 39.41624094 | 19.70812047 | 13.54286662
53.19161762 | 0 | 39.64875099 | 19.8243755 | 13.54286662
53.15931011 | 0 | 39.61644348 | 19.80822174 | 13.54286662
53.19893101 | 0 | 39.65606438 | 19.82803219 | 13.54286662
[5 empty] | 32.11285281 | 0 | 22.24062163 | 11.12031081 | 9.87223119
[5 empty] | 32.26747548 | 0 | 22.39524429 | 11.19762214 | 9.87223119
[5 empty] | 32.29741656 | 0 | 22.42518537 | 11.21259268 | 9.87223119
[5 empty] | 32.28281677 | 0 | 22.41058558 | 11.20529279 | 9.87223119
[10 empty] | 18.27845367 | 0 | 11.22855753 | 5.61427877 | 7.04989614
[10 empty] | 18.4809013 | 0 | 11.43100516 | 5.71550258 | 7.04989614
[10 empty] | 18.50857088 | 0 | 11.45867474 | 5.72933737 | 7.04989614
[10 empty] | 18.5342718 | 0 | 11.48437566 | 5.74218783 | 7.04989614
[15 empty] | 12.95184521 | 0 | 7.20061443 | 3.60030721 | 5.75123078
[15 empty] | 13.17542748 | 0 | 7.4241967 | 3.71209835 | 5.75123078
[15 empty] | 13.20501188 | 0 | 7.4537811 | 3.72689055 | 5.75123078
[15 empty] | 13.22455243 | 0 | 7.47332165 | 3.73666082 | 5.75123078

## Muster 5 Stahl GDL50 oN1
Gesamtwiderstand @5bar [mOhm*cm2] | Bulkwiderstand @5bar [mOhm*cm2] | Durchgangswiderstand @5bar [mOhm*cm2] | Kontaktwiderstand @5bar [mOhm*cm2] | Korrekturwert GDL @5bar/cycle [mOhm*cm2] | Gesamtwiderstand @10bar [mOhm*cm2] | Bulkwiderstand @10bar [mOhm*cm2] | Durchgangswiderstand @10bar [mOhm*cm2] | Kontaktwiderstand @10bar [mOhm*cm2] | Korrekturwert GDL @10bar/cycle [mOhm*cm2] | Gesamtwiderstand @20bar [mOhm*cm2] | Bulkwiderstand @20bar [mOhm*cm2] | Durchgangswiderstand @20bar [mOhm*cm2] | Kontaktwiderstand @20bar [mOhm*cm2] | Korrekturwert GDL @20bar/cycle [mOhm*cm2] | Gesamtwiderstand @30bar [mOhm*cm2] | Bulkwiderstand @30bar [mOhm*cm2] | Durchgangswiderstand @30bar [mOhm*cm2] | Kontaktwiderstand @30bar [mOhm*cm2] | Korrekturwert GDL @30bar/cycle [mOhm*cm2] | GW @ 5bar | GW @ 10bar | GW @ 20bar | GW @ 30bar | Korr @5bar | Korr @ 10bar | Korr @ 20bar | Korr @30bar | BW @ 5bar | BW @ 10bar | BW @ 20bar | BW @ 30bar | DW @ 5bar | DW @ 10bar | DW @ 20bar | DW @ 30bar | KW @ 5bar | KW @ 10bar | KW @ 20bar | KW @ 30bar
37.3026616 | 0 | 23.7526052 | 11.8763026 | 13.5500564 | [15 empty] | 39.90442 | 24.21311 | 14.43371 | 10.6069 | 13.51815 | 9.8527314 | 7.04634239 | 5.738539 | 0 | 0 | 0 | 0 | 25.40568 | 13.92047 | 7.2225 | 4.707867 | 12.70284 | 6.960236 | 3.61124996 | 2.353933
37.34223173 | 0 | 23.79217533 | 11.89608767 | 13.5500564
37.27634373 | 0 | 23.72628733 | 11.86314366 | 13.5500564
37.23743281 | 0 | 23.68737641 | 11.8436882 | 13.5500564
[5 empty] | 22.90852321 | 0 | 13.03535372 | 6.51767686 | 9.87316949
[5 empty] | 23.04139404 | 0 | 13.16822455 | 6.58411228 | 9.87316949
[5 empty] | 23.01765801 | 0 | 13.14448851 | 6.57224426 | 9.87316949
[5 empty] | 23.03305043 | 0 | 13.15988093 | 6.57994047 | 9.87316949
[10 empty] | 13.79173644 | 0 | 6.73410669 | 3.36705334 | 7.05762975
[10 empty] | 13.95517052 | 0 | 6.89754077 | 3.44877038 | 7.05762975
[10 empty] | 13.97687055 | 0 | 6.91924079 | 3.4596204 | 7.05762975
[10 empty] | 13.99156714 | 0 | 6.93393739 | 3.46696869 | 7.05762975
[15 empty] | 10.20674935 | 0 | 4.46382748 | 2.23191374 | 5.74292187
[15 empty] | 10.3348044 | 0 | 4.59188254 | 2.29594127 | 5.74292187
[15 empty] | 10.40622882 | 0 | 4.66330695 | 2.33165348 | 5.74292187
[15 empty] | 10.42361191 | 0 | 4.68069004 | 2.34034502 | 5.74292187
37.33603932 | 0 | 23.8152495 | 11.90762475 | 13.52078982
37.40381291 | 0 | 23.88302309 | 11.94151154 | 13.52078982
37.36237243 | 0 | 23.84158261 | 11.9207913 | 13.52078982
37.31023436 | 0 | 23.78944454 | 11.89472227 | 13.52078982
[5 empty] | 23.14981619 | 0 | 13.30189035 | 6.65094517 | 9.84792584
[5 empty] | 23.23762798 | 0 | 13.38970214 | 6.69485107 | 9.84792584
[5 empty] | 23.27319723 | 0 | 13.42527139 | 6.71263569 | 9.84792584
[5 empty] | 23.24871749 | 0 | 13.40079165 | 6.70039582 | 9.84792584
[10 empty] | 13.92415109 | 0 | 6.87931169 | 3.43965584 | 7.0448394
[10 empty] | 14.07066847 | 0 | 7.02582907 | 3.51291453 | 7.0448394
[10 empty] | 14.12205964 | 0 | 7.07722024 | 3.53861012 | 7.0448394
[10 empty] | 14.15838136 | 0 | 7.11354195 | 3.55677098 | 7.0448394
[15 empty] | 10.31234721 | 0 | 4.58217314 | 2.29108657 | 5.73017407
[15 empty] | 10.44893148 | 0 | 4.71875741 | 2.35937871 | 5.73017407
[15 empty] | 10.50089256 | 0 | 4.7707185 | 2.38535925 | 5.73017407
[15 empty] | 10.52911912 | 0 | 4.79894505 | 2.39947253 | 5.73017407
38.55073444 | 0 | 25.04173707 | 12.52086854 | 13.50899737
38.59983959 | 0 | 25.09084222 | 12.54542111 | 13.50899737
38.50461915 | 0 | 24.99562178 | 12.49781089 | 13.50899737
38.46643931 | 0 | 24.95744195 | 12.47872097 | 13.50899737
[5 empty] | 23.65648659 | 0 | 13.80924604 | 6.90462302 | 9.84724056
[5 empty] | 23.80774329 | 0 | 13.96050273 | 6.98025136 | 9.84724056
[5 empty] | 23.76603949 | 0 | 13.91879894 | 6.95939947 | 9.84724056
[5 empty] | 23.75559077 | 0 | 13.90835021 | 6.9541751 | 9.84724056
[10 empty] | 14.17037723 | 0 | 7.12310002 | 3.56155001 | 7.04727721
[10 empty] | 14.32602017 | 0 | 7.27874296 | 3.63937148 | 7.04727721
[10 empty] | 14.37741614 | 0 | 7.33013894 | 3.66506947 | 7.04727721
[10 empty] | 14.3917015 | 0 | 7.34442429 | 3.67221215 | 7.04727721
[15 empty] | 10.3643281 | 0 | 4.62180571 | 2.31090286 | 5.74252239
[15 empty] | 10.5704488 | 0 | 4.82792641 | 2.41396321 | 5.74252239
[15 empty] | 10.62328296 | 0 | 4.88076057 | 2.44038028 | 5.74252239
[15 empty] | 10.63613221 | 0 | 4.89360982 | 2.44680491 | 5.74252239
42.57181619 | 0 | 29.07907867 | 14.53953933 | 13.49273752
42.58202422 | 0 | 29.0892867 | 14.54464335 | 13.49273752
42.50573132 | 0 | 29.0129938 | 14.5064969 | 13.49273752
42.4289291 | 0 | 28.93619158 | 14.46809579 | 13.49273752
[5 empty] | 25.0933317 | 0 | 15.25074199 | 7.62537099 | 9.84258971
[5 empty] | 25.14332958 | 0 | 15.30073987 | 7.65036994 | 9.84258971
[5 empty] | 25.1245485 | 0 | 15.28195879 | 7.64097939 | 9.84258971
[5 empty] | 25.11418819 | 0 | 15.27159848 | 7.63579924 | 9.84258971
[10 empty] | 14.60591545 | 0 | 7.57029225 | 3.78514612 | 7.0356232
[10 empty] | 14.78417768 | 0 | 7.74855448 | 3.87427724 | 7.0356232
[10 empty] | 14.82141472 | 0 | 7.78579152 | 3.89289576 | 7.0356232
[10 empty] | 14.8338489 | 0 | 7.7982257 | 3.89911285 | 7.0356232
[15 empty] | 10.6390071 | 0 | 4.91137157 | 2.45568578 | 5.72763554
[15 empty] | 10.79186522 | 0 | 5.06422968 | 2.53211484 | 5.72763554
[15 empty] | 10.83534526 | 0 | 5.10770972 | 2.55385486 | 5.72763554
[15 empty] | 10.83223113 | 0 | 5.10459559 | 2.5522978 | 5.72763554
43.90306344 | 0 | 30.41137192 | 15.20568596 | 13.49169151
43.88752533 | 0 | 30.39583381 | 15.19791691 | 13.49169151
43.78453209 | 0 | 30.29284057 | 15.14642029 | 13.49169151
43.73196887 | 0 | 30.24027735 | 15.12013868 | 13.49169151
[5 empty] | 25.91079117 | 0 | 16.07005288 | 8.03502644 | 9.84073829
[5 empty] | 26.00216772 | 0 | 16.16142943 | 8.08071471 | 9.84073829
[5 empty] | 25.99971676 | 0 | 16.15897846 | 8.07948923 | 9.84073829
[5 empty] | 25.97822733 | 0 | 16.13748903 | 8.06874452 | 9.84073829
[10 empty] | 14.95828757 | 0 | 7.91923237 | 3.95961619 | 7.0390552
[10 empty] | 15.10356982 | 0 | 8.06451462 | 4.03225731 | 7.0390552
[10 empty] | 15.16072016 | 0 | 8.12166496 | 4.06083248 | 7.0390552
[10 empty] | 15.15009635 | 0 | 8.11104115 | 4.05552057 | 7.0390552
[15 empty] | 10.75007795 | 0 | 5.02020368 | 2.51010184 | 5.72987427
[15 empty] | 10.94431021 | 0 | 5.21443594 | 2.60721797 | 5.72987427
[15 empty] | 10.98136265 | 0 | 5.25148838 | 2.62574419 | 5.72987427
[15 empty] | 11.00684477 | 0 | 5.2769705 | 2.63848525 | 5.72987427

## Aluminium 29BC -GDL452
Gesamtwiderstand @5bar [mOhm*cm2] | Bulkwiderstand @5bar [mOhm*cm2] | Durchgangswiderstand @5bar [mOhm*cm2] | Kontaktwiderstand @5bar [mOhm*cm2] | Korrekturwert GDL @5bar/cycle [mOhm*cm2] | Gesamtwiderstand @10bar [mOhm*cm2] | Bulkwiderstand @10bar [mOhm*cm2] | Durchgangswiderstand @10bar [mOhm*cm2] | Kontaktwiderstand @10bar [mOhm*cm2] | Korrekturwert GDL @10bar/cycle [mOhm*cm2] | Gesamtwiderstand @20bar [mOhm*cm2] | Bulkwiderstand @20bar [mOhm*cm2] | Durchgangswiderstand @20bar [mOhm*cm2] | Kontaktwiderstand @20bar [mOhm*cm2] | Korrekturwert GDL @20bar/cycle [mOhm*cm2] | Gesamtwiderstand @30bar [mOhm*cm2] | Bulkwiderstand @30bar [mOhm*cm2] | Durchgangswiderstand @30bar [mOhm*cm2] | Kontaktwiderstand @30bar [mOhm*cm2] | Korrekturwert GDL @30bar/cycle [mOhm*cm2] | GW @ 5bar | GW @ 10bar | GW @ 20bar | GW @ 30bar | Korr @5bar | Korr @ 10bar | Korr @ 20bar | Korr @30bar | BW @ 5bar | BW @ 10bar | BW @ 20bar | BW @ 30bar | DW @ 5bar | DW @ 10bar | DW @ 20bar | DW @ 30bar | KW @ 5bar | KW @ 10bar | KW @ 20bar | KW @ 30bar
204.8884 | 0.15096789 | 190.9254 | 95.38721484 | 15.45235653 | [15 empty] | 236.049 | 163.0737 | #DIV/0! | #DIV/0! | 15.42822 | 11.12827 | #DIV/0! | #DIV/0! | 0.085597556 | 0.0853253475 | #DIV/0! | #DIV/0! | 222.1079 | 153.018 | #DIV/0! | #DIV/0! | 111.0111 | 76.46634458 | #DIV/0! | #DIV/0!
207.1596 | 0.07973348 | 193.1966 | 96.5584498 | 15.45235653
208.1341486 | 0.06533356 | 194.1712 | 97.05292114 | 15.45235653
208.6919238 | 0.04332958 | 194.729 | 97.34281072 | 15.45235653
[5 empty] | 161.6552 | 0.083741 | 151.5891069 | 75.75268295 | 11.13980924
[5 empty] | 163.1295 | 0.10322823 | 153.0634 | 76.48008429 | 11.13980924
[5 empty] | 163.57 | 0.05874166 | 153.5039315 | 76.72259492 | 11.13980924
[5 empty] | 163.7686 | 0.04827515 | 153.7025 | 76.8271085 | 11.13980924
241.3457 | 0.19104213 | 227.4137706 | 113.6114 | 15.418035
242.526 | 0.07973348 | 228.5941 | 114.2572 | 15.418035
243.4858 | 0.04080441 | 229.5538 | 114.7565 | 15.418035
243.6838 | 0.05099474 | 229.7518526 | 114.8504 | 15.418035
[5 empty] | 163.9751 | 0.19743397 | 153.9235 | 76.86303811 | 11.12371515
[5 empty] | 164.9351 | 0.0970458 | 154.8836 | 77.39326225 | 11.12371515
[5 empty] | 165.2342 | 0.03896348 | 155.1827 | 77.57185642 | 11.12371515
[5 empty] | 165.3154 | 0.03294107 | 155.2639 | 77.61547039 | 11.12371515
246.5604 | 0.17571793 | 232.6203 | 116.2223 | 15.42704777
247.0281 | 0.10619369 | 233.088 | 116.4909 | 15.42704777
248.1877 | 0.07313001 | 234.2476 | 117.0872 | 15.42704777
248.5049 | 0.05223161 | 234.5648 | 117.2563 | 15.42704777
[5 empty] | 161.341 | 0.13072844 | 151.2893267 | 75.57929913 | 11.12380151
[5 empty] | 162.9294 | 0.09284159 | 152.8778 | 76.39247248 | 11.12380151
[5 empty] | 163.4348 | 0.07428405 | 153.3832 | 76.65443807 | 11.12380151
[5 empty] | 163.5207714 | 0.04815128 | 153.4691 | 76.71049612 | 11.12380151
233.875 | 0.11885631 | 219.9536 | 109.9174 | 15.40633679
234.9953 | 0.05728332 | 221.0739 | 110.5083 | 15.40633679
235.9937984 | 0.0474007 | 222.0724 | 111.0125 | 15.40633679
236.3349 | 0.03244745 | 222.4135 | 111.1905491 | 15.40633679
[5 empty] | 159.8967 | 0.17176306 | 149.8577 | 74.84296051 | 11.10989193
[5 empty] | 161.6123 | 0.07981338 | 151.5732 | 75.74669484 | 11.10989193
[5 empty] | 162.0566 | 0.05960447 | 152.0176 | 75.97897852 | 11.10989193
[5 empty] | 162.1488 | 0.04703829 | 152.1097 | 76.03134045 | 11.10989193
245.7511 | 0.17720382 | 231.8017 | 115.8122 | 15.43733812
247.3719 | 0.07312876 | 233.4225 | 116.6747 | 15.43733812
248.1283478 | 0.0523473 | 234.1789 | 117.0633 | 15.43733812
248.3335229 | 0.04407095 | 234.3841 | 117.17 | 15.43733812
[5 empty] | 161.7276 | 0.12578297 | 151.6575824 | 75.76589971 | 11.14414624
[5 empty] | 163.4313 | 0.11521293 | 153.3613 | 76.62305529 | 11.14414624
[5 empty] | 163.8559 | 0.06438835 | 153.7858 | 76.86072848 | 11.14414624
[5 empty] | 163.9354 | 0.03652778 | 153.8654 | 76.91443017 | 11.14414624

## Aluminium2 29BC -GDL501
Gesamtwiderstand @5bar [mOhm*cm2] | Bulkwiderstand @5bar [mOhm*cm2] | Durchgangswiderstand @5bar [mOhm*cm2] | Kontaktwiderstand @5bar [mOhm*cm2] | Korrekturwert GDL @5bar/cycle [mOhm*cm2] | Gesamtwiderstand @10bar [mOhm*cm2] | Bulkwiderstand @10bar [mOhm*cm2] | Durchgangswiderstand @10bar [mOhm*cm2] | Kontaktwiderstand @10bar [mOhm*cm2] | Korrekturwert GDL @10bar/cycle [mOhm*cm2] | Gesamtwiderstand @20bar [mOhm*cm2] | Bulkwiderstand @20bar [mOhm*cm2] | Durchgangswiderstand @20bar [mOhm*cm2] | Kontaktwiderstand @20bar [mOhm*cm2] | Korrekturwert GDL @20bar/cycle [mOhm*cm2] | Gesamtwiderstand @30bar [mOhm*cm2] | Bulkwiderstand @30bar [mOhm*cm2] | Durchgangswiderstand @30bar [mOhm*cm2] | Kontaktwiderstand @30bar [mOhm*cm2] | Korrekturwert GDL @30bar/cycle [mOhm*cm2] | GW @ 5bar | GW @ 10bar | GW @ 20bar | GW @ 30bar | Korr @5bar | Korr @ 10bar | Korr @ 20bar | Korr @30bar | BW @ 5bar | BW @ 10bar | BW @ 20bar | BW @ 30bar | DW @ 5bar | DW @ 10bar | DW @ 20bar | DW @ 30bar | KW @ 5bar | KW @ 10bar | KW @ 20bar | KW @ 30bar
276.2846 | 0.16064138 | 262.3628 | 131.1011 | 15.40676975 | [15 empty] | 249.0093 | 182.71 | #DIV/0! | #DIV/0! | 15.39598 | 11.09718 | #DIV/0! | #DIV/0! | 0.10443635 | 0.103196202 | #DIV/0! | #DIV/0! | 235.0973 | 172.6824 | #DIV/0! | #DIV/0! | 117.4964 | 86.28962 | #DIV/0! | #DIV/0!
274.0631 | 0.10964429 | 260.1413 | 130.0158 | 15.40676975
274.7404 | 0.04550317 | 260.8186 | 130.3866 | 15.40676975
274.7001 | 0.06169107 | 260.7783 | 130.3583 | 15.40676975
[5 empty] | 187.4295 | 0.22343156 | 177.4003 | 88.58842742 | 11.09901598
[5 empty] | 188.573 | 0.1061761 | 178.5437 | 89.21878678 | 11.09901598
[5 empty] | 188.8332 | 0.07123248 | 178.804 | 89.36638443 | 11.09901598
[5 empty] | 188.7159 | 0.04388514 | 178.6867 | 89.32140162 | 11.09901598
231.9633 | 0.26397088 | 218.046 | 108.891 | 15.40186972
233.8824 | 0.08315381 | 219.9651 | 109.941 | 15.40186972
234.7084 | 0.06298648 | 220.791 | 110.364 | 15.40186972
235.0265 | 0.05550863 | 221.1092 | 110.5268 | 15.40186972
[5 empty] | 179.5746 | 0.25804233 | 169.5271 | 84.63453083 | 11.11922866
[5 empty] | 180.8595 | 0.07894539 | 170.812 | 85.36652077 | 11.11922866
[5 empty] | 181.1921 | 0.06166722 | 171.1446 | 85.54146448 | 11.11922866
[5 empty] | 181.2079 | 0.05118056 | 171.1604 | 85.55462486 | 11.11922866
245.9021 | 0.16904643 | 232.0047392 | 115.9178 | 15.37979164
245.8053 | 0.1061761 | 231.9078647 | 115.9008443 | 15.37979164
246.4827 | 0.07205607 | 232.5853 | 116.2566 | 15.37979164
246.6338 | 0.06255631 | 232.7364 | 116.3369 | 15.37979164
[5 empty] | 183.1883 | 0.12750901 | 173.1684 | 86.52045103 | 11.08873022
[5 empty] | 184.3872 | 0.1061761 | 174.367285 | 87.13055445 | 11.08873022
[5 empty] | 184.7902495 | 0.0705741 | 174.7703 | 87.34986923 | 11.08873022
[5 empty] | 184.7949 | 0.04771772 | 174.775 | 87.36363138 | 11.08873022
230.3431 | 0.22590054 | 216.4096 | 108.0918 | 15.41972136
230.8557 | 0.07597695 | 216.9222433 | 108.4231 | 15.41972136
231.6302 | 0.07898531 | 217.6967 | 108.8089 | 15.41972136
231.8247 | 0.04499812 | 217.8912 | 108.9231 | 15.41972136
[5 empty] | 177.8224 | 0.20118071 | 167.7942 | 83.79652348 | 11.09780633
[5 empty] | 179.1325 | 0.10097946 | 169.1043605 | 84.50169052 | 11.09780633
[5 empty] | 179.4572 | 0.06842874 | 169.429 | 84.68030212 | 11.09780633
[5 empty] | 179.4826295 | 0.03547673 | 169.4545 | 84.70950726 | 11.09780633
258.0017 | 0.24469182 | 244.1116006 | 121.9335 | 15.37173051
258.3324 | 0.07448898 | 244.4423 | 122.1839121 | 15.37173051
259.3532 | 0.04847213 | 245.4631239 | 122.7073 | 15.37173051
259.6518 | 0.04227853 | 245.7617 | 122.8597 | 15.37173051
[5 empty] | 180.3538 | 0.20364969 | 170.3407 | 85.06854244 | 11.08114212
[5 empty] | 181.2633 | 0.08439379 | 171.2502 | 85.58289 | 11.08114212
[5 empty] | 181.5696 | 0.06430574 | 171.5565401 | 85.74611718 | 11.08114212
[5 empty] | 181.5725 | 0.05897147 | 171.5594 | 85.75021101 | 11.08114212

## Aluminium3 29BC -GDL55
Gesamtwiderstand @5bar [mOhm*cm2] | Bulkwiderstand @5bar [mOhm*cm2] | Durchgangswiderstand @5bar [mOhm*cm2] | Kontaktwiderstand @5bar [mOhm*cm2] | Korrekturwert GDL @5bar/cycle [mOhm*cm2] | Gesamtwiderstand @10bar [mOhm*cm2] | Bulkwiderstand @10bar [mOhm*cm2] | Durchgangswiderstand @10bar [mOhm*cm2] | Kontaktwiderstand @10bar [mOhm*cm2] | Korrekturwert GDL @10bar/cycle [mOhm*cm2] | Gesamtwiderstand @20bar [mOhm*cm2] | Bulkwiderstand @20bar [mOhm*cm2] | Durchgangswiderstand @20bar [mOhm*cm2] | Kontaktwiderstand @20bar [mOhm*cm2] | Korrekturwert GDL @20bar/cycle [mOhm*cm2] | Gesamtwiderstand @30bar [mOhm*cm2] | Bulkwiderstand @30bar [mOhm*cm2] | Durchgangswiderstand @30bar [mOhm*cm2] | Kontaktwiderstand @30bar [mOhm*cm2] | Korrekturwert GDL @30bar/cycle [mOhm*cm2] | GW @ 5bar | GW @ 10bar | GW @ 20bar | GW @ 30bar | Korr @5bar | Korr @ 10bar | Korr @ 20bar | Korr @30bar | BW @ 5bar | BW @ 10bar | BW @ 20bar | BW @ 30bar | DW @ 5bar | DW @ 10bar | DW @ 20bar | DW @ 30bar | KW @ 5bar | KW @ 10bar | KW @ 20bar | KW @ 30bar
234.8384 | 0.18585651 | 220.9937 | 110.4039 | 15.32145792 | [15 empty] | 236.6576 | #DIV/0! | #DIV/0! | #DIV/0! | 15.35683125 | #DIV/0! | #DIV/0! | #DIV/0! | 0.093478143 | #DIV/0! | #DIV/0! | #DIV/0! | 222.781 | #DIV/0! | #DIV/0! | #DIV/0! | 111.3437 | #DIV/0! | #DIV/0! | #DIV/0!
236.486 | 0.10073146 | 222.6413 | 111.2703 | 15.32145792
237.3831 | 0.05556409 | 223.5384 | 111.7414 | 15.32145792
237.6657 | 0.04883071 | 223.821 | 111.8861 | 15.32145792
229.24 | 0.1883255 | 215.3912 | 107.6014 | 15.32601915
230.3576 | 0.09528682 | 216.5088 | 108.2068 | 15.32601915
231.3004 | 0.0582026 | 217.4515505 | 108.6967 | 15.32601915
231.704 | 0.04734797 | 217.855174 | 108.9039 | 15.32601915
226.8875 | 0.20414499 | 213.0617513 | 106.4288 | 15.30054782
229.557 | 0.07993737 | 215.7312 | 107.8256 | 15.30054782
230.8369 | 0.04731809 | 217.0111 | 108.4819 | 15.30054782
231.4693 | 0.04277215 | 217.6434793 | 108.8004 | 15.30054782
235.5711 | 0.20019011 | 221.6270869 | 110.7134 | 15.43140513
236.2016 | 0.07498497 | 222.2575 | 111.0913 | 15.43140513
237.2835 | 0.06100634 | 223.3395 | 111.6392317 | 15.43140513
237.7781 | 0.02496622 | 223.8341 | 111.9046 | 15.43140513
249.4279 | 0.19524465 | 235.508 | 117.6564 | 15.40472623
248.7988 | 0.06954033 | 234.8789 | 117.4047 | 15.40472623
249.946 | 0.06051318 | 236.0261 | 117.9828 | 15.40472623
250.4194 | 0.0287988 | 236.4995 | 118.2353 | 15.40472623

## 20200706_pp789a_h23
Gesamtwiderstand @5bar [mOhm*cm2] | Bulkwiderstand @5bar [mOhm*cm2] | Durchgangswiderstand @5bar [mOhm*cm2] | Kontaktwiderstand @5bar [mOhm*cm2] | Korrekturwert GDL @5bar/cycle [mOhm*cm2] | Gesamtwiderstand @10bar [mOhm*cm2] | Bulkwiderstand @10bar [mOhm*cm2] | Durchgangswiderstand @10bar [mOhm*cm2] | Kontaktwiderstand @10bar [mOhm*cm2] | Korrekturwert GDL @10bar/cycle [mOhm*cm2] | Gesamtwiderstand @20bar [mOhm*cm2] | Bulkwiderstand @20bar [mOhm*cm2] | Durchgangswiderstand @20bar [mOhm*cm2] | Kontaktwiderstand @20bar [mOhm*cm2] | Korrekturwert GDL @20bar/cycle [mOhm*cm2] | Gesamtwiderstand @30bar [mOhm*cm2] | Bulkwiderstand @30bar [mOhm*cm2] | Durchgangswiderstand @30bar [mOhm*cm2] | Kontaktwiderstand @30bar [mOhm*cm2] | Korrekturwert GDL @30bar/cycle [mOhm*cm2] | GW @ 5bar | GW @ 10bar | GW @ 20bar | GW @ 30bar | Korr @5bar | Korr @ 10bar | Korr @ 20bar | Korr @30bar | BW @ 5bar | BW @ 10bar | BW @ 20bar | BW @ 30bar | DW @ 5bar | DW @ 10bar | DW @ 20bar | DW @ 30bar | KW @ 5bar | KW @ 10bar | KW @ 20bar | KW @ 30bar
104.0643 | 0.19413673 | 96.80959575 | 48.30772951 | 13.5617199 | [15 empty] | 102.8764 | 66.5526 | 38.07587 | 27.04317 | 13.56060782 | 9.884448 | 7.067882 | 5.75732136 | 0.09787993 | 0.1004629 | 0.1041176 | 0.104514 | 96.69408 | 61.60886 | 34.3847 | 23.81296 | 48.2981 | 30.7542 | 17.14029 | 11.85422
103.5541 | 0.09517305 | 96.29941238 | 48.10211967 | 13.5617199
103.0329 | 0.05555776 | 95.77819519 | 47.86131871 | 13.5617199
102.6757 | 0.04131667 | 95.42098238 | 47.68983286 | 13.5617199
[5 empty] | 66.3822108 | 0.17072413 | 61.0969963 | 30.46313609 | 9.8800181
[5 empty] | 65.69356222 | 0.10166444 | 60.40834772 | 30.15334164 | 9.8800181
[5 empty] | 65.4150265 | 0.06024064 | 60.129812 | 30.03478568 | 9.8800181
[5 empty] | 65.20712333 | 0.04541556 | 59.92190883 | 29.93824664 | 9.8800181
[10 empty] | 37.13083697 | 0.21169508 | 33.34963665 | 16.56897079 | 7.06846006
[10 empty] | 37.42625038 | 0.11686142 | 33.64505006 | 16.76409432 | 7.06846006
[10 empty] | 37.36402175 | 0.05907066 | 33.58282143 | 16.76187538 | 7.06846006
[10 empty] | 37.33500333 | 0.05376111 | 33.55380301 | 16.75002095 | 7.06846006
[15 empty] | 26.16651549 | 0.20467263 | 23.08470447 | 11.44001592 | 5.76104312
[15 empty] | 26.5356422 | 0.10279401 | 23.45383119 | 11.67551859 | 5.76104312
[15 empty] | 26.54144622 | 0.07595095 | 23.4596352 | 11.69184212 | 5.76104312
[15 empty] | 26.55935444 | 0.05017333 | 23.47754343 | 11.71368505 | 5.76104312
101.6772 | 0.17599208 | 94.41873889 | 47.12137341 | 13.56880995
101.2684298 | 0.09722399 | 94.00993387 | 46.95635494 | 13.56880995
100.7555 | 0.06102112 | 93.49701565 | 46.71799727 | 13.56880995
100.3765 | 0.05544444 | 93.11800407 | 46.53127981 | 13.56880995
[5 empty] | 65.75537839 | 0.19706387 | 60.46680398 | 30.13487006 | 9.886299
[5 empty] | 65.37614889 | 0.10854667 | 60.08757448 | 29.98951391 | 9.886299
[5 empty] | 65.14533426 | 0.07438851 | 59.85675986 | 29.89118567 | 9.886299
[5 empty] | 64.97579556 | 0.04673333 | 59.68722115 | 29.82024391 | 9.886299
[10 empty] | 37.4521551 | 0.21315642 | 33.66894811 | 16.72789584 | 7.07221127
[10 empty] | 37.71761778 | 0.09566222 | 33.93441078 | 16.91937428 | 7.07221127
[10 empty] | 37.73538364 | 0.05676709 | 33.95217665 | 16.94770478 | 7.07221127
[10 empty] | 37.68594444 | 0.05493222 | 33.90273745 | 16.92390261 | 7.07221127
[15 empty] | 26.44454937 | 0.21027581 | 23.36629388 | 11.57800904 | 5.75439652
[15 empty] | 26.79852889 | 0.09127111 | 23.7202734 | 11.81450114 | 5.75439652
[15 empty] | 26.84645852 | 0.06804692 | 23.76820303 | 11.85007805 | 5.75439652
[15 empty] | 26.85019444 | 0.04980778 | 23.77193896 | 11.86106559 | 5.75439652
104.4321491 | 0.20672029 | 97.17496593 | 48.48412282 | 13.56635592
103.8627 | 0.10034667 | 96.60556128 | 48.25260731 | 13.56635592
103.405 | 0.07204707 | 96.14786509 | 48.03790901 | 13.56635592
103.0311 | 0.04278 | 95.77391906 | 47.86556953 | 13.56635592
[5 empty] | 68.07324122 | 0.20266552 | 62.77938466 | 31.28835957 | 9.89617331
[5 empty] | 67.5528 | 0.10576444 | 62.25894344 | 31.0765895 | 9.89617331
[5 empty] | 67.30414727 | 0.07038837 | 62.01029071 | 30.96995117 | 9.89617331
[5 empty] | 67.09354111 | 0.04907556 | 61.79968455 | 30.8753045 | 9.89617331
[10 empty] | 38.36671795 | 0.15583094 | 34.5856045 | 17.21488678 | 7.06829767
[10 empty] | 38.64438 | 0.09478444 | 34.86326655 | 17.38424105 | 7.06829767
[10 empty] | 38.64495879 | 0.06072937 | 34.86384534 | 17.40155798 | 7.06829767
[10 empty] | 38.62434889 | 0.05405333 | 34.84323544 | 17.39459105 | 7.06829767
[15 empty] | 27.20556022 | 0.19739652 | 24.12616642 | 11.96438495 | 5.75652444
[15 empty] | 27.55765111 | 0.08819556 | 24.47825732 | 12.19503088 | 5.75652444
[15 empty] | 27.60603641 | 0.06994778 | 24.52664261 | 12.22834742 | 5.75652444
[15 empty] | 27.60141444 | 0.04563556 | 24.52202065 | 12.23819255 | 5.75652444
108.646 | 0.16197959 | 101.3999 | 50.61896495 | 13.54554551
107.8331 | 0.09185556 | 100.587 | 50.24758124 | 13.54554551
107.5173 | 0.06584716 | 100.2713 | 50.1027196 | 13.54554551
107.0389 | 0.04863667 | 99.79287581 | 49.87211957 | 13.54554551
[5 empty] | 69.72113252 | 0.19095465 | 64.43844024 | 32.12374279 | 9.87530314
[5 empty] | 69.19112038 | 0.08696483 | 63.9084281 | 31.91073163 | 9.87530314
[5 empty] | 68.86608797 | 0.06047648 | 63.58339569 | 31.76145961 | 9.87530314
[5 empty] | 68.59051 | 0.03633889 | 63.30781772 | 31.63573941 | 9.87530314
[10 empty] | 38.91435645 | 0.20354072 | 35.13631284 | 17.46638606 | 7.06255901
[10 empty] | 39.19663111 | 0.11367111 | 35.4185875 | 17.65245819 | 7.06255901
[10 empty] | 39.223289 | 0.06965435 | 35.44524538 | 17.68779552 | 7.06255901
[10 empty] | 39.18758333 | 0.05171111 | 35.40953972 | 17.6789143 | 7.06255901
[15 empty] | 27.40459608 | 0.23808245 | 24.32958757 | 12.04575256 | 5.74832671
[15 empty] | 27.77358806 | 0.09311988 | 24.69857955 | 12.30272984 | 5.74832671
[15 empty] | 27.82357418 | 0.07785561 | 24.74856567 | 12.33535503 | 5.74832671
[15 empty] | 27.81956222 | 0.05368778 | 24.74455372 | 12.34543297 | 5.74832671
99.22515465 | 0.19212752 | 91.98053684 | 45.89420466 | 13.54286662
98.81464912 | 0.08110341 | 91.57003131 | 45.74446395 | 13.54286662
98.3528823 | 0.06838578 | 91.10826449 | 45.51993935 | 13.54286662
97.96479889 | 0.04117 | 90.72018108 | 45.33950554 | 13.54286662
[5 empty] | 65.56364607 | 0.22227545 | 60.2825971 | 30.03016083 | 9.87223119
[5 empty] | 65.27751397 | 0.10059403 | 59.996465 | 29.94793548 | 9.87223119
[5 empty] | 65.0399239 | 0.07736804 | 59.75887493 | 29.84075344 | 9.87223119
[5 empty] | 64.82784889 | 0.04966111 | 59.54679992 | 29.7485694 | 9.87223119
[10 empty] | 37.50325924 | 0.20003102 | 33.73198949 | 16.76597924 | 7.04989614
[10 empty] | 37.79791353 | 0.09268166 | 34.02664379 | 16.96698106 | 7.04989614
[10 empty] | 37.8030477 | 0.06828797 | 34.03177796 | 16.981745 | 7.04989614
[10 empty] | 37.76361333 | 0.04556222 | 33.99234359 | 16.97339068 | 7.04989614
[15 empty] | 26.49781693 | 0.17632051 | 23.42125492 | 11.6224672 | 5.75123078
[15 empty] | 26.91946864 | 0.08828393 | 23.84290663 | 11.87731135 | 5.75123078
[15 empty] | 26.95733107 | 0.07883223 | 23.88076906 | 11.90096841 | 5.75123078
[15 empty] | 26.95414444 | 0.04768444 | 23.87758244 | 11.914949 | 5.75123078

## 20200706_pp789b_h23_2_mn
Gesamtwiderstand @5bar [mOhm*cm2] | Bulkwiderstand @5bar [mOhm*cm2] | Durchgangswiderstand @5bar [mOhm*cm2] | Kontaktwiderstand @5bar [mOhm*cm2] | Korrekturwert GDL @5bar/cycle [mOhm*cm2] | Gesamtwiderstand @10bar [mOhm*cm2] | Bulkwiderstand @10bar [mOhm*cm2] | Durchgangswiderstand @10bar [mOhm*cm2] | Kontaktwiderstand @10bar [mOhm*cm2] | Korrekturwert GDL @10bar/cycle [mOhm*cm2] | Gesamtwiderstand @20bar [mOhm*cm2] | Bulkwiderstand @20bar [mOhm*cm2] | Durchgangswiderstand @20bar [mOhm*cm2] | Kontaktwiderstand @20bar [mOhm*cm2] | Korrekturwert GDL @20bar/cycle [mOhm*cm2] | Gesamtwiderstand @30bar [mOhm*cm2] | Bulkwiderstand @30bar [mOhm*cm2] | Durchgangswiderstand @30bar [mOhm*cm2] | Kontaktwiderstand @30bar [mOhm*cm2] | Korrekturwert GDL @30bar/cycle [mOhm*cm2] | GW @ 5bar | GW @ 10bar | GW @ 20bar | GW @ 30bar | Korr @5bar | Korr @ 10bar | Korr @ 20bar | Korr @30bar | BW @ 5bar | BW @ 10bar | BW @ 20bar | BW @ 30bar | DW @ 5bar | DW @ 10bar | DW @ 20bar | DW @ 30bar | KW @ 5bar | KW @ 10bar | KW @ 20bar | KW @ 30bar
97.06872299 | 0 | 89.61279663 | 44.80639832 | 13.75204194 | [15 empty] | 99.46252 | 64.18656 | 37.43376 | 27.11262 | 13.76458 | 10.02374 | 7.17333937 | 5.846373 | 0 | 0 | 0 | 0 | 91.99979 | 58.752 | 33.5446 | 23.6874 | 45.9999 | 29.376 | 16.7723 | 11.8437
96.16202027 | 0 | 88.70609391 | 44.35304696 | 13.75204194
95.70028939 | 0 | 88.24436303 | 44.12218152 | 13.75204194
95.22377626 | 0 | 87.76784991 | 43.88392495 | 13.75204194
[5 empty] | 63.24211585 | 0 | 57.81206263 | 28.90603132 | 10.01543148
[5 empty] | 62.15531889 | 0 | 56.72526567 | 28.36263284 | 10.01543148
[5 empty] | 61.66407488 | 0 | 56.23402167 | 28.11701084 | 10.01543148
[5 empty] | 61.38003604 | 0 | 55.94998282 | 27.97499141 | 10.01543148
[10 empty] | 36.93480792 | 0 | 33.0460346 | 16.5230173 | 7.17262635
[10 empty] | 36.66995441 | 0 | 32.78118108 | 16.39059054 | 7.17262635
[10 empty] | 36.4566029 | 0 | 32.56782958 | 16.28391479 | 7.17262635
[10 empty] | 36.34959797 | 0 | 32.46082465 | 16.23041232 | 7.17262635
[15 empty] | 26.82362395 | 0 | 23.65492255 | 11.82746127 | 5.8444937
[15 empty] | 26.63226253 | 0 | 23.46356112 | 11.73178056 | 5.8444937
[15 empty] | 26.44277151 | 0 | 23.27407011 | 11.63703506 | 5.8444937
[15 empty] | 26.36933108 | 0 | 23.20062968 | 11.60031484 | 5.8444937
99.11611495 | 0 | 91.64248384 | 45.82124192 | 13.78469738
98.20508943 | 0 | 90.73145832 | 45.36572916 | 13.78469738
97.57148266 | 0 | 90.09785155 | 45.04892577 | 13.78469738
97.20147523 | 0 | 89.72784412 | 44.86392206 | 13.78469738
[5 empty] | 64.86085401 | 0 | 59.42132494 | 29.71066247 | 10.03290918
[5 empty] | 63.74613427 | 0 | 58.30660519 | 29.1533026 | 10.03290918
[5 empty] | 63.16337492 | 0 | 57.72384584 | 28.86192292 | 10.03290918
[5 empty] | 62.84232658 | 0 | 57.4027975 | 28.70139875 | 10.03290918
[10 empty] | 37.32957533 | 0 | 33.43707139 | 16.71853569 | 7.17950728
[10 empty] | 37.10100301 | 0 | 33.20849906 | 16.60424953 | 7.17950728
[10 empty] | 36.88351751 | 0 | 32.99101357 | 16.49550678 | 7.17950728
[10 empty] | 36.75365541 | 0 | 32.86115146 | 16.43057573 | 7.17950728
[15 empty] | 27.05763655 | 0 | 23.88840797 | 11.94420398 | 5.84546606
[15 empty] | 26.85311036 | 0 | 23.68388177 | 11.84194089 | 5.84546606
[15 empty] | 26.72196729 | 0 | 23.5527387 | 11.77636935 | 5.84546606
[15 empty] | 26.61735923 | 0 | 23.44813065 | 11.72406532 | 5.84546606
101.6731 | 0 | 94.21238086 | 47.10619043 | 13.76081045
100.6823755 | 0 | 93.22169514 | 46.61084757 | 13.76081045
100.0341 | 0 | 92.57343254 | 46.28671627 | 13.76081045
99.61378491 | 0 | 92.15310454 | 46.07655227 | 13.76081045
[5 empty] | 66.08378752 | 0 | 60.64755175 | 30.32377588 | 10.02683485
[5 empty] | 64.91066892 | 0 | 59.47443316 | 29.73721658 | 10.02683485
[5 empty] | 64.44699166 | 0 | 59.0107559 | 29.50537795 | 10.02683485
[5 empty] | 64.15711937 | 0 | 58.72088361 | 29.3604418 | 10.02683485
[10 empty] | 37.94856843 | 0 | 34.06142237 | 17.03071118 | 7.16962496
[10 empty] | 37.69974649 | 0 | 33.81260043 | 16.90630022 | 7.16962496
[10 empty] | 37.4878429 | 0 | 33.60069683 | 16.80034842 | 7.16962496
[10 empty] | 37.3907545 | 0 | 33.50360844 | 16.75180422 | 7.16962496
[15 empty] | 27.45908645 | 0 | 24.2878559 | 12.14392795 | 5.84915857
[15 empty] | 27.25581237 | 0 | 24.08458182 | 12.04229091 | 5.84915857
[15 empty] | 27.0685552 | 0 | 23.89732465 | 11.94866233 | 5.84915857
[15 empty] | 26.98387387 | 0 | 23.81264332 | 11.90632166 | 5.84915857
104.4975 | 0 | 97.03687062 | 48.51843531 | 13.76077454
103.4306 | 0 | 95.96997199 | 47.98498599 | 13.76077454
102.833 | 0 | 95.37231993 | 47.68615996 | 13.76077454
102.3868 | 0 | 94.92617469 | 47.46308735 | 13.76077454
[5 empty] | 67.35320978 | 0 | 61.92080193 | 30.96040097 | 10.01977448
[5 empty] | 66.0999747 | 0 | 60.66756685 | 30.33378342 | 10.01977448
[5 empty] | 65.59127051 | 0 | 60.15886266 | 30.07943133 | 10.01977448
[5 empty] | 65.28768919 | 0 | 59.85528134 | 29.92764067 | 10.01977448
[10 empty] | 38.84552732 | 0 | 34.95731105 | 17.47865553 | 7.17159889
[10 empty] | 38.52101802 | 0 | 34.63280175 | 17.31640088 | 7.17159889
[10 empty] | 38.34226501 | 0 | 34.45404875 | 17.22702437 | 7.17159889
[10 empty] | 38.22572748 | 0 | 34.33751121 | 17.16875561 | 7.17159889
[15 empty] | 28.14761707 | 0 | 24.98177492 | 12.49088746 | 5.83921996
[15 empty] | 27.90962162 | 0 | 24.74377947 | 12.37188974 | 5.83921996
[15 empty] | 27.77968279 | 0 | 24.61384064 | 12.30692032 | 5.83921996
[15 empty] | 27.67958446 | 0 | 24.51374231 | 12.25687116 | 5.83921996

## 20200706_pp789c_h23_mn_alter30z
Gesamtwiderstand @5bar [mOhm*cm2] | Bulkwiderstand @5bar [mOhm*cm2] | Durchgangswiderstand @5bar [mOhm*cm2] | Kontaktwiderstand @5bar [mOhm*cm2] | Korrekturwert GDL @5bar/cycle [mOhm*cm2] | Gesamtwiderstand @10bar [mOhm*cm2] | Bulkwiderstand @10bar [mOhm*cm2] | Durchgangswiderstand @10bar [mOhm*cm2] | Kontaktwiderstand @10bar [mOhm*cm2] | Korrekturwert GDL @10bar/cycle [mOhm*cm2] | Gesamtwiderstand @20bar [mOhm*cm2] | Bulkwiderstand @20bar [mOhm*cm2] | Durchgangswiderstand @20bar [mOhm*cm2] | Kontaktwiderstand @20bar [mOhm*cm2] | Korrekturwert GDL @20bar/cycle [mOhm*cm2] | Gesamtwiderstand @30bar [mOhm*cm2] | Bulkwiderstand @30bar [mOhm*cm2] | Durchgangswiderstand @30bar [mOhm*cm2] | Kontaktwiderstand @30bar [mOhm*cm2] | Korrekturwert GDL @30bar/cycle [mOhm*cm2] | GW @ 5bar | GW @ 10bar | GW @ 20bar | GW @ 30bar | Korr @5bar | Korr @ 10bar | Korr @ 20bar | Korr @30bar | BW @ 5bar | BW @ 10bar | BW @ 20bar | BW @ 30bar | DW @ 5bar | DW @ 10bar | DW @ 20bar | DW @ 30bar | KW @ 5bar | KW @ 10bar | KW @ 20bar | KW @ 30bar
140.5678 | 0.18126002 | 133.2333 | 66.52600056 | 13.71092366 | [15 empty] | 143.1273 | 88.1523 | 50.42389 | 36.2362 | 13.67487 | 9.967324 | 7.13081908 | 5.81450401 | 0.09456004 | 0.1005472 | 0.09352118 | 0.09846805 | 135.8121 | 82.82038 | 46.60933 | 32.99224 | 67.85878 | 41.35992 | 23.25791 | 16.44689
138.639 | 0.08989665 | 131.3045 | 65.60728145 | 13.71092366
138.0077 | 0.06394903 | 130.6732 | 65.30462948 | 13.71092366
137.5286 | 0.03663111 | 130.1941 | 65.07871201 | 13.71092366
[5 empty] | 87.38710192 | 0.19179592 | 82.04178222 | 40.92499315 | 9.99237692
[5 empty] | 86.38413283 | 0.10587042 | 81.03881312 | 40.46647135 | 9.99237692
[5 empty] | 85.82394857 | 0.06424227 | 80.47862886 | 40.2071933 | 9.99237692
[5 empty] | 85.50818667 | 0.05083222 | 80.16286696 | 40.05601737 | 9.99237692
[10 empty] | 49.83936423 | 0.15141128 | 46.01958423 | 22.93408647 | 7.14057971
[10 empty] | 49.58064806 | 0.07260379 | 45.76086806 | 22.84413214 | 7.14057971
[10 empty] | 49.32073293 | 0.05702097 | 45.50095294 | 22.72196598 | 7.14057971
[10 empty] | 49.16564778 | 0.05302889 | 45.34586779 | 22.64641945 | 7.14057971
[15 empty] | 35.97147551 | 0.1856485 | 32.85494893 | 16.33465021 | 5.82593933
[15 empty] | 35.65590938 | 0.08549892 | 32.5393828 | 16.22694194 | 5.82593933
[15 empty] | 35.43659227 | 0.06785143 | 32.32006569 | 16.12610713 | 5.82593933
[15 empty] | 35.33295778 | 0.04849 | 32.2164312 | 16.0839706 | 5.82593933
146.1748 | 0.13765954 | 138.8499 | 69.35611361 | 13.69293229
143.9181 | 0.09302667 | 136.5932 | 68.25009305 | 13.69293229
143.3621 | 0.0653145 | 136.0372 | 67.98594783 | 13.69293229
142.7462 | 0.05368778 | 135.4214 | 67.68383305 | 13.69293229
[5 empty] | 90.53473589 | 0.17716471 | 85.20036966 | 42.51160248 | 9.97190084
[5 empty] | 89.39669556 | 0.10152 | 84.06232932 | 41.98040466 | 9.97190084
[5 empty] | 88.86249915 | 0.07243805 | 83.52813291 | 41.72784743 | 9.97190084
[5 empty] | 88.54233889 | 0.04644 | 83.20797266 | 41.58076633 | 9.97190084
[10 empty] | 51.49020552 | 0.17661373 | 47.6754366 | 23.74941144 | 7.13121218
[10 empty] | 51.1964121 | 0.09458579 | 47.38164318 | 23.64352869 | 7.13121218
[10 empty] | 50.91673669 | 0.06999887 | 47.10196777 | 23.51598445 | 7.13121218
[10 empty] | 50.77980778 | 0.04314667 | 46.96503885 | 23.46094609 | 7.13121218
[15 empty] | 37.03443362 | 0.19212752 | 33.92417793 | 16.86602521 | 5.81421672
[15 empty] | 36.66922889 | 0.09639556 | 33.5589732 | 16.73128882 | 5.81421672
[15 empty] | 36.48407872 | 0.08068766 | 33.37382303 | 16.64656768 | 5.81421672
[15 empty] | 36.35401 | 0.04768444 | 33.24375431 | 16.59803493 | 5.81421672
146.1912 | 0.18802694 | 138.8859 | 69.34894296 | 13.65619383
143.7894 | 0.09317333 | 136.4841723 | 68.19549948 | 13.65619383
143.3629 | 0.07877964 | 136.0576435 | 67.98943193 | 13.65619383
142.8503 | 0.05405333 | 135.545 | 67.74549115 | 13.65619383
[5 empty] | 89.24419992 | 0.15612415 | 83.91787881 | 41.88087733 | 9.95686154
[5 empty] | 87.94285556 | 0.07355556 | 82.61653444 | 41.27148944 | 9.95686154
[5 empty] | 87.4240357 | 0.0637961 | 82.09771459 | 41.01695924 | 9.95686154
[5 empty] | 86.94821333 | 0.04614778 | 81.62189222 | 40.78787222 | 9.95686154
[10 empty] | 50.50088609 | 0.1839308 | 46.6875141 | 23.25179165 | 7.1286008
[10 empty] | 50.17301556 | 0.08863556 | 46.35964356 | 23.135504 | 7.1286008
[10 empty] | 49.97424661 | 0.06428515 | 46.16087462 | 23.04829473 | 7.1286008
[10 empty] | 49.80157556 | 0.04827111 | 45.98820356 | 22.96996623 | 7.1286008
[15 empty] | 36.40308641 | 0.16314801 | 33.29864056 | 16.56774628 | 5.80335598
[15 empty] | 36.14246976 | 0.11246591 | 33.03802391 | 16.462779 | 5.80335598
[15 empty] | 35.93711103 | 0.0512986 | 32.83266518 | 16.39068329 | 5.80335598
[15 empty] | 35.81046889 | 0.05032 | 32.70602304 | 16.32785152 | 5.80335598
147.7624 | 0.16373444 | 140.4661 | 70.15117689 | 13.63943592
145.6645 | 0.10792359 | 138.3682 | 69.13013729 | 13.63943592
145.0405 | 0.06203848 | 137.7442 | 68.84107861 | 13.63943592
144.4322 | 0.04380556 | 137.1358801 | 68.54603727 | 13.63943592
[5 empty] | 90.65090778 | 0.22432351 | 85.32924293 | 42.55245971 | 9.94815727
[5 empty] | 89.06595778 | 0.09595556 | 83.74429292 | 41.82416868 | 9.94815727
[5 empty] | 88.53311836 | 0.08303067 | 83.2114535 | 41.56421142 | 9.94815727
[5 empty] | 88.18787778 | 0.05551778 | 82.86621292 | 41.40534757 | 9.94815727
[10 empty] | 51.36405159 | 0.19154108 | 47.55373794 | 23.68109843 | 7.12288363
[10 empty] | 51.1051096 | 0.10235357 | 47.29479595 | 23.59622119 | 7.12288363
[10 empty] | 50.86490231 | 0.05481385 | 47.05458866 | 23.49988741 | 7.12288363
[10 empty] | 50.70894556 | 0.04409778 | 46.8986319 | 23.42726706 | 7.12288363
[15 empty] | 36.96652748 | 0.21934773 | 33.85964381 | 16.82014804 | 5.80791316
[15 empty] | 36.71637758 | 0.0960517 | 33.60949391 | 16.7567211 | 5.80791316
[15 empty] | 36.49823752 | 0.04983441 | 33.39135385 | 16.67075972 | 5.80791316
[15 empty] | 36.36616222 | 0.04336556 | 33.25927856 | 16.6079565 | 5.80791316

## 20200706_pp791b_h23_mn_alter60z
Gesamtwiderstand @5bar [mOhm*cm2] | Bulkwiderstand @5bar [mOhm*cm2] | Durchgangswiderstand @5bar [mOhm*cm2] | Kontaktwiderstand @5bar [mOhm*cm2] | Korrekturwert GDL @5bar/cycle [mOhm*cm2] | Gesamtwiderstand @10bar [mOhm*cm2] | Bulkwiderstand @10bar [mOhm*cm2] | Durchgangswiderstand @10bar [mOhm*cm2] | Kontaktwiderstand @10bar [mOhm*cm2] | Korrekturwert GDL @10bar/cycle [mOhm*cm2] | Gesamtwiderstand @20bar [mOhm*cm2] | Bulkwiderstand @20bar [mOhm*cm2] | Durchgangswiderstand @20bar [mOhm*cm2] | Kontaktwiderstand @20bar [mOhm*cm2] | Korrekturwert GDL @20bar/cycle [mOhm*cm2] | Gesamtwiderstand @30bar [mOhm*cm2] | Bulkwiderstand @30bar [mOhm*cm2] | Durchgangswiderstand @30bar [mOhm*cm2] | Kontaktwiderstand @30bar [mOhm*cm2] | Korrekturwert GDL @30bar/cycle [mOhm*cm2] | GW @ 5bar | GW @ 10bar | GW @ 20bar | GW @ 30bar | Korr @5bar | Korr @ 10bar | Korr @ 20bar | Korr @30bar | BW @ 5bar | BW @ 10bar | BW @ 20bar | BW @ 30bar | DW @ 5bar | DW @ 10bar | DW @ 20bar | DW @ 30bar | KW @ 5bar | KW @ 10bar | KW @ 20bar | KW @ 30bar
120.3005 | 0.18330768 | 113.0859 | 56.45128669 | 13.48676835 | [15 empty] | 122.6311 | 78.15617674 | 46.87234 | 34.4429 | 13.48406 | 9.824876 | 7.028595 | 5.728133 | 0.1024404 | 0.1005406325 | 0.1015134 | 0.108369375 | 114.6975 | 72.36481 | 42.87739 | 31.13895 | 57.29752 | 36.13213 | 21.38794 | 15.51529
118.8172 | 0.10591111 | 111.6026 | 55.74835792 | 13.48676835
118.6115 | 0.06267983 | 111.3969 | 55.66712962 | 13.48676835
118.4427 | 0.04168222 | 111.228 | 55.59318347 | 13.48676835
[5 empty] | 76.62598283 | 0.22457179 | 71.37022113 | 35.57282467 | 9.82495995
[5 empty] | 76.04970583 | 0.09854309 | 70.79394412 | 35.34770052 | 9.82495995
[5 empty] | 75.69290526 | 0.06082711 | 70.43714355 | 35.18815822 | 9.82495995
[5 empty] | 75.58552556 | 0.05544444 | 70.32976385 | 35.1371597 | 9.82495995
[10 empty] | 46.00065198 | 0.20994058 | 42.2336897 | 21.01187456 | 7.0418439
[10 empty] | 45.96985556 | 0.11864889 | 42.20289328 | 21.0421222 | 7.0418439
[10 empty] | 45.84903058 | 0.07224256 | 42.0820683 | 21.00491287 | 7.0418439
[10 empty] | 45.78502667 | 0.04812444 | 42.01806439 | 20.98496997 | 7.0418439
[15 empty] | 33.92459376 | 0.22983974 | 30.86207852 | 15.31611939 | 5.72497218
[15 empty] | 33.94656277 | 0.0879903 | 30.88404753 | 15.39802861 | 5.72497218
[15 empty] | 33.79311991 | 0.0597534 | 30.73060467 | 15.33542564 | 5.72497218
[15 empty] | 33.74277667 | 0.05244333 | 30.68026143 | 15.31390905 | 5.72497218
123.0557 | 0.19944459 | 115.8414 | 57.82096042 | 13.48633415
121.68408 | 0.09170889 | 114.4697 | 57.18899738 | 13.48633415
121.4172 | 0.06115967 | 114.2029 | 57.07084846 | 13.48633415
121.0667 | 0.04285333 | 113.8523 | 56.90472905 | 13.48633415
[5 empty] | 77.79659688 | 0.19476202 | 72.54198467 | 36.17361133 | 9.82281111
[5 empty] | 76.99258444 | 0.08995333 | 71.73797224 | 35.82400945 | 9.82281111
[5 empty] | 76.78894991 | 0.06785143 | 71.53433771 | 35.73324314 | 9.82281111
[5 empty] | 76.68492222 | 0.04739222 | 71.43031001 | 35.6914589 | 9.82281111
[10 empty] | 46.60900885 | 0.17720016 | 42.84811579 | 21.33545781 | 7.03049828
[10 empty] | 46.50922222 | 0.09141778 | 42.74832917 | 21.32845569 | 7.03049828
[10 empty] | 46.42084614 | 0.07297398 | 42.65995309 | 21.29348955 | 7.03049828
[10 empty] | 46.32915556 | 0.04863667 | 42.5682625 | 21.25981292 | 7.03049828
[15 empty] | 34.29081217 | 0.22871287 | 31.22588445 | 15.49858579 | 5.729482
[15 empty] | 34.21476889 | 0.10869333 | 31.14984117 | 15.52057392 | 5.729482
[15 empty] | 34.16043821 | 0.0614531 | 31.09551049 | 15.5170287 | 5.729482
[15 empty] | 34.09210778 | 0.05302889 | 31.02718006 | 15.48707558 | 5.729482
125.0596 | 0.21261709 | 117.8444 | 58.81589333 | 13.48778689
122.5842 | 0.10444667 | 115.3690532 | 57.63230327 | 13.48778689
122.571 | 0.06487053 | 115.3559 | 57.64551177 | 13.48778689
122.2913 | 0.04644 | 115.0761 | 57.51485049 | 13.48778689
[5 empty] | 78.68025195 | 0.19417559 | 73.42433509 | 36.61507975 | 9.82524999
[5 empty] | 77.88875111 | 0.08234 | 72.63283425 | 36.27524712 | 9.82524999
[5 empty] | 77.65920565 | 0.05852471 | 72.40328878 | 36.17238204 | 9.82524999
[5 empty] | 77.45035556 | 0.05010111 | 72.19443869 | 36.07216879 | 9.82524999
[10 empty] | 46.97663942 | 0.18451723 | 43.21994323 | 21.517713 | 7.02265279
[10 empty] | 46.93158968 | 0.09575808 | 43.17489349 | 21.53956771 | 7.02265279
[10 empty] | 46.80046318 | 0.07170541 | 43.04376699 | 21.48603079 | 7.02265279
[10 empty] | 46.69246889 | 0.05302889 | 42.9357727 | 21.44137191 | 7.02265279
[15 empty] | 34.64819796 | 0.20178587 | 31.58302216 | 15.69061814 | 5.72994576
[15 empty] | 34.65192884 | 0.09487942 | 31.58675303 | 15.74593681 | 5.72994576
[15 empty] | 34.52472421 | 0.06779892 | 31.4595484 | 15.69587474 | 5.72994576
[15 empty] | 34.44788 | 0.05405333 | 31.3827042 | 15.66432543 | 5.72994576
125.4837 | 0.19534845 | 118.2752 | 59.03991809 | 13.47534182
123.1841 | 0.10821499 | 115.9756 | 57.93368259 | 13.47534182
123.1013 | 0.06291729 | 115.8928 | 57.91495962 | 13.47534182
122.8994 | 0.05544444 | 115.6909 | 57.8177425 | 13.47534182
[5 empty] | 80.11711219 | 0.19271395 | 74.8605348 | 37.33391043 | 9.82648476
[5 empty] | 79.51593556 | 0.09156222 | 74.25935817 | 37.08389797 | 9.82648476
[5 empty] | 79.30061259 | 0.05461822 | 74.0440352 | 36.99470849 | 9.82648476
[5 empty] | 79.09901222 | 0.04526889 | 73.84243483 | 36.89858297 | 9.82648476
[10 empty] | 47.43588221 | 0.18481045 | 43.68093366 | 21.74806161 | 7.0193858
[10 empty] | 47.39762444 | 0.07941111 | 43.6426759 | 21.78163239 | 7.0193858
[10 empty] | 47.29461028 | 0.06115967 | 43.53966173 | 21.73925103 | 7.0193858
[10 empty] | 47.19421222 | 0.05463889 | 43.43926368 | 21.69231239 | 7.0193858
[15 empty] | 34.73630046 | 0.19505523 | 31.67173053 | 15.73833765 | 5.72881317
[15 empty] | 34.70366285 | 0.09986218 | 31.63909291 | 15.76961536 | 5.72881317
[15 empty] | 34.61191626 | 0.06955654 | 31.54734633 | 15.73889489 | 5.72881317
[15 empty] | 34.54033667 | 0.04929556 | 31.47576673 | 15.71323559 | 5.72881317
127.1582 | 0.16607573 | 119.9352 | 59.88457329 | 13.5024324
125.251 | 0.08740527 | 118.028 | 58.97028379 | 13.5024324
124.9777 | 0.05579047 | 117.7547 | 58.84945386 | 13.5024324
124.66562 | 0.04746556 | 117.4426 | 58.69758326 | 13.5024324
[5 empty] | 81.09121105 | 0.21466516 | 75.82664246 | 37.80598865 | 9.84142326
[5 empty] | 80.32135287 | 0.09531986 | 75.05678428 | 37.48073221 | 9.84142326
[5 empty] | 80.01328001 | 0.07277836 | 74.74871143 | 37.33796654 | 9.84142326
[5 empty] | 79.76928111 | 0.04036444 | 74.50471253 | 37.23217404 | 9.84142326
[10 empty] | 47.93258999 | 0.19622365 | 44.16989525 | 21.9868358 | 7.0338663
[10 empty] | 47.90969543 | 0.09238804 | 44.14700069 | 22.02730633 | 7.0338663
[10 empty] | 47.74560076 | 0.06174653 | 43.98290602 | 21.96057974 | 7.0338663
[10 empty] | 47.66272111 | 0.05332111 | 43.90002637 | 21.92335263 | 7.0338663
[15 empty] | 35.07056218 | 0.19037266 | 32.00945893 | 15.90954313 | 5.72233264
[15 empty] | 35.02637699 | 0.08945621 | 31.96527375 | 15.93790877 | 5.72233264
[15 empty] | 34.90102162 | 0.07053316 | 31.83991837 | 15.8846926 | 5.72233264
[15 empty] | 34.82985889 | 0.05156444 | 31.76875564 | 15.8585956 | 5.72233264

## 20200706_pp791a_h23_mn_alter30z
Gesamtwiderstand @5bar [mOhm*cm2] | Bulkwiderstand @5bar [mOhm*cm2] | Durchgangswiderstand @5bar [mOhm*cm2] | Kontaktwiderstand @5bar [mOhm*cm2] | Korrekturwert GDL @5bar/cycle [mOhm*cm2] | Gesamtwiderstand @10bar [mOhm*cm2] | Bulkwiderstand @10bar [mOhm*cm2] | Durchgangswiderstand @10bar [mOhm*cm2] | Kontaktwiderstand @10bar [mOhm*cm2] | Korrekturwert GDL @10bar/cycle [mOhm*cm2] | Gesamtwiderstand @20bar [mOhm*cm2] | Bulkwiderstand @20bar [mOhm*cm2] | Durchgangswiderstand @20bar [mOhm*cm2] | Kontaktwiderstand @20bar [mOhm*cm2] | Korrekturwert GDL @20bar/cycle [mOhm*cm2] | Gesamtwiderstand @30bar [mOhm*cm2] | Bulkwiderstand @30bar [mOhm*cm2] | Durchgangswiderstand @30bar [mOhm*cm2] | Kontaktwiderstand @30bar [mOhm*cm2] | Korrekturwert GDL @30bar/cycle [mOhm*cm2] | GW @ 5bar | GW @ 10bar | GW @ 20bar | GW @ 30bar | Korr @5bar | Korr @ 10bar | Korr @ 20bar | Korr @30bar | BW @ 5bar | BW @ 10bar | BW @ 20bar | BW @ 30bar | DW @ 5bar | DW @ 10bar | DW @ 20bar | DW @ 30bar | KW @ 5bar | KW @ 10bar | KW @ 20bar | KW @ 30bar
153.0484 | 0.19160796 | 145.6148 | 72.71157913 | 13.71092366 | [15 empty] | 152.8228 | 103.1789 | 62.10415 | 44.85233 | 13.67487 | 9.967324 | 7.13081908 | 5.81450401 | 0.106767 | 0.1054528 | 0.1042153 | 0.108800675 | 143.4465 | 96.12478 | 57.43837 | 40.97832 | 71.66987 | 48.00967 | 28.66708 | 20.43476
147.2771 | 0.11528153 | 139.8434275 | 69.86407298 | 13.71092366
147.3856 | 0.06035347 | 139.952 | 69.94581619 | 13.71092366
147.1452 | 0.04458221 | 139.7116 | 69.83349416 | 13.71092366
[5 empty] | 102.0974 | 0.21979037 | 96.67980966 | 48.23000965 | 9.99237692
[5 empty] | 100.3312 | 0.09168694 | 94.91366697 | 47.41099002 | 9.99237692
[5 empty] | 100.261 | 0.07074433 | 94.84342705 | 47.38634136 | 9.99237692
[5 empty] | 99.97242793 | 0.03360248 | 94.55487417 | 47.26063585 | 9.99237692
[10 empty] | 61.29943766 | 0.21860166 | 57.42803902 | 28.60471868 | 7.14057971
[10 empty] | 61.27193687 | 0.1024742 | 57.40053823 | 28.64903202 | 7.14057971
[10 empty] | 61.15451035 | 0.07262483 | 57.28311171 | 28.60524344 | 7.14057971
[10 empty] | 61.02781644 | 0.05029505 | 57.1564178 | 28.55306138 | 7.14057971
[15 empty] | 44.26559135 | 0.22928207 | 41.10694955 | 20.43883374 | 5.82593933
[15 empty] | 44.35659694 | 0.09816583 | 41.19795514 | 20.54989465 | 5.82593933
[15 empty] | 44.26866589 | 0.06173982 | 41.11002408 | 20.52414213 | 5.82593933
[15 empty] | 44.1876036 | 0.04717905 | 41.0289618 | 20.49089137 | 5.82593933
150.3509 | 0.22364469 | 142.927 | 71.3516942 | 13.69293229
145.8326464 | 0.07135811 | 138.4088 | 69.16870467 | 13.69293229
146.0261 | 0.06737984 | 138.6022 | 69.26741959 | 13.69293229
145.7408 | 0.04925676 | 138.3169 | 69.1338291 | 13.69293229
[5 empty] | 100.3566 | 0.18359766 | 94.9501442 | 47.38327327 | 9.97190084
[5 empty] | 98.99172748 | 0.11899099 | 93.58527521 | 46.73314211 | 9.97190084
[5 empty] | 98.90306676 | 0.06737984 | 93.49661449 | 46.71461733 | 9.97190084
[5 empty] | 98.6474482 | 0.04985023 | 93.24099594 | 46.59557286 | 9.97190084
[10 empty] | 60.4376611 | 0.16312838 | 56.57134124 | 28.20410643 | 7.13121218
[10 empty] | 60.45855736 | 0.08554058 | 56.59223751 | 28.25334846 | 7.13121218
[10 empty] | 60.33573264 | 0.06777637 | 56.46941279 | 28.20081821 | 7.13121218
[10 empty] | 60.23178941 | 0.05979167 | 56.36546956 | 28.15283895 | 7.13121218
[15 empty] | 43.96241545 | 0.19842956 | 40.81012928 | 20.30584986 | 5.81421672
[15 empty] | 44.04066358 | 0.10381112 | 40.8883774 | 20.39228314 | 5.81421672
[15 empty] | 43.9446779 | 0.0845988 | 40.79239173 | 20.35389647 | 5.81421672
[15 empty] | 43.85974212 | 0.04806982 | 40.70745594 | 20.32969306 | 5.81421672
156.7073 | 0.23047078 | 149.3033839 | 74.53645656 | 13.65619383
150.7173 | 0.08851202 | 143.3133 | 71.612396 | 13.65619383
150.746622 | 0.06371796 | 143.3427 | 71.63947176 | 13.65619383
150.5212 | 0.05229842 | 143.1172 | 71.53246738 | 13.65619383
[5 empty] | 102.8214969 | 0.21445017 | 97.42319847 | 48.60437415 | 9.95686154
[5 empty] | 101.2622 | 0.09578958 | 95.86392101 | 47.88406572 | 9.95686154
[5 empty] | 101.0638 | 0.07153588 | 95.66553736 | 47.79700074 | 9.95686154
[5 empty] | 100.8043 | 0.0546723 | 95.40600788 | 47.67566779 | 9.95686154
[10 empty] | 61.15111417 | 0.19842956 | 57.28621012 | 28.54389028 | 7.1286008
[10 empty] | 61.13454033 | 0.09118587 | 57.26963629 | 28.58922521 | 7.1286008
[10 empty] | 61.0130998 | 0.07430708 | 57.14819575 | 28.53694434 | 7.1286008
[10 empty] | 60.89196734 | 0.04450788 | 57.0270633 | 28.49127771 | 7.1286008
[15 empty] | 44.19321043 | 0.20703422 | 41.04681261 | 20.41988919 | 5.80335598
[15 empty] | 44.24252104 | 0.10470165 | 41.09612322 | 20.49571078 | 5.80335598
[15 empty] | 44.16703588 | 0.06658828 | 41.02063806 | 20.47702489 | 5.80335598
[15 empty] | 44.08046734 | 0.05600788 | 40.93406952 | 20.43903082 | 5.80335598
159.8958 | 0.2518271 | 152.5009 | 76.12454549 | 13.63943592
154.135 | 0.09534544 | 146.7401 | 73.32237342 | 13.63943592
154.2297 | 0.05797881 | 146.8349 | 73.38844723 | 13.63943592
154.0098 | 0.04465653 | 146.6149 | 73.28510985 | 13.63943592
[5 empty] | 106.1703 | 0.2002527 | 100.7767 | 50.28824015 | 9.94815727
[5 empty] | 104.4374767 | 0.0974241 | 99.04389746 | 49.47323668 | 9.94815727
[5 empty] | 104.3001 | 0.06955624 | 98.90651204 | 49.4184779 | 9.94815727
[5 empty] | 104.0395 | 0.04792117 | 98.64594328 | 49.29901105 | 9.94815727
[10 empty] | 62.74661379 | 0.2248784 | 58.88480941 | 29.32996551 | 7.12288363
[10 empty] | 62.71941283 | 0.08836323 | 58.85760845 | 29.38462261 | 7.12288363
[10 empty] | 62.55417106 | 0.06945861 | 58.69236668 | 29.31145404 | 7.12288363
[10 empty] | 62.44321622 | 0.05608221 | 58.58141184 | 29.26266482 | 7.12288363
[15 empty] | 45.14576596 | 0.21534171 | 41.99689738 | 20.89077784 | 5.80791316
[15 empty] | 45.18839354 | 0.11465306 | 42.03952496 | 20.96243595 | 5.80791316
[15 empty] | 45.0912001 | 0.07598932 | 41.94233152 | 20.9331711 | 5.80791316
[15 empty] | 45.0186464 | 0.04688288 | 41.86977782 | 20.91144747 | 5.80791316
165.4361 | 0.16639284 | 158.0396 | 78.9366017 | 13.64249319
159.0438 | 0.10306713 | 151.6473 | 75.77212155 | 13.64249319
159.2451 | 0.07173415 | 151.8486 | 75.8884146 | 13.64249319
158.9618 | 0.05526689 | 151.5652671 | 75.7550001 | 13.64249319
[5 empty] | 111.5867 | 0.20584551 | 106.1913 | 52.99274695 | 9.95151579
[5 empty] | 109.397 | 0.09638477 | 104.0016 | 51.95258601 | 9.95151579
[5 empty] | 109.2207 | 0.07410881 | 103.8253 | 51.8756136 | 9.95151579
[5 empty] | 108.9139 | 0.04903378 | 103.5185492 | 51.73475771 | 9.95151579
[10 empty] | 65.39741395 | 0.24292976 | 61.53680392 | 30.64693708 | 7.12068071
[10 empty] | 65.40315105 | 0.10470165 | 61.54254103 | 30.71891969 | 7.12068071
[10 empty] | 65.28214436 | 0.07579105 | 61.42153433 | 30.67287164 | 7.12068071
[10 empty] | 65.1286723 | 0.05200225 | 61.26806227 | 30.60803001 | 7.12068071
[15 empty] | 46.75926406 | 0.18004052 | 43.61728339 | 21.71862143 | 5.79520878
[15 empty] | 46.84411398 | 0.0873239 | 43.70213331 | 21.80740471 | 5.79520878
[15 empty] | 46.75952553 | 0.05342623 | 43.61754487 | 21.78205932 | 5.79520878
[15 empty] | 46.67041892 | 0.047625 | 43.52843825 | 21.74040663 | 5.79520878

## 20200706_pp791c_h23_mn
Gesamtwiderstand @5bar [mOhm*cm2] | Bulkwiderstand @5bar [mOhm*cm2] | Durchgangswiderstand @5bar [mOhm*cm2] | Kontaktwiderstand @5bar [mOhm*cm2] | Korrekturwert GDL @5bar/cycle [mOhm*cm2] | Gesamtwiderstand @10bar [mOhm*cm2] | Bulkwiderstand @10bar [mOhm*cm2] | Durchgangswiderstand @10bar [mOhm*cm2] | Kontaktwiderstand @10bar [mOhm*cm2] | Korrekturwert GDL @10bar/cycle [mOhm*cm2] | Gesamtwiderstand @20bar [mOhm*cm2] | Bulkwiderstand @20bar [mOhm*cm2] | Durchgangswiderstand @20bar [mOhm*cm2] | Kontaktwiderstand @20bar [mOhm*cm2] | Korrekturwert GDL @20bar/cycle [mOhm*cm2] | Gesamtwiderstand @30bar [mOhm*cm2] | Bulkwiderstand @30bar [mOhm*cm2] | Durchgangswiderstand @30bar [mOhm*cm2] | Kontaktwiderstand @30bar [mOhm*cm2] | Korrekturwert GDL @30bar/cycle [mOhm*cm2] | GW @ 5bar | GW @ 10bar | GW @ 20bar | GW @ 30bar | Korr @5bar | Korr @ 10bar | Korr @ 20bar | Korr @30bar | BW @ 5bar | BW @ 10bar | BW @ 20bar | BW @ 30bar | DW @ 5bar | DW @ 10bar | DW @ 20bar | DW @ 30bar | KW @ 5bar | KW @ 10bar | KW @ 20bar | KW @ 30bar
112.0752 | 0.16609566 | 104.6193 | 52.22657855 | 13.75204194 | [15 empty] | 129.6368 | 88.99241 | 54.50959 | 39.83609 | 13.76458 | 10.02374 | 7.17333937 | 5.846373 | 0.1017474 | 0.09897346 | 0.109248115 | 0.1037660025 | 118.8227 | 81.61873 | 49.57019 | 35.67041 | 59.36047 | 40.75988 | 24.73047 | 17.78332
109.5675 | 0.10786261 | 102.1116 | 51.00187016 | 13.75204194
109.4145 | 0.0574463 | 101.9586 | 50.95058144 | 13.75204194
109.2738 | 0.04703041 | 101.8179036 | 50.8854366 | 13.75204194
[5 empty] | 77.93355663 | 0.16669001 | 72.50350342 | 36.1684067 | 10.01543148
[5 empty] | 77.06551126 | 0.11157207 | 71.63545805 | 35.76194299 | 10.01543148
[5 empty] | 76.88829623 | 0.0508533 | 71.45824302 | 35.70369486 | 10.01543148
[5 empty] | 76.65775901 | 0.04569595 | 71.2277058 | 35.59100493 | 10.01543148
[10 empty] | 49.01071393 | 0.22690915 | 45.1219406 | 22.44751573 | 7.17262635
[10 empty] | 48.82618468 | 0.11676577 | 44.93741136 | 22.4103228 | 7.17262635
[10 empty] | 48.69449249 | 0.07777069 | 44.80571917 | 22.36397424 | 7.17262635
[10 empty] | 48.58962275 | 0.04146622 | 44.70084942 | 22.3296916 | 7.17262635
[15 empty] | 36.72629478 | 0.20762858 | 33.55759337 | 16.6749824 | 5.8444937
[15 empty] | 36.60210271 | 0.10366232 | 33.4334013 | 16.66486949 | 5.8444937
[15 empty] | 36.47274633 | 0.04610397 | 33.30404492 | 16.62897048 | 5.8444937
[15 empty] | 36.36734459 | 0.04933108 | 33.19864319 | 16.57465605 | 5.8444937
123.5919 | 0.19605663 | 116.1183 | 57.9611067 | 13.78469738
120.1101 | 0.12000075 | 112.6364 | 56.25822265 | 13.78469738
120.0086 | 0.06856792 | 112.535 | 56.23322149 | 13.78469738
119.7947 | 0.0476982 | 112.321 | 56.13666586 | 13.78469738
[5 empty] | 84.1885026 | 0.20495848 | 78.74897353 | 39.27200753 | 10.03290918
[5 empty] | 83.04461712 | 0.08693919 | 77.60508804 | 38.75907443 | 10.03290918
[5 empty] | 82.88071913 | 0.07767156 | 77.44119005 | 38.68175924 | 10.03290918
[5 empty] | 82.64080968 | 0.04205968 | 77.20128061 | 38.57961046 | 10.03290918
[10 empty] | 51.69898889 | 0.17173304 | 47.80648495 | 23.81737595 | 7.17950728
[10 empty] | 51.53953257 | 0.10618737 | 47.64702862 | 23.77042062 | 7.17950728
[10 empty] | 51.34843808 | 0.06371796 | 47.45593414 | 23.69610809 | 7.17950728
[10 empty] | 51.21838063 | 0.04465653 | 47.32587669 | 23.64061008 | 7.17950728
[15 empty] | 38.30745898 | 0.18359766 | 35.13823039 | 17.47731636 | 5.84546606
[15 empty] | 38.15206413 | 0.10143487 | 34.98283554 | 17.44070034 | 5.84546606
[15 empty] | 38.01133628 | 0.06164069 | 34.84210769 | 17.3902335 | 5.84546606
[15 empty] | 37.92548198 | 0.05578604 | 34.75625339 | 17.35023368 | 5.84546606
143.5594 | 0.18775365 | 136.0987573 | 67.95550182 | 13.76081045
138.7448 | 0.10633617 | 131.2841 | 65.58887951 | 13.76081045
138.5016 | 0.06896295 | 131.0409 | 65.48596973 | 13.76081045
138.1421 | 0.04287613 | 130.6813827 | 65.31925329 | 13.76081045
[5 empty] | 97.53407795 | 0.19813688 | 92.09784218 | 45.94985265 | 10.02683485
[5 empty] | 95.80284469 | 0.09029534 | 90.36660893 | 45.13815679 | 10.02683485
[5 empty] | 95.50348047 | 0.07133762 | 90.06724471 | 44.99795355 | 10.02683485
[5 empty] | 95.20133784 | 0.04332095 | 89.76510208 | 44.86089056 | 10.02683485
[10 empty] | 58.61487292 | 0.22928207 | 54.72772686 | 27.2492224 | 7.16962496
[10 empty] | 58.30962024 | 0.12118888 | 54.42247418 | 27.15064265 | 7.16962496
[10 empty] | 58.12526085 | 0.06065087 | 54.23811479 | 27.08873196 | 7.16962496
[10 empty] | 57.97469595 | 0.05081532 | 54.08754989 | 27.01836728 | 7.16962496
[15 empty] | 42.15475635 | 0.22038473 | 38.9835258 | 19.38157054 | 5.84915857
[15 empty] | 41.91965531 | 0.1021766 | 38.74842476 | 19.32312408 | 5.84915857
[15 empty] | 41.78270277 | 0.06500517 | 38.61147222 | 19.27323352 | 5.84915857
[15 empty] | 41.65964189 | 0.04844032 | 38.48841134 | 19.21998551 | 5.84915857
138.1989 | 0.20881279 | 130.7382 | 65.26470382 | 13.76077454
133.3643 | 0.09801703 | 125.9037 | 62.90281873 | 13.76077454
133.2498 | 0.05748465 | 125.7891 | 62.86581016 | 13.76077454
132.9695 | 0.04695721 | 125.5088 | 62.73094151 | 13.76077454
[5 empty] | 93.34561987 | 0.18626776 | 87.91321202 | 43.86347213 | 10.01977448
[5 empty] | 91.74736623 | 0.0975729 | 86.31495838 | 43.10869274 | 10.01977448
[5 empty] | 91.35859596 | 0.06035347 | 85.92618811 | 42.93291732 | 10.01977448
[5 empty] | 91.05947297 | 0.04985023 | 85.62706512 | 42.78860745 | 10.01977448
[10 empty] | 55.62608765 | 0.21563888 | 51.73787139 | 25.76111625 | 7.17159889
[10 empty] | 55.42922345 | 0.10069088 | 51.54100718 | 25.72015815 | 7.17159889
[10 empty] | 55.24875601 | 0.07301986 | 51.36053974 | 25.64375994 | 7.17159889
[10 empty] | 55.09478491 | 0.04747635 | 51.20656865 | 25.57954615 | 7.17159889
[15 empty] | 40.52939364 | 0.22898489 | 37.36355149 | 18.5672833 | 5.83921996
[15 empty] | 40.40860897 | 0.11093988 | 37.24276682 | 18.56591347 | 5.83921996
[15 empty] | 40.25598765 | 0.06282727 | 37.0901455 | 18.51365912 | 5.83921996
[15 empty] | 40.15581306 | 0.04539865 | 36.98997092 | 18.47228613 | 5.83921996
147.2976 | 0.20525565 | 139.8411 | 69.8178995 | 13.75315605
141.8171 | 0.10499925 | 134.3606 | 67.1277958 | 13.75315605
141.6679 | 0.0585721 | 134.2114 | 67.07640804 | 13.75315605
141.3871 | 0.05445045 | 133.9306 | 66.93808334 | 13.75315605
[5 empty] | 98.33830548 | 0.22335201 | 92.90987043 | 46.34325921 | 10.01244687
[5 empty] | 96.49041809 | 0.09950276 | 91.06198304 | 45.48124014 | 10.01244687
[5 empty] | 96.21459913 | 0.06797313 | 90.78616408 | 45.35909548 | 10.01244687
[5 empty] | 95.95226689 | 0.04836599 | 90.52383184 | 45.23773293 | 10.01244687
[10 empty] | 59.0195082 | 0.20080248 | 55.13357242 | 27.46638497 | 7.16739267
[10 empty] | 58.80676879 | 0.1023254 | 54.920833 | 27.4092538 | 7.16739267
[10 empty] | 58.58412867 | 0.07341639 | 54.69819288 | 27.31238825 | 7.16739267
[10 empty] | 58.43165653 | 0.04955405 | 54.54572074 | 27.24808335 | 7.16739267
[15 empty] | 42.53447368 | 0.18834351 | 39.36579203 | 19.58872426 | 5.84445726
[15 empty] | 42.3966012 | 0.10039554 | 39.22791955 | 19.56376201 | 5.84445726
[15 empty] | 42.2387979 | 0.06975451 | 39.07011625 | 19.50018087 | 5.84445726
[15 empty] | 42.12060586 | 0.05274324 | 38.95192421 | 19.44959048 | 5.84445726

## fem_005_galvAu_nachKorr.txt
Gesamtwiderstand @5bar [mOhm*cm2] | Bulkwiderstand @5bar [mOhm*cm2] | Durchgangswiderstand @5bar [mOhm*cm2] | Kontaktwiderstand @5bar [mOhm*cm2] | Korrekturwert GDL @5bar/cycle [mOhm*cm2] | Gesamtwiderstand @10bar [mOhm*cm2] | Bulkwiderstand @10bar [mOhm*cm2] | Durchgangswiderstand @10bar [mOhm*cm2] | Kontaktwiderstand @10bar [mOhm*cm2] | Korrekturwert GDL @10bar/cycle [mOhm*cm2] | Gesamtwiderstand @20bar [mOhm*cm2] | Bulkwiderstand @20bar [mOhm*cm2] | Durchgangswiderstand @20bar [mOhm*cm2] | Kontaktwiderstand @20bar [mOhm*cm2] | Korrekturwert GDL @20bar/cycle [mOhm*cm2] | Gesamtwiderstand @30bar [mOhm*cm2] | Bulkwiderstand @30bar [mOhm*cm2] | Durchgangswiderstand @30bar [mOhm*cm2] | Kontaktwiderstand @30bar [mOhm*cm2] | Korrekturwert GDL @30bar/cycle [mOhm*cm2] | GW @ 5bar | GW @ 10bar | GW @ 20bar | GW @ 30bar | Korr @5bar | Korr @ 10bar | Korr @ 20bar | Korr @30bar | BW @ 5bar | BW @ 10bar | BW @ 20bar | BW @ 30bar | DW @ 5bar | DW @ 10bar | DW @ 20bar | DW @ 30bar | KW @ 5bar | KW @ 10bar | KW @ 20bar | KW @ 30bar
19.1992031 | 0 | 5.44716116 | 2.72358058 | 13.75204194 | [15 empty] | 17.54748 | 12.42721 | 8.604915625 | 7.03864781 | 13.76458 | 10.02374 | 7.17333937 | 5.846373 | 0 | 0 | 0 | 0 | 3.919683 | 2.475066 | 1.472258 | 1.230051 | 1.959841 | 1.237533 | 0.736129 | 0.6150257
18.55479525 | 0 | 4.80275331 | 2.40137665 | 13.75204194
18.40184196 | 0 | 4.64980002 | 2.32490001 | 13.75204194
18.23173059 | 0 | 4.47968865 | 2.23984432 | 13.75204194
[5 empty] | 13.7013578 | 0 | 3.68592632 | 1.84296316 | 10.01543148
[5 empty] | 13.0484715 | 0 | 3.03304002 | 1.51652001 | 10.01543148
[5 empty] | 12.71591838 | 0 | 2.7004869 | 1.35024345 | 10.01543148
[5 empty] | 12.6274535 | 0 | 2.61202202 | 1.30601101 | 10.01543148
[10 empty] | 9.3234232 | 0 | 2.15079685 | 1.07539842 | 7.17262635
[10 empty] | 8.8575525 | 0 | 1.68492615 | 0.84246307 | 7.17262635
[10 empty] | 8.62489323 | 0 | 1.45226687 | 0.72613344 | 7.17262635
[10 empty] | 8.51226243 | 0 | 1.33963608 | 0.66981804 | 7.17262635
[15 empty] | 7.714103 | 0 | 1.8696093 | 0.93480465 | 5.8444937
[15 empty] | 7.13122873 | 0 | 1.28673503 | 0.64336751 | 5.8444937
[15 empty] | 6.95557995 | 0 | 1.11108625 | 0.55554313 | 5.8444937
[15 empty] | 6.80529207 | 0 | 0.96079837 | 0.48039919 | 5.8444937
18.2099925 | 0 | 4.42529512 | 2.21264756 | 13.78469738
17.63639195 | 0 | 3.85169457 | 1.92584728 | 13.78469738
17.48291458 | 0 | 3.6982172 | 1.8491086 | 13.78469738
17.26184922 | 0 | 3.47715184 | 1.73857592 | 13.78469738
[5 empty] | 13.063204 | 0 | 3.03029482 | 1.51514741 | 10.03290918
[5 empty] | 12.4999992 | 0 | 2.46709002 | 1.23354501 | 10.03290918
[5 empty] | 12.20046014 | 0 | 2.16755096 | 1.08377548 | 10.03290918
[5 empty] | 12.08089497 | 0 | 2.04798579 | 1.0239929 | 10.03290918
[10 empty] | 9.19894529 | 0 | 2.01943801 | 1.00971901 | 7.17950728
[10 empty] | 8.65430781 | 0 | 1.47480053 | 0.73740027 | 7.17950728
[10 empty] | 8.40090674 | 0 | 1.22139946 | 0.61069973 | 7.17950728
[10 empty] | 8.27837391 | 0 | 1.09886664 | 0.54943332 | 7.17950728
[15 empty] | 7.62430296 | 0 | 1.7788369 | 0.88941845 | 5.84546606
[15 empty] | 7.09701512 | 0 | 1.25154905 | 0.62577453 | 5.84546606
[15 empty] | 6.83081971 | 0 | 0.98535365 | 0.49267683 | 5.84546606
[15 empty] | 6.72350033 | 0 | 0.87803426 | 0.43901713 | 5.84546606
18.04134257 | 0 | 4.28053212 | 2.14026606 | 13.76081045
17.41785325 | 0 | 3.6570428 | 1.8285214 | 13.76081045
17.21551781 | 0 | 3.45470736 | 1.72735368 | 13.76081045
17.01360075 | 0 | 3.2527903 | 1.62639515 | 13.76081045
[5 empty] | 12.97721354 | 0 | 2.95037869 | 1.47518935 | 10.02683485
[5 empty] | 12.33023574 | 0 | 2.30340089 | 1.15170044 | 10.02683485
[5 empty] | 12.0928453 | 0 | 2.06601045 | 1.03300522 | 10.02683485
[5 empty] | 12.0219438 | 0 | 1.99510895 | 0.99755447 | 10.02683485
[10 empty] | 9.15519554 | 0 | 1.98557058 | 0.99278529 | 7.16962496
[10 empty] | 8.65376361 | 0 | 1.48413866 | 0.74206933 | 7.16962496
[10 empty] | 8.3870448 | 0 | 1.21741984 | 0.60870992 | 7.16962496
[10 empty] | 8.25854152 | 0 | 1.08891656 | 0.54445828 | 7.16962496
[15 empty] | 7.55867003 | 0 | 1.70951146 | 0.85475573 | 5.84915857
[15 empty] | 7.01764585 | 0 | 1.16848727 | 0.58424364 | 5.84915857
[15 empty] | 6.77263389 | 0 | 0.92347532 | 0.46173766 | 5.84915857
[15 empty] | 6.68629772 | 0 | 0.83713915 | 0.41856958 | 5.84915857
17.61582436 | 0 | 3.85504983 | 1.92752491 | 13.76077454
17.05165626 | 0 | 3.29088172 | 1.64544086 | 13.76077454
16.87734957 | 0 | 3.11657503 | 1.55828751 | 13.76077454
16.73635418 | 0 | 2.97557964 | 1.48778982 | 13.76077454
[5 empty] | 12.80110212 | 0 | 2.78132764 | 1.39066382 | 10.01977448
[5 empty] | 12.08391517 | 0 | 2.06414068 | 1.03207034 | 10.01977448
[5 empty] | 11.89293379 | 0 | 1.87315931 | 0.93657965 | 10.01977448
[5 empty] | 11.8429042 | 0 | 1.82312972 | 0.91156486 | 10.01977448
[10 empty] | 9.11143749 | 0 | 1.9398386 | 0.9699193 | 7.17159889
[10 empty] | 8.51527658 | 0 | 1.34367769 | 0.67183885 | 7.17159889
[10 empty] | 8.23291895 | 0 | 1.06132006 | 0.53066003 | 7.17159889
[10 empty] | 8.16471291 | 0 | 0.99311402 | 0.49655701 | 7.17159889
[15 empty] | 7.6385237 | 0 | 1.79930374 | 0.89965187 | 5.83921996
[15 empty] | 6.97358273 | 0 | 1.13436277 | 0.56718139 | 5.83921996
[15 empty] | 6.74089566 | 0 | 0.9016757 | 0.45083785 | 5.83921996
[15 empty] | 6.62214815 | 0 | 0.78292819 | 0.39146409 | 5.83921996
17.69567804 | 0 | 3.94252198 | 1.97126099 | 13.75315605
16.98241066 | 0 | 3.22925461 | 1.6146273 | 13.75315605
16.73471581 | 0 | 2.98155976 | 1.49077988 | 13.75315605
16.58849875 | 0 | 2.8353427 | 1.41767135 | 13.75315605
[5 empty] | 12.70210482 | 0 | 2.68965795 | 1.34482898 | 10.01244687
[5 empty] | 12.15397913 | 0 | 2.14153226 | 1.07076613 | 10.01244687
[5 empty] | 11.90862018 | 0 | 1.89617331 | 0.94808666 | 10.01244687
[5 empty] | 11.79872404 | 0 | 1.78627717 | 0.89313858 | 10.01244687
[10 empty] | 8.98619034 | 0 | 1.81879766 | 0.90939883 | 7.16739267
[10 empty] | 8.44137833 | 0 | 1.27398565 | 0.63699283 | 7.16739267
[10 empty] | 8.22981821 | 0 | 1.06242554 | 0.53121277 | 7.16739267
[10 empty] | 8.11136911 | 0 | 0.94397644 | 0.47198822 | 7.16739267
[15 empty] | 7.54171804 | 0 | 1.69726078 | 0.84863039 | 5.84445726
[15 empty] | 6.97604615 | 0 | 1.13158888 | 0.56579444 | 5.84445726
[15 empty] | 6.74053022 | 0 | 0.89607296 | 0.44803648 | 5.84445726
[15 empty] | 6.62242219 | 0 | 0.77796492 | 0.38898246 | 5.84445726

## fem_008_mirally_Sn.bronze_nachk
Gesamtwiderstand @5bar [mOhm*cm2] | Bulkwiderstand @5bar [mOhm*cm2] | Durchgangswiderstand @5bar [mOhm*cm2] | Kontaktwiderstand @5bar [mOhm*cm2] | Korrekturwert GDL @5bar/cycle [mOhm*cm2] | Gesamtwiderstand @10bar [mOhm*cm2] | Bulkwiderstand @10bar [mOhm*cm2] | Durchgangswiderstand @10bar [mOhm*cm2] | Kontaktwiderstand @10bar [mOhm*cm2] | Korrekturwert GDL @10bar/cycle [mOhm*cm2] | Gesamtwiderstand @20bar [mOhm*cm2] | Bulkwiderstand @20bar [mOhm*cm2] | Durchgangswiderstand @20bar [mOhm*cm2] | Kontaktwiderstand @20bar [mOhm*cm2] | Korrekturwert GDL @20bar/cycle [mOhm*cm2] | Gesamtwiderstand @30bar [mOhm*cm2] | Bulkwiderstand @30bar [mOhm*cm2] | Durchgangswiderstand @30bar [mOhm*cm2] | Kontaktwiderstand @30bar [mOhm*cm2] | Korrekturwert GDL @30bar/cycle [mOhm*cm2] | GW @ 5bar | GW @ 10bar | GW @ 20bar | GW @ 30bar | Korr @5bar | Korr @ 10bar | Korr @ 20bar | Korr @30bar | BW @ 5bar | BW @ 10bar | BW @ 20bar | BW @ 30bar | DW @ 5bar | DW @ 10bar | DW @ 20bar | DW @ 30bar | KW @ 5bar | KW @ 10bar | KW @ 20bar | KW @ 30bar
18.49092729 | 0 | 4.85689578 | 2.42844789 | 13.6340315 | [15 empty] | 17.90492 | 12.72043 | 8.865622 | 7.274176 | 13.61383 | 9.925753 | 7.10040541 | 5.78934914 | 0 | 0 | 0 | 0 | 4.291093555 | 2.79467925 | 1.765217 | 1.501706 | 2.145547 | 1.39734 | 0.8826083 | 0.7508532
17.94716727 | 0 | 4.31313576 | 2.15656788 | 13.6340315
17.70380033 | 0 | 4.06976883 | 2.03488442 | 13.6340315
17.62676896 | 0 | 3.99273746 | 1.99636873 | 13.6340315
[5 empty] | 13.4000005 | 0 | 3.46698589 | 1.73349295 | 9.93301461
[5 empty] | 12.75363128 | 0 | 2.82061667 | 1.41030834 | 9.93301461
[5 empty] | 12.51236074 | 0 | 2.57934613 | 1.28967307 | 9.93301461
[5 empty] | 12.4149025 | 0 | 2.48188789 | 1.24094395 | 9.93301461
[10 empty] | 9.48554351 | 0 | 2.37245923 | 1.18622961 | 7.11308428
[10 empty] | 8.92252492 | 0 | 1.80944064 | 0.90472032 | 7.11308428
[10 empty] | 8.61267302 | 0 | 1.49958873 | 0.74979437 | 7.11308428
[10 empty] | 8.54180445 | 0 | 1.42872017 | 0.71436008 | 7.11308428
[15 empty] | 8.14334767 | 0 | 2.35406048 | 1.17703024 | 5.78928719
[15 empty] | 7.25958794 | 0 | 1.47030075 | 0.73515037 | 5.78928719
[15 empty] | 7.04696024 | 0 | 1.25767305 | 0.62883653 | 5.78928719
[15 empty] | 6.88845193 | 0 | 1.09916474 | 0.54958237 | 5.78928719
18.32411372 | 0 | 4.70426743 | 2.35213371 | 13.6198463
17.91049439 | 0 | 4.2906481 | 2.14532405 | 13.6198463
17.58214083 | 0 | 3.96229453 | 1.98114727 | 13.6198463
17.50599545 | 0 | 3.88614915 | 1.94307458 | 13.6198463
[5 empty] | 13.17083317 | 0 | 3.23833575 | 1.61916787 | 9.93249742
[5 empty] | 12.67371366 | 0 | 2.74121625 | 1.37060812 | 9.93249742
[5 empty] | 12.47588282 | 0 | 2.5433854 | 1.2716927 | 9.93249742
[5 empty] | 12.3481558 | 0 | 2.41565839 | 1.20782919 | 9.93249742
[10 empty] | 9.45710202 | 0 | 2.35906877 | 1.17953438 | 7.09803325
[10 empty] | 8.86039955 | 0 | 1.7623663 | 0.88118315 | 7.09803325
[10 empty] | 8.61850904 | 0 | 1.52047579 | 0.76023789 | 7.09803325
[10 empty] | 8.51157734 | 0 | 1.41354409 | 0.70677204 | 7.09803325
[15 empty] | 7.87316183 | 0 | 2.08106731 | 1.04053366 | 5.79209452
[15 empty] | 7.24727087 | 0 | 1.45517635 | 0.72758818 | 5.79209452
[15 empty] | 7.01157588 | 0 | 1.21948137 | 0.60974068 | 5.79209452
[15 empty] | 6.95273644 | 0 | 1.16064193 | 0.58032096 | 5.79209452
18.45318794 | 0 | 4.85431064 | 2.42715532 | 13.5988773
17.86533458 | 0 | 4.26645728 | 2.13322864 | 13.5988773
17.58359983 | 0 | 3.98472253 | 1.99236127 | 13.5988773
17.44376206 | 0 | 3.84488475 | 1.92244238 | 13.5988773
[5 empty] | 13.42242328 | 0 | 3.50030934 | 1.75015467 | 9.92211395
[5 empty] | 12.7440518 | 0 | 2.82193785 | 1.41096893 | 9.92211395
[5 empty] | 12.5378975 | 0 | 2.61578355 | 1.30789177 | 9.92211395
[5 empty] | 12.37181848 | 0 | 2.44970454 | 1.22485227 | 9.92211395
[10 empty] | 9.59985737 | 0 | 2.50115746 | 1.25057873 | 7.09869991
[10 empty] | 8.833302 | 0 | 1.73460209 | 0.86730104 | 7.09869991
[10 empty] | 8.63583716 | 0 | 1.53713724 | 0.76856862 | 7.09869991
[10 empty] | 8.49940553 | 0 | 1.40070561 | 0.70035281 | 7.09869991
[15 empty] | 7.84526825 | 0 | 2.05860254 | 1.02930127 | 5.78666571
[15 empty] | 7.22455596 | 0 | 1.43789024 | 0.71894512 | 5.78666571
[15 empty] | 7.07723946 | 0 | 1.29057375 | 0.64528687 | 5.78666571
[15 empty] | 6.92250933 | 0 | 1.13584362 | 0.56792181 | 5.78666571
18.73705491 | 0 | 5.13450227 | 2.56725114 | 13.60255264
17.97480901 | 0 | 4.37225637 | 2.18612819 | 13.60255264
17.73207238 | 0 | 4.12951974 | 2.06475987 | 13.60255264
17.5974989 | 0 | 3.99494626 | 1.99747313 | 13.60255264
[5 empty] | 13.30374275 | 0 | 3.38835608 | 1.69417804 | 9.91538667
[5 empty] | 12.62335701 | 0 | 2.70797033 | 1.35398517 | 9.91538667
[5 empty] | 12.41368266 | 0 | 2.49829598 | 1.24914799 | 9.91538667
[5 empty] | 12.36046463 | 0 | 2.44507796 | 1.22253898 | 9.91538667
[10 empty] | 9.29138428 | 0 | 2.19958008 | 1.09979004 | 7.0918042
[10 empty] | 8.83603959 | 0 | 1.74423539 | 0.87211769 | 7.0918042
[10 empty] | 8.62762852 | 0 | 1.53582432 | 0.76791216 | 7.0918042
[10 empty] | 8.51636468 | 0 | 1.42456048 | 0.71228024 | 7.0918042
[15 empty] | 7.75666463 | 0 | 1.9736445 | 0.98682225 | 5.78302013
[15 empty] | 7.22154419 | 0 | 1.43852406 | 0.71926203 | 5.78302013
[15 empty] | 7.01394573 | 0 | 1.2309256 | 0.6154628 | 5.78302013
[15 empty] | 6.90199392 | 0 | 1.11897379 | 0.55948689 | 5.78302013

## fem_007_miralloy-Au_nachKorr.tx
Gesamtwiderstand @5bar [mOhm*cm2] | Bulkwiderstand @5bar [mOhm*cm2] | Durchgangswiderstand @5bar [mOhm*cm2] | Kontaktwiderstand @5bar [mOhm*cm2] | Korrekturwert GDL @5bar/cycle [mOhm*cm2] | Gesamtwiderstand @10bar [mOhm*cm2] | Bulkwiderstand @10bar [mOhm*cm2] | Durchgangswiderstand @10bar [mOhm*cm2] | Kontaktwiderstand @10bar [mOhm*cm2] | Korrekturwert GDL @10bar/cycle [mOhm*cm2] | Gesamtwiderstand @20bar [mOhm*cm2] | Bulkwiderstand @20bar [mOhm*cm2] | Durchgangswiderstand @20bar [mOhm*cm2] | Kontaktwiderstand @20bar [mOhm*cm2] | Korrekturwert GDL @20bar/cycle [mOhm*cm2] | Gesamtwiderstand @30bar [mOhm*cm2] | Bulkwiderstand @30bar [mOhm*cm2] | Durchgangswiderstand @30bar [mOhm*cm2] | Kontaktwiderstand @30bar [mOhm*cm2] | Korrekturwert GDL @30bar/cycle [mOhm*cm2] | GW @ 5bar | GW @ 10bar | GW @ 20bar | GW @ 30bar | Korr @5bar | Korr @ 10bar | Korr @ 20bar | Korr @30bar | BW @ 5bar | BW @ 10bar | BW @ 20bar | BW @ 30bar | DW @ 5bar | DW @ 10bar | DW @ 20bar | DW @ 30bar | KW @ 5bar | KW @ 10bar | KW @ 20bar | KW @ 30bar
17.05411742 | 0 | 3.46031406 | 1.73015703 | 13.59380336 | [15 empty] | 16.47547 | 11.87341 | 8.370942 | 6.857002305 | 13.59380336 | 9.92467926 | 7.07870699 | 5.78355628 | 0 | 0 | 0 | 0 | 2.881662205 | 1.948732 | 1.292235115 | 1.073446025 | 1.4408311 | 0.97436615 | 0.6461175575 | 0.5367230125
16.46157943 | 0 | 2.86777607 | 1.43388803 | 13.59380336
16.23056418 | 0 | 2.63676082 | 1.31838041 | 13.59380336
16.15560123 | 0 | 2.56179787 | 1.28089893 | 13.59380336
[5 empty] | 12.59490548 | 0 | 2.67022622 | 1.33511311 | 9.92467926
[5 empty] | 11.81706476 | 0 | 1.8923855 | 0.94619275 | 9.92467926
[5 empty] | 11.5797569 | 0 | 1.65507764 | 0.82753882 | 9.92467926
[5 empty] | 11.50191911 | 0 | 1.57723985 | 0.78861992 | 9.92467926
[10 empty] | 9.03595879 | 0 | 1.95725181 | 0.9786259 | 7.07870699
[10 empty] | 8.35133704 | 0 | 1.27263005 | 0.63631503 | 7.07870699
[10 empty] | 8.08645357 | 0 | 1.00774658 | 0.50387329 | 7.07870699
[10 empty] | 8.01001901 | 0 | 0.93131202 | 0.46565601 | 7.07870699
[15 empty] | 7.43232707 | 0 | 1.64877079 | 0.82438539 | 5.78355628
[15 empty] | 6.81840015 | 0 | 1.03484387 | 0.51742194 | 5.78355628
[15 empty] | 6.62051244 | 0 | 0.83695616 | 0.41847808 | 5.78355628
[15 empty] | 6.55676956 | 0 | 0.77321328 | 0.38660664 | 5.78355628